## Temperature
|  | 10.5 mm |  | 21 mm |  | 31.5 mm
Time (min) | Lower boundary T (°C) | Experiment T (°C) | Model T (°C) | Experiment T (°C) | Model T (°C) | Experiment T (°C) | Model T (°C)
0 | 23.9 | 24.5 | 24.5 | 24.6 | 24.5 | 24.7 | 24.5
0.75 | 23.9 | 24.6 | 24.45714 | 24.8 | 24.49115 | 24.8 | 24.41646
1.5 | 23.8 | 24.5 | 24.38956 | 24.6 | 24.46845 | 24.6 | 24.3351
2.25 | 23.9 | 24.4 | 24.33018 | 24.6 | 24.43542 | 24.5 | 24.284
3 | 24 | 24.7 | 24.29032 | 24.5 | 24.39924 | 24.5 | 24.26226
3.75 | 24.2 | 24.4 | 24.27608 | 24.5 | 24.36652 | 24.4 | 24.25906
4.5 | 24.4 | 24.4 | 24.28672 | 24.4 | 24.34172 | 24.4 | 24.26707
5.25 | 24.6 | 24.4 | 24.31835 | 24.4 | 24.32727 | 24.5 | 24.28323
6 | 25 | 24.5 | 24.38141 | 24.4 | 24.32727 | 24.5 | 24.33628
6.75 | 25.3 | 24.6 | 24.47175 | 24.4 | 24.34742 | 24.5 | 24.44582
7.5 | 26.2 | 24.8 | 24.62604 | 24.5 | 24.39707 | 24.7 | 24.63052
8.25 | 27.5 | 25 | 24.88644 | 24.5 | 24.49068 | 24.9 | 24.91613
9 | 29 | 25.3 | 25.27219 | 24.7 | 24.64527 | 25.2 | 25.31807
9.75 | 30.6 | 25.8 | 25.78278 | 24.7 | 24.8778 | 25.6 | 25.8616
10.5 | 32.5 | 26.4 | 26.42611 | 25.1 | 25.20198 | 26.2 | 26.53014
11.25 | 34.4 | 27.2 | 27.19532 | 25.6 | 25.62883 | 27 | 27.34277
12 | 36.3 | 28.2 | 28.07546 | 26.1 | 26.16491 | 27.9 | 28.28597
12.75 | 38.4 | 29.2 | 29.06654 | 26.8 | 26.8124 | 28.9 | 29.33872
13.5 | 40.4 | 30.4 | 30.15565 | 27.6 | 27.56998 | 30 | 30.49181
14.25 | 42.4 | 31.6 | 31.32943 | 28.5 | 28.43461 | 31.3 | 31.74941
15 | 44.5 | 32.9 | 32.5854 | 29.5 | 29.40116 | 32.6 | 33.08475
15.75 | 46.5 | 34.4 | 33.91202 | 30.7 | 30.46334 | 34 | 34.49571
16.5 | 48.6 | 35.8 | 35.30678 | 31.9 | 31.6153 | 35.6 | 35.98256
17.25 | 50.6 | 37.4 | 36.75942 | 33.3 | 32.85089 | 37.2 | 37.53472
18 | 52.7 | 39 | 38.26904 | 34.7 | 34.16425 | 38.9 | 39.14898
18.75 | 54.7 | 40.7 | 39.82671 | 36.2 | 35.54894 | 40.5 | 40.81043
19.5 | 56.7 | 42.3 | 41.42551 | 37.8 | 36.9995 | 42.3 | 42.53272
20.25 | 58.8 | 44.1 | 43.06882 | 39.3 | 38.5105 | 44.2 | 44.29305
21 | 60.9 | 45.8 | 44.75679 | 41.1 | 40.07673 | 45.9 | 46.0859
21.75 | 62.9 | 47.6 | 46.47903 | 42.7 | 41.69361 | 47.8 | 47.91804
22.5 | 64.9 | 49.4 | 48.22875 | 44.5 | 43.35675 | 49.8 | 49.78553
23.25 | 66.9 | 51.3 | 50.00313 | 46.4 | 45.06136 | 51.7 | 51.67714
24 | 68.9 | 53.2 | 51.80051 | 48.1 | 46.80177 | 53.6 | 53.57489
24.75 | 70.8 | 55 | 53.61201 | 50 | 48.57029 | 55.6 | 55.45353
25.5 | 72.8 | 56.9 | 55.43973 | 51.9 | 50.35816 | 57.6 | 57.29309
26.25 | 74.5 | 58.9 | 57.26334 | 53.7 | 52.15516 | 59.5 | 59.07954
27 | 75.9 | 60.7 | 59.05098 | 55.6 | 53.94884 | 61.3 | 60.80195
27.75 | 76.8 | 62.5 | 60.75806 | 57.5 | 55.72336 | 63 | 62.44474
28.5 | 77.4 | 64.1 | 62.35345 | 59.3 | 57.46058 | 64.5 | 63.9959
29.25 | 77.9 | 65.6 | 63.83203 | 61 | 59.1437 | 66.1 | 65.45279
30 | 78.1 | 66.9 | 65.18524 | 62.7 | 60.75867 | 67.5 | 66.81672
30.75 | 78.3 | 68.1 | 66.42075 | 64.3 | 62.29483 | 68.9 | 68.083
31.5 | 78.4 | 69.3 | 67.54732 | 65.8 | 63.7448 | 70 | 69.24916
32.25 | 78.4 | 70.2 | 68.56992 | 67.1 | 65.10427 | 71.1 | 70.32121
33 | 78.4 | 71.1 | 69.49816 | 68.3 | 66.37121 | 72.1 | 71.29663
33.75 | 78.3 | 71.9 | 70.33623 | 69.5 | 67.546 | 73.1 | 72.19068
34.5 | 78.3 | 72.6 | 71.09836 | 70.5 | 68.63154 | 73.9 | 73.01124
35.25 | 78.2 | 73.1 | 71.78916 | 71.4 | 69.63153 | 74.7 | 73.7576
36 | 78 | 73.7 | 72.40598 | 72.2 | 70.548 | 75.4 | 74.41459
36.75 | 77.9 | 74.1 | 72.95904 | 72.9 | 71.38483 | 75.9 | 75.01526
37.5 | 77.8 | 74.6 | 73.45784 | 73.7 | 72.14767 | 76.5 | 75.56587
38.25 | 77.7 | 74.9 | 73.90847 | 74.3 | 72.84271 | 76.9 | 76.07113
39 | 77.5 | 75.3 | 74.30824 | 74.9 | 73.47506 | 77.3 | 76.52979
39.75 | 77.4 | 75.5 | 74.66511 | 75.3 | 74.04869 | 77.7 | 76.93632
40.5 | 77.2 | 75.8 | 74.97891 | 75.7 | 74.56742 | 78 | 77.30275
41.25 | 77.1 | 76 | 75.25766 | 76.1 | 75.035 | 78.3 | 77.62678
42 | 77 | 76.2 | 75.50743 | 76.5 | 75.45537 | 78.5 | 77.91281
42.75 | 76.9 | 76.4 | 75.73106 | 76.8 | 75.83256 | 78.7 | 78.16625
43.5 | 76.7 | 76.4 | 75.92317 | 77 | 76.16996 | 78.9 | 78.39074
44.25 | 76.5 | 76.5 | 76.08252 | 77.2 | 76.47063 | 79.1 | 78.59474
45 | 76.4 | 76.7 | 76.21867 | 77.4 | 76.73775 | 79.2 | 78.77711
45.75 | 76.2 | 76.7 | 76.33061 | 77.6 | 76.97436 | 79.3 | 78.94244
46.5 | 76.1 | 76.7 | 76.42477 | 77.8 | 77.18288 | 79.4 | 79.08236
47.25 | 75.9 | 76.8 | 76.49853 | 77.9 | 77.36456 | 79.5 | 79.1925
48 | 75.9 | 76.8 | 76.56465 | 77.9 | 77.52182 | 79.6 | 79.28604
48.75 | 76.1 | 76.8 | 76.64415 | 78 | 77.65919 | 79.6 | 79.3659
49.5 | 76.5 | 76.8 | 76.75701 | 78 | 77.78282 | 79.7 | 79.43204
50.25 | 77.4 | 76.9 | 76.94096 | 78.1 | 77.90134 | 79.7 | 79.48591
51 | 78.5 | 77.2 | 77.21748 | 78.1 | 78.02497 | 79.7 | 79.53028
51.75 | 79.8 | 77.6 | 77.59455 | 78.3 | 78.16334 | 79.7 | 79.56274
52.5 | 80.9 | 78 | 78.04743 | 78.4 | 78.32305 | 79.6 | 79.59025
53.25 | 81.7 | 78.5 | 78.53256 | 78.5 | 78.50611 | 79.6 | 79.62544
54 | 82.2 | 79 | 79.00725 | 78.6 | 78.70938 | 79.7 | 79.66862
54.75 | 82.6 | 79.4 | 79.45081 | 78.9 | 78.92652 | 79.7 | 79.71781
55.5 | 82.7 | 79.8 | 79.84161 | 79.1 | 79.14988 | 79.8 | 79.77782
56.25 | 82.8 | 80.2 | 80.17783 | 79.3 | 79.37257 | 79.8 | 79.85029
57 | 82.8 | 80.4 | 80.46161 | 79.6 | 79.58918 | 79.8 | 79.93327
57.75 | 82.8 | 80.6 | 80.70037 | 79.7 | 79.79599 | 80 | 80.02359
58.5 | 82.7 | 80.8 | 80.896 | 79.8 | 79.99035 | 80.2 | 80.11812
59.25 | 82.5 | 80.9 | 81.0464 | 80.1 | 80.17042 | 80.2 | 80.22002
60 | 82.3 | 81.1 | 81.15559 | 80.2 | 80.3348 | 80.2 | 80.32375
60.75 | 82.2 | 81.1 | 81.23771 | 80.3 | 80.48345 | 80.3 | 80.43012
61.5 | 82 | 81.2 | 81.29505 | 80.4 | 80.61678 | 80.5 | 80.53356
62.25 | 81.8 | 81.2 | 81.32914 | 80.5 | 80.73581 | 80.5 | 80.64176
63 | 81.7 | 81.2 | 81.35027 | 80.6 | 80.84189 | 80.7 | 80.74703
63.75 | 81.5 | 81.2 | 81.35745 | 80.7 | 80.93616 | 80.8 | 80.8488
64.5 | 81.3 | 81.1 | 81.34975 | 80.8 | 81.01947 | 80.8 | 80.94829
65.25 | 81.1 | 81.1 | 81.32857 | 80.9 | 81.09255 | 80.9 | 81.04554
66 | 80.9 | 81 | 81.29584 | 80.9 | 81.15568 | 81 | 81.13413
66.75 | 80.8 | 81 | 81.26032 | 80.9 | 81.20927 | 81 | 81.21084
67.5 | 80.5 | 81 | 81.2119 | 80.9 | 81.25311 | 81.2 | 81.27579
68.25 | 80.3 | 80.9 | 81.15212 | 81 | 81.28643 | 81.1 | 81.32424
69 | 80.2 | 80.8 | 81.09155 | 81 | 81.30942 | 81.2 | 81.36059
69.75 | 80 | 80.7 | 81.02744 | 81 | 81.32296 | 81.2 | 81.38916
70.5 | 79.8 | 80.6 | 80.95667 | 80.9 | 81.32745 | 81.2 | 81.40589
71.25 | 79.6 | 80.6 | 80.87867 | 80.9 | 81.32274 | 81.2 | 81.40869
72 | 79.4 | 80.4 | 80.79382 | 80.9 | 81.30859 | 81.2 | 81.39834
72.75 | 79.2 | 80.3 | 80.70261 | 80.8 | 81.28497 | 81.2 | 81.37646
73.5 | 79 | 80.2 | 80.60546 | 80.8 | 81.25207 | 81.1 | 81.34461
74.25 | 78.9 | 80.1 | 80.50984 | 80.8 | 81.21122 | 81.1 | 81.31007
75 | 78.7 | 80 | 80.41184 | 80.7 | 81.16367 | 80.9 | 81.27079
75.75 | 78.5 | 79.9 | 80.30817 | 80.6 | 81.11033 | 81 | 81.23046
76.5 | 78.5 | 79.9 | 80.21268 | 80.7 | 81.05384 | 81 | 81.20367
77.25 | 78.5 | 79.8 | 80.13173 | 80.6 | 80.99748 | 81 | 81.18459
78 | 78.8 | 79.7 | 80.08579 | 80.4 | 80.94508 | 80.9 | 81.16669
78.75 | 79.4 | 79.7 | 80.10189 | 80.4 | 80.90242 | 80.9 | 81.15428
79.5 | 80.3 | 79.7 | 80.2047 | 80.4 | 80.87697 | 80.8 | 81.1453
80.25 | 81.4 | 79.9 | 80.40726 | 80.3 | 80.87706 | 80.9 | 81.14477
81 | 82.6 | 80.3 | 80.70882 | 80.3 | 80.91035 | 80.8 | 81.15734
81.75 | 83.4 | 80.6 | 81.06827 | 80.4 | 80.98029 | 80.8 | 81.18548
82.5 | 83.9 | 81 | 81.43804 | 80.5 | 81.08453 | 80.8 | 81.23026
83.25 | 84.3 | 81.4 | 81.79332 | 80.6 | 81.21651 | 80.9 | 81.28581
84 | 84.4 | 81.8 | 82.10962 | 80.7 | 81.36759 | 81.1 | 81.35438
84.75 | 84.5 | 82 | 82.38295 | 81 | 81.52918 | 81 | 81.43147
85.5 | 84.5 | 82.2 | 82.61366 | 81.1 | 81.69383 | 81.1 | 81.51294
86.25 | 84.4 | 82.4 | 82.80049 | 81.4 | 81.85543 | 81.2 | 81.59655
87 | 84.3 | 82.6 | 82.94829 | 81.5 | 82.00946 | 81.4 | 81.68081
87.75 | 84.3 | 82.7 | 83.07157 | 81.7 | 82.15364 | 81.4 | 81.76438
88.5 | 84.1 | 82.9 | 83.16554 | 81.8 | 82.28606 | 81.5 | 81.8401
89.25 | 83.9 | 82.8 | 83.22869 | 81.9 | 82.40506 | 81.6 | 81.91002
90 | 83.8 | 82.9 | 83.27182 | 82 | 82.51021 | 81.6 | 81.97643
90.75 | 83.6 | 82.9 | 83.29527 | 82.1 | 82.6014 | 81.6 | 82.0336
91.5 | 83.4 | 82.9 | 83.29917 | 82.2 | 82.67784 | 81.8 | 82.07215
92.25 | 83.2 | 82.8 | 83.28556 | 82.3 | 82.73925 | 81.7 | 82.10092
93 | 83 | 82.8 | 83.25681 | 82.2 | 82.78602 | 81.8 | 82.12086
93.75 | 82.8 | 82.8 | 83.21498 | 82.3 | 82.81916 | 81.9 | 82.13664
94.5 | 82.8 | 82.8 | 83.17605 | 82.3 | 82.84282 | 81.8 | 82.1749
95.25 | 83.5 | 82.7 | 83.19724 | 82.3 | 82.8691 | 81.8 | 82.27735
96 | 84.4 | 82.8 | 83.31321 | 82.3 | 82.91711 | 82 | 82.48104
96.75 | 85.7 | 83 | 83.55174 | 82.3 | 83.00906 | 82.2 | 82.80353
97.5 | 87.1 | 83.3 | 83.91846 | 82.4 | 83.1657 | 82.5 | 83.25167
98.25 | 88.6 | 83.8 | 84.40802 | 82.5 | 83.40385 | 83.1 | 83.82977
99 | 90.2 | 84.4 | 85.01446 | 82.8 | 83.7353 | 83.7 | 84.53033
99.75 | 91.9 | 85.1 | 85.73395 | 83.2 | 84.16746 | 84.4 | 85.34649
100.5 | 93.7 | 85.9 | 86.56458 | 83.7 | 84.70486 | 85.2 | 86.27517
101.25 | 95.5 | 86.9 | 87.49866 | 84.4 | 85.34901 | 86.2 | 87.30368
102 | 97.3 | 87.9 | 88.52641 | 85.1 | 86.09951 | 87.3 | 88.43248
102.75 | 99.1 | 88.9 | 89.63934 | 85.9 | 86.95434 | 88.3 | 89.6541
103.5 | 100.9 | 90.1 | 90.83102 | 86.9 | 87.91073 | 89.6 | 90.96629
104.25 | 102.7 | 91.4 | 92.09678 | 87.9 | 88.96534 | 90.9 | 92.36071
105 | 104.6 | 92.7 | 93.44052 | 88.9 | 90.11557 | 92.3 | 93.83709
105.75 | 106.4 | 94.1 | 94.85619 | 90.1 | 91.35873 | 93.8 | 95.38422
106.5 | 108.3 | 95.5 | 96.34651 | 91.4 | 92.69371 | 95.4 | 97.01404
107.25 | 110.1 | 97 | 97.90731 | 92.8 | 94.12092 | 96.9 | 98.73124
108 | 111.9 | 98.5 | 99.53741 | 94.1 | 95.64157 | 98.6 | 100.532
108.75 | 113.7 | 100 | 101.2405 | 95.7 | 97.25855 | 100.2 | 102.4241
109.5 | 115.6 | 101.7 | 103.0306 | 97.2 | 98.9781 | 102 | 104.4199
110.25 | 117.4 | 103.3 | 104.9142 | 98.8 | 100.8103 | 103.7 | 106.5344
111 | 119.2 | 105 | 106.9016 | 100.5 | 102.7695 | 105.7 | 108.788
111.75 | 121 | 106.8 | 109.0113 | 102.2 | 104.8769 | 107.7 | 111.2143
112.5 | 122.9 | 108.5 | 111.2766 | 104 | 107.164 | 109.7 | 113.8555
113.25 | 124.7 | 110.5 | 113.7311 | 105.9 | 109.675 | 111.9 | 116.7591
114 | 126.6 | 112.4 | 116.4284 | 107.8 | 112.475 | 114.4 | 120.0026
114.75 | 128.7 | 114.6 | 119.4558 | 110 | 115.662 | 117 | 123.6928
115.5 | 130.5 | 116.8 | 122.902 | 112.3 | 119.3843 | 119.7 | 127.9541
116.25 | 132.5 | 119.2 | 126.9114 | 114.7 | 123.8738 | 123.1 | 132.9341
117 | 134.6 | 121.8 | 131.7032 | 117.4 | 129.5079 | 126.8 | 138.789
117.75 | 136.7 | 124.6 | 137.5831 | 120.3 | 136.9175 | 131.3 | 145.6108
118.5 | 138.8 | 127.9 | 144.9442 | 123.8 | 147.109 | 136.1 | 153.2199
119.25 | 141 | 131.6 | 154.0536 | 127.9 | 161.064 | 142.8 | 160.8073
120 | 143.3 | 136.2 | 163.6321 | 133 | 175.4729 | 148.7 | 166.5646
120.75 | 145.6 | 141.5 | 168.5315 | 139.7 | 177.929 | 155.6 | 169.0432
121.5 | 147.9 | 148.2 | 168.9845 | 150.3 | 176.7339 | 160.4 | 169.6869
122.25 | 150.1 | 156.2 | 168.3484 | 162 | 175.3051 | 164.6 | 169.6166
123 | 152.1 | 164 | 167.5553 | 172.2 | 173.9168 | 168.5 | 169.2642
123.75 | 153.7 | 170 | 166.8234 | 177.9 | 172.6315 | 171.6 | 168.7953
124.5 | 154.9 | 173.2 | 166.1901 | 180.1 | 171.4663 | 173.6 | 168.2816
125.25 | 155.7 | 174.4 | 165.6372 | 180.8 | 170.4206 | 174.8 | 167.7555
126 | 156.2 | 174.6 | 165.1374 | 180.9 | 169.4846 | 175.2 | 167.235
126.75 | 156.4 | 174.2 | 164.6637 | 180.4 | 168.6436 | 175.4 | 166.7183
127.5 | 156.3 | 173.6 | 164.1901 | 179.7 | 167.8796 | 175.1 | 166.1967
128.25 | 156.1 | 172.7 | 163.7064 | 178.7 | 167.1751 | 174.7 | 165.6724
129 | 155.7 | 171.7 | 163.2032 | 177.8 | 166.5145 | 174 | 165.1466
129.75 | 155.4 | 170.8 | 162.6901 | 176.8 | 165.886 | 173.3 | 164.6224
130.5 | 154.9 | 169.8 | 162.1635 | 175.6 | 165.2804 | 172.5 | 164.0977
131.25 | 154.5 | 168.7 | 161.6308 | 174.5 | 164.6913 | 171.6 | 163.5723
132 | 153.9 | 167.7 | 161.0851 | 173.4 | 164.1135 | 170.5 | 163.0482
132.75 | 153.3 | 166.6 | 160.5243 | 172.3 | 163.543 | 169.6 | 162.5268
133.5 | 152.8 | 165.6 | 159.9587 | 171.2 | 162.9775 | 168.7 | 162.009
134.25 | 152.3 | 164.5 | 159.3951 | 169.9 | 162.4162 | 167.8 | 161.4953
135 | 152 | 163.6 | 158.8499 | 168.9 | 161.8605 | 166.8 | 160.9919
135.75 | 151.9 | 162.7 | 158.3433 | 167.8 | 161.3138 | 166.1 | 160.4957
136.5 | 152.1 | 161.9 | 157.9003 | 166.8 | 160.7812 | 165.1 | 160.0043
137.25 | 152.5 | 161.1 | 157.538 | 165.8 | 160.2695 | 164.3 | 159.5238
138 | 153.1 | 160.6 | 157.267 | 164.8 | 159.7867 | 163.5 | 159.0646
138.75 | 153.8 | 160.1 | 157.0876 | 164 | 159.3396 | 162.7 | 158.6256
139.5 | 154.4 | 159.7 | 156.9818 | 163.2 | 158.9334 | 162 | 158.2165
140.25 | 154.8 | 159.5 | 156.9192 | 162.4 | 158.5694 | 161.4 | 157.8425
141 | 155.1 | 159.2 | 156.8766 | 161.8 | 158.2463 | 160.7 | 157.5092
141.75 | 155.2 | 159 | 156.8319 | 161.2 | 157.9602 | 160.1 | 157.2166
142.5 | 155.1 | 158.8 | 156.7649 | 160.7 | 157.7053 | 159.7 | 156.9607
143.25 | 154.8 | 158.6 | 156.6587 | 160.2 | 157.4745 | 159.3 | 156.7426
144 | 154.5 | 158.2 | 156.5139 | 159.7 | 157.262 | 158.9 | 156.5657
144.75 | 154.3 | 158 | 156.3464 | 159.5 | 157.0637 | 158.5 | 156.4219
145.5 | 154 | 157.6 | 156.161 | 159.1 | 156.8776 | 158.3 | 156.3143
146.25 | 153.6 | 157.4 | 155.9538 | 158.7 | 156.702 | 158.2 | 156.2366
147 | 153.2 | 157.1 | 155.7264 | 158.4 | 156.5344 | 157.9 | 156.1753
147.75 | 152.7 | 156.6 | 155.4764 | 158.1 | 156.3722 | 157.7 | 156.1281
148.5 | 152.3 | 156.3 | 155.2127 | 157.8 | 156.2131 | 157.5 | 156.0885
149.25 | 151.9 | 155.9 | 154.9424 | 157.6 | 156.0556 | 157.3 | 156.0517
150 | 151.4 | 155.6 | 154.6615 | 157.2 | 155.8974 | 157.3 | 156.0039
150.75 | 151 | 155.2 | 154.3756 | 157 | 155.7365 | 157.2 | 155.945
151.5 | 150.6 | 154.9 | 154.0887 | 156.7 | 155.5716 | 157 | 155.8724
152.25 | 150.4 | 154.5 | 153.8159 | 156.4 | 155.4027 | 156.8 | 155.7855
153 | 150.2 | 154.2 | 153.5624 | 156.1 | 155.2307 | 156.7 | 155.6801
153.75 | 150.5 | 153.8 | 153.3611 | 155.8 | 155.0584 | 156.6 | 155.5503
154.5 | 150.9 | 153.7 | 153.2287 | 155.7 | 154.8906 | 156.2 | 155.4026
155.25 | 151.5 | 153.6 | 153.174 | 155.4 | 154.7334 | 156.1 | 155.2386
156 | 152.3 | 153.6 | 153.2044 | 155.3 | 154.5925 | 155.9 | 155.0611
156.75 | 153.1 | 153.6 | 153.3121 | 155 | 154.4732 | 155.7 | 154.8806
157.5 | 153.7 | 153.7 | 153.469 | 154.8 | 154.3781 | 155.5 | 154.7046
158.25 | 154.2 | 153.8 | 153.6498 | 154.8 | 154.3069 | 155.1 | 154.5367
159 | 154.5 | 154.1 | 153.8294 | 154.7 | 154.2563 | 154.9 | 154.3782
159.75 | 154.6 | 154.3 | 153.9852 | 154.7 | 154.2213 | 154.6 | 154.2351
160.5 | 154.5 | 154.3 | 154.0986 | 154.6 | 154.1962 | 154.6 | 154.1156
161.25 | 154.3 | 154.5 | 154.1621 | 154.6 | 154.1756 | 154.6 | 154.0204
162 | 154.2 | 154.4 | 154.1883 | 154.5 | 154.156 | 154.4 | 153.9518
162.75 | 154.1 | 154.5 | 154.1895 | 154.6 | 154.1367 | 154.4 | 153.9139
163.5 | 153.7 | 154.5 | 154.1524 | 154.6 | 154.1172 | 154.4 | 153.9108
164.25 | 153.4 | 154.4 | 154.0809 | 154.5 | 154.0969 | 154.4 | 153.9338
165 | 153.1 | 154.3 | 153.9844 | 154.5 | 154.0747 | 154.3 | 153.9683
165.75 | 152.7 | 154.2 | 153.8626 | 154.3 | 154.05 | 154.6 | 154.0235
166.5 | 152.3 | 154 | 153.7177 | 154.4 | 154.0224 | 154.5 | 154.0928
167.25 | 151.9 | 153.8 | 153.554 | 154.2 | 153.9912 | 154.6 | 154.1678
168 | 151.6 | 153.6 | 153.3829 | 154.2 | 153.9562 | 154.6 | 154.2448
168.75 | 151.2 | 153.4 | 153.2033 | 154.2 | 153.9171 | 154.7 | 154.3161
169.5 | 150.9 | 153.2 | 153.0209 | 154.1 | 153.8732 | 154.7 | 154.3782
170.25 | 150.7 | 153 | 152.8463 | 153.9 | 153.8246 | 154.8 | 154.4253
171 | 150.7 | 152.8 | 152.6967 | 153.9 | 153.7727 | 154.9 | 154.4561
171.75 | 150.9 | 152.7 | 152.5902 | 153.9 | 153.7205 | 154.8 | 154.4727
172.5 | 151.4 | 152.5 | 152.5491 | 153.8 | 153.6726 | 154.7 | 154.4666
173.25 | 152 | 152.6 | 152.5811 | 153.7 | 153.6341 | 154.8 | 154.4419
174 | 152.8 | 152.7 | 152.692 | 153.6 | 153.6095 | 154.8 | 154.3939
174.75 | 153.6 | 152.9 | 152.8744 | 153.7 | 153.6026 | 154.6 | 154.3287
175.5 | 154.3 | 153.1 | 153.1079 | 153.7 | 153.6146 | 154.5 | 154.2485
176.25 | 154.7 | 153.5 | 153.3562 | 153.6 | 153.6437 | 154.5 | 154.1619
177 | 154.9 | 153.7 | 153.5882 | 153.7 | 153.6848 | 154.4 | 154.0694
177.75 | 155.1 | 153.9 | 153.7956 | 153.8 | 153.7324 | 154.2 | 153.9767
178.5 | 155 | 154.1 | 153.9601 | 153.8 | 153.7804 | 154.2 | 153.8874
179.25 | 155 | 154.3 | 154.0858 | 154 | 153.8244 | 154.1 | 153.8077
180 | 154.8 | 154.5 | 154.1681 | 154.1 | 153.8615 | 154.2 | 153.745
180.75 | 154.7 | 154.4 | 154.2162 | 154.2 | 153.8908 | 154 | 153.6999
181.5 | 154.4 | 154.4 | 154.2259 | 154.2 | 153.9116 | 154 | 153.6748
182.25 | 154.1 | 154.4 | 154.1981 | 154.1 | 153.9238 | 154 | 153.6684
183 | 153.8 | 154.3 | 154.1391 | 154 | 153.9273 | 154 | 153.6765
183.75 | 153.4 | 154.2 | 154.0484 | 154.1 | 153.9222 | 154.1 | 153.7006
184.5 | 153.1 | 154.1 | 153.9358 | 154.1 | 153.9092 | 154 | 153.7399
185.25 | 152.8 | 153.9 | 153.8094 | 154 | 153.8903 | 154 | 153.7971
186 | 152.4 | 153.9 | 153.6663 | 154 | 153.8667 | 154.1 | 153.8657
186.75 | 152 | 153.7 | 153.506 | 154 | 153.8389 | 154.2 | 153.9455
187.5 | 151.7 | 153.4 | 153.3384 | 153.8 | 153.8077 | 154.3 | 154.0304
188.25 | 151.4 | 153.2 | 153.1691 | 153.8 | 153.7733 | 154.3 | 154.1097
189 | 151.2 | 153.1 | 153.0067 | 153.8 | 153.7362 | 154.4 | 154.1849
189.75 | 151.3 | 152.9 | 152.8753 | 153.8 | 153.6991 | 154.4 | 154.2533
190.5 | 151.6 | 152.8 | 152.7959 | 153.7 | 153.6656 | 154.5 | 154.3077
191.25 | 152.1 | 152.7 | 152.7834 | 153.6 | 153.6401 | 154.7 | 154.3409
192 | 152.9 | 152.9 | 152.8556 | 153.6 | 153.6285 | 154.7 | 154.3655
192.75 | 153.8 | 153.1 | 153.0163 | 153.6 | 153.6366 | 154.7 | 154.3742
193.5 | 154.6 | 153.3 | 153.2474 | 153.8 | 153.6677 | 154.6 | 154.3698
194.25 | 155.2 | 153.5 | 153.517 | 153.8 | 153.7214 | 154.5 | 154.3528
195 | 155.6 | 153.9 | 153.7932 | 153.9 | 153.7933 | 154.5 | 154.3195
195.75 | 155.8 | 154.1 | 154.0497 | 154 | 153.8766 | 154.5 | 154.2762
196.5 | 155.8 | 154.4 | 154.2661 | 154 | 153.9633 | 154.5 | 154.2229
197.25 | 155.8 | 154.6 | 154.4401 | 154.1 | 154.0465 | 154.6 | 154.1651
198 | 155.7 | 154.8 | 154.5717 | 154.3 | 154.1209 | 154.4 | 154.1061
198.75 | 155.5 | 154.9 | 154.6584 | 154.3 | 154.1833 | 154.3 | 154.0521
199.5 | 155.3 | 154.8 | 154.7046 | 154.4 | 154.2314 | 154.2 | 153.9987
200.25 | 155.1 | 154.9 | 154.7173 | 154.5 | 154.2647 | 154.2 | 153.9533
201 | 154.7 | 154.9 | 154.6891 | 154.3 | 154.283 | 154.3 | 153.9192
201.75 | 154.4 | 154.8 | 154.627 | 154.4 | 154.2869 | 154.2 | 153.8944
202.5 | 154 | 154.7 | 154.5326 | 154.4 | 154.2771 | 154.1 | 153.8814
203.25 | 153.7 | 154.5 | 154.4164 | 154.4 | 154.2555 | 154.1 | 153.8858
204 | 153.4 | 154.4 | 154.286 | 154.3 | 154.2246 | 154.1 | 153.9017
204.75 | 152.9 | 154.2 | 154.1311 | 154.2 | 154.1856 | 154.2 | 153.9287
205.5 | 152.6 | 154 | 153.9628 | 154.2 | 154.1403 | 154 | 153.9722
206.25 | 152.2 | 153.9 | 153.7828 | 154.2 | 154.0902 | 154.3 | 154.0266
207 | 151.9 | 153.7 | 153.5987 | 154 | 154.0372 | 154.3 | 154.0925
207.75 | 151.8 | 153.4 | 153.429 | 153.9 | 153.9837 | 154.4 | 154.1638
208.5 | 151.8 | 153.3 | 153.2874 | 153.9 | 153.9325 | 154.3 | 154.2303
209.25 | 152.1 | 153.1 | 153.1957 | 153.9 | 153.8874 | 154.4 | 154.2885
210 | 152.7 | 153.1 | 153.1788 | 153.8 | 153.8542 | 154.5 | 154.3455
210.75 | 153.4 | 153.1 | 153.2441 | 153.8 | 153.8386 | 154.5 | 154.3894
211.5 | 154.2 | 153.3 | 153.3893 | 153.8 | 153.8451 | 154.5 | 154.4208
212.25 | 155 | 153.6 | 153.6031 | 153.9 | 153.876 | 154.5 | 154.4398
213 | 155.5 | 153.9 | 153.8511 | 153.9 | 153.9304 | 154.7 | 154.4489
213.75 | 156 | 154.2 | 154.1139 | 154.1 | 154.0052 | 154.8 | 154.458
214.5 | 156 | 154.4 | 154.3501 | 154 | 154.0935 | 154.7 | 154.4552
215.25 | 156.2 | 154.6 | 154.5584 | 154.3 | 154.1873 | 154.6 | 154.44
216 | 156.1 | 154.9 | 154.727 | 154.4 | 154.2794 | 154.7 | 154.4156
216.75 | 156.1 | 155 | 154.8607 | 154.5 | 154.3639 | 154.5 | 154.3783
217.5 | 155.9 | 155.1 | 154.954 | 154.6 | 154.4363 | 154.5 | 154.3321
218.25 | 155.6 | 155.2 | 155.0004 | 154.6 | 154.4933 | 154.6 | 154.2861
219 | 155.3 | 155.1 | 155.0031 | 154.6 | 154.5329 | 154.4 | 154.2375
219.75 | 155.1 | 155.1 | 154.9765 | 154.7 | 154.5545 | 154.3 | 154.1884
220.5 | 154.7 | 155 | 154.9159 | 154.7 | 154.5584 | 154.4 | 154.1396
221.25 | 154.3 | 155 | 154.8207 | 154.7 | 154.5455 | 154.4 | 154.102
222 | 154 | 154.9 | 154.7025 | 154.6 | 154.5177 | 154.3 | 154.0734

## Degree of cure
| 10.5 mm |  | 21 mm |  | 31.5 mm
Time (min) | Experiment α | Model α | Experiment α | Model α | Experiment α | Model α
0 | 0.017 | 0.017 | 0.017 | 0.017 | 0.017 | 0.017
0.75 | 0.01700084 | 0.01700084 | 0.01700085 | 0.01700084 | 0.01700086 | 0.01700084
1.5 | 0.01700169 | 0.01700168 | 0.01700172 | 0.01700168 | 0.01700174 | 0.01700167
2.25 | 0.01700253 | 0.0170025 | 0.01700258 | 0.01700252 | 0.01700259 | 0.01700249
3 | 0.01700336 | 0.01700332 | 0.01700343 | 0.01700335 | 0.01700343 | 0.0170033
3.75 | 0.01700423 | 0.01700414 | 0.01700427 | 0.01700418 | 0.01700427 | 0.01700412
4.5 | 0.01700506 | 0.01700496 | 0.01700511 | 0.017005 | 0.0170051 | 0.01700493
5.25 | 0.01700589 | 0.01700578 | 0.01700594 | 0.01700582 | 0.01700593 | 0.01700574
6 | 0.01700672 | 0.0170066 | 0.01700677 | 0.01700664 | 0.01700677 | 0.01700656
6.75 | 0.01700756 | 0.01700743 | 0.0170076 | 0.01700746 | 0.01700761 | 0.01700739
7.5 | 0.01700841 | 0.01700827 | 0.01700843 | 0.01700829 | 0.01700845 | 0.01700823
8.25 | 0.01700929 | 0.01700913 | 0.01700927 | 0.01700912 | 0.01700932 | 0.01700909
9 | 0.01701018 | 0.01701002 | 0.01701012 | 0.01700997 | 0.0170102 | 0.01701
9.75 | 0.01701111 | 0.01701096 | 0.01701098 | 0.01701083 | 0.01701112 | 0.01701096
10.5 | 0.0170121 | 0.01701197 | 0.01701184 | 0.01701173 | 0.01701209 | 0.017012
11.25 | 0.01701317 | 0.01701307 | 0.01701275 | 0.01701268 | 0.01701313 | 0.01701315
12 | 0.01701434 | 0.01701429 | 0.01701371 | 0.01701368 | 0.01701427 | 0.01701444
12.75 | 0.01701568 | 0.01701566 | 0.01701474 | 0.01701477 | 0.01701556 | 0.01701591
13.5 | 0.01701718 | 0.01701723 | 0.01701586 | 0.01701597 | 0.01701701 | 0.01701762
14.25 | 0.01701892 | 0.01701903 | 0.0170171 | 0.0170173 | 0.01701867 | 0.0170196
15 | 0.01702093 | 0.01702113 | 0.01701848 | 0.0170188 | 0.01702061 | 0.01702196
15.75 | 0.01702328 | 0.0170236 | 0.01702004 | 0.01702052 | 0.01702287 | 0.01702475
16.5 | 0.01702608 | 0.01702651 | 0.01702184 | 0.0170225 | 0.01702555 | 0.01702811
17.25 | 0.01702939 | 0.01702997 | 0.01702393 | 0.01702481 | 0.01702878 | 0.01703216
18 | 0.01703337 | 0.01703411 | 0.01702639 | 0.01702752 | 0.01703267 | 0.01703707
18.75 | 0.01703816 | 0.01703908 | 0.0170293 | 0.01703073 | 0.0170374 | 0.01704306
19.5 | 0.01704398 | 0.01704507 | 0.01703276 | 0.01703456 | 0.01704309 | 0.01705038
20.25 | 0.01705095 | 0.01705231 | 0.01703694 | 0.01703915 | 0.01705005 | 0.01705937
21 | 0.01705947 | 0.01706109 | 0.01704189 | 0.01704468 | 0.01705867 | 0.01707042
21.75 | 0.01706975 | 0.01707176 | 0.01704798 | 0.01705136 | 0.01706907 | 0.017084
22.5 | 0.01708228 | 0.01708474 | 0.01705527 | 0.01705948 | 0.01708188 | 0.01710074
23.25 | 0.01709752 | 0.01710055 | 0.01706418 | 0.01706935 | 0.01709778 | 0.01712138
24 | 0.0171162 | 0.01711981 | 0.01707517 | 0.01708138 | 0.01711728 | 0.01714682
24.75 | 0.01713907 | 0.01714327 | 0.0170884 | 0.01709607 | 0.01714112 | 0.01717808
25.5 | 0.0171667 | 0.01717182 | 0.01710465 | 0.017114 | 0.01717054 | 0.01721628
26.25 | 0.01720039 | 0.01720655 | 0.01712457 | 0.01713588 | 0.01720675 | 0.01726257
27 | 0.0172418 | 0.01724866 | 0.01714868 | 0.01716251 | 0.01725078 | 0.01731818
27.75 | 0.01729158 | 0.01729937 | 0.01717811 | 0.01719482 | 0.01730368 | 0.01738437
28.5 | 0.01735134 | 0.01735975 | 0.01721396 | 0.0172338 | 0.01736652 | 0.01746227
29.25 | 0.01742156 | 0.01743063 | 0.01725711 | 0.0172805 | 0.01743962 | 0.01755291
30 | 0.01750319 | 0.01751271 | 0.01730845 | 0.01733597 | 0.0175254 | 0.01765719
30.75 | 0.01759616 | 0.01760642 | 0.01736945 | 0.01740123 | 0.01762405 | 0.01777591
31.5 | 0.01770099 | 0.0177121 | 0.01744113 | 0.0174772 | 0.01773741 | 0.01790961
32.25 | 0.01781914 | 0.0178299 | 0.01752443 | 0.01756471 | 0.01786394 | 0.0180586
33 | 0.0179485 | 0.01795982 | 0.01761931 | 0.01766445 | 0.01800512 | 0.01822304
33.75 | 0.01809012 | 0.01810178 | 0.01772628 | 0.01777693 | 0.01816115 | 0.01840277
34.5 | 0.01824369 | 0.0182555 | 0.01784683 | 0.01790254 | 0.01833359 | 0.01859777
35.25 | 0.01840868 | 0.01842076 | 0.01798009 | 0.0180415 | 0.01852061 | 0.01880792
36 | 0.01858263 | 0.01859723 | 0.01812597 | 0.01819389 | 0.01872347 | 0.01903281
36.75 | 0.0187678 | 0.01878433 | 0.01828417 | 0.01835964 | 0.01894152 | 0.01927135
37.5 | 0.01896127 | 0.01898154 | 0.01845413 | 0.01853854 | 0.01917162 | 0.01952338
38.25 | 0.01916534 | 0.0191884 | 0.01863847 | 0.01873028 | 0.01941675 | 0.01978858
39 | 0.01937666 | 0.01940447 | 0.0188347 | 0.01893453 | 0.01967319 | 0.02006661
39.75 | 0.01959756 | 0.01962909 | 0.01904365 | 0.01915089 | 0.01994149 | 0.02035695
40.5 | 0.01982426 | 0.01986176 | 0.01926206 | 0.01937889 | 0.02022227 | 0.02065871
41.25 | 0.0200591 | 0.02010183 | 0.01949042 | 0.01961802 | 0.0205135 | 0.02097142
42 | 0.02030017 | 0.02034882 | 0.01972921 | 0.01986771 | 0.02081561 | 0.02129429
42.75 | 0.02054766 | 0.02060234 | 0.01997894 | 0.02012739 | 0.02112622 | 0.02162666
43.5 | 0.02080177 | 0.02086199 | 0.02023778 | 0.02039651 | 0.02144561 | 0.02196796
44.25 | 0.02105793 | 0.02112717 | 0.02050365 | 0.02067449 | 0.02177407 | 0.02231766
45 | 0.02131856 | 0.02139724 | 0.02077676 | 0.02096078 | 0.02211189 | 0.02267555
45.75 | 0.02158618 | 0.02167178 | 0.02105735 | 0.02125485 | 0.02245626 | 0.02304121
46.5 | 0.02185602 | 0.0219503 | 0.02134564 | 0.02155619 | 0.02280731 | 0.02341442
47.25 | 0.02212809 | 0.02223249 | 0.02164188 | 0.0218643 | 0.02316521 | 0.02379442
48 | 0.02240492 | 0.02251788 | 0.02194357 | 0.02217867 | 0.02353009 | 0.02418032
48.75 | 0.02268406 | 0.02280643 | 0.02224802 | 0.02249879 | 0.02390211 | 0.02457186
49.5 | 0.0229655 | 0.02309872 | 0.02255807 | 0.02282434 | 0.02427804 | 0.02496877
50.25 | 0.02324927 | 0.02339591 | 0.02287097 | 0.02315513 | 0.02466133 | 0.02537071
51 | 0.02353801 | 0.0237004 | 0.02318964 | 0.0234913 | 0.02504866 | 0.02577741
51.75 | 0.02383725 | 0.02401533 | 0.02351126 | 0.02383331 | 0.02544005 | 0.02618868
52.5 | 0.02415025 | 0.02434432 | 0.0238418 | 0.024182 | 0.02583553 | 0.02660418
53.25 | 0.02447771 | 0.02469041 | 0.02417847 | 0.0245384 | 0.02623155 | 0.02702393
54 | 0.0248235 | 0.02505543 | 0.02452142 | 0.02490367 | 0.02663166 | 0.02744857
54.75 | 0.02518871 | 0.02543985 | 0.02487077 | 0.02527884 | 0.02703953 | 0.0278786
55.5 | 0.02557109 | 0.02584348 | 0.02523316 | 0.02566475 | 0.02745161 | 0.02831439
56.25 | 0.02597152 | 0.02626515 | 0.02560576 | 0.02606198 | 0.0278717 | 0.02875664
57 | 0.02639097 | 0.02670351 | 0.02598891 | 0.02647085 | 0.02829614 | 0.02920605
57.75 | 0.02682263 | 0.02715717 | 0.02638652 | 0.02689149 | 0.02872496 | 0.02966325
58.5 | 0.02726693 | 0.02762488 | 0.02679185 | 0.0273239 | 0.02916604 | 0.03012868
59.25 | 0.02772428 | 0.02810529 | 0.02720507 | 0.02776793 | 0.02961979 | 0.03060267
60 | 0.02819096 | 0.02859679 | 0.02763399 | 0.02822334 | 0.03007834 | 0.0310858
60.75 | 0.02867144 | 0.02909785 | 0.02807138 | 0.02868978 | 0.03054173 | 0.03157827
61.5 | 0.02915745 | 0.0296076 | 0.02851744 | 0.0291669 | 0.03101421 | 0.03208044
62.25 | 0.02965345 | 0.0301251 | 0.02897235 | 0.02965431 | 0.03150029 | 0.03259229
63 | 0.03015518 | 0.03064943 | 0.02943632 | 0.03015166 | 0.03199159 | 0.03311441
63.75 | 0.03066269 | 0.03118018 | 0.02990954 | 0.03065861 | 0.03249707 | 0.03364677
64.5 | 0.03117601 | 0.03171678 | 0.03039224 | 0.03117487 | 0.0330126 | 0.03418941
65.25 | 0.03169061 | 0.03225857 | 0.03088461 | 0.03170014 | 0.03353375 | 0.03474247
66 | 0.03221101 | 0.03280496 | 0.03138689 | 0.03223413 | 0.03406527 | 0.03530607
66.75 | 0.03273261 | 0.03335542 | 0.03189476 | 0.03277653 | 0.03460738 | 0.03587987
67.5 | 0.03326001 | 0.03390992 | 0.03240825 | 0.03332703 | 0.03515544 | 0.03646336
68.25 | 0.03379325 | 0.03446772 | 0.03292741 | 0.03388527 | 0.0357194 | 0.03705607
69 | 0.0343276 | 0.03502825 | 0.03345696 | 0.03445079 | 0.03628458 | 0.03765711
69.75 | 0.034863 | 0.03559155 | 0.03399238 | 0.03502316 | 0.03686103 | 0.03826601
70.5 | 0.03539937 | 0.03615738 | 0.03453369 | 0.03560196 | 0.03744381 | 0.03888253
71.25 | 0.03593664 | 0.03672534 | 0.0350761 | 0.03618678 | 0.03803298 | 0.03950601
72 | 0.03647956 | 0.03729499 | 0.0356244 | 0.03677718 | 0.03862856 | 0.04013566
72.75 | 0.03701848 | 0.03786593 | 0.03617861 | 0.03737266 | 0.03923062 | 0.04077076
73.5 | 0.03755811 | 0.03843778 | 0.03673384 | 0.03797271 | 0.03983919 | 0.04141069
74.25 | 0.03809837 | 0.03901017 | 0.03729497 | 0.03857684 | 0.04044889 | 0.04205491
75 | 0.03863919 | 0.03958319 | 0.03786204 | 0.03918462 | 0.04106509 | 0.04270343
75.75 | 0.03918051 | 0.04015661 | 0.03843002 | 0.03979569 | 0.04167688 | 0.04335596
76.5 | 0.03972226 | 0.04073006 | 0.03899886 | 0.04040975 | 0.04230051 | 0.04401252
77.25 | 0.04026924 | 0.04130403 | 0.03957866 | 0.04102667 | 0.04293064 | 0.04467434
78 | 0.04081656 | 0.04187933 | 0.04015928 | 0.04164653 | 0.04356731 | 0.04534184
78.75 | 0.04136418 | 0.04245801 | 0.04073551 | 0.04226966 | 0.04420489 | 0.04601501
79.5 | 0.04191692 | 0.0430437 | 0.0413175 | 0.04289675 | 0.04484897 | 0.04669436
80.25 | 0.04247482 | 0.04364153 | 0.04190528 | 0.043529 | 0.04549386 | 0.04738011
81 | 0.04304802 | 0.04425759 | 0.04249364 | 0.04416815 | 0.04615099 | 0.048073
81.75 | 0.04364755 | 0.04489835 | 0.04308777 | 0.04481649 | 0.04680891 | 0.04877411
82.5 | 0.04426922 | 0.04556796 | 0.04369303 | 0.04547654 | 0.04747336 | 0.04948467
83.25 | 0.04491968 | 0.04626793 | 0.04430967 | 0.0461507 | 0.04814438 | 0.05020599
84 | 0.0456004 | 0.04699845 | 0.04493791 | 0.04684099 | 0.04882803 | 0.05093887
84.75 | 0.04631296 | 0.04775791 | 0.04557801 | 0.04754893 | 0.04953072 | 0.05168446
85.5 | 0.04704603 | 0.0485444 | 0.04624183 | 0.04827554 | 0.05023422 | 0.05244344
86.25 | 0.04780028 | 0.04935583 | 0.04691834 | 0.04902137 | 0.05095096 | 0.05321624
87 | 0.04857642 | 0.05018972 | 0.04762006 | 0.04978656 | 0.05168123 | 0.05400315
87.75 | 0.04937516 | 0.05104382 | 0.04833534 | 0.05057095 | 0.05243186 | 0.05480438
88.5 | 0.0501901 | 0.05191695 | 0.04907093 | 0.05137421 | 0.05319005 | 0.05562004
89.25 | 0.05102889 | 0.05280713 | 0.04982085 | 0.05219583 | 0.05396262 | 0.05644951
90 | 0.05187002 | 0.05371218 | 0.05058542 | 0.05303512 | 0.05474985 | 0.05729256
90.75 | 0.0527282 | 0.05463084 | 0.05136495 | 0.05389132 | 0.05554503 | 0.05814913
91.5 | 0.0535962 | 0.05556164 | 0.05215975 | 0.05476361 | 0.05634821 | 0.05901847
92.25 | 0.05447408 | 0.05650303 | 0.05297013 | 0.05565101 | 0.05717377 | 0.05989889
93 | 0.0553542 | 0.05745361 | 0.05379645 | 0.05655249 | 0.05800041 | 0.0607899
93.75 | 0.05624413 | 0.05841211 | 0.0546244 | 0.05746698 | 0.05884264 | 0.06169085
94.5 | 0.05714393 | 0.05937738 | 0.05546853 | 0.05839349 | 0.05970078 | 0.06260161
95.25 | 0.05805366 | 0.06034992 | 0.05632167 | 0.05933147 | 0.06055998 | 0.06352504
96 | 0.05896537 | 0.06133605 | 0.05718388 | 0.06028174 | 0.06142769 | 0.06446841
96.75 | 0.059895 | 0.06234522 | 0.05805519 | 0.06124716 | 0.06231939 | 0.06544285
97.5 | 0.0608512 | 0.06339021 | 0.05893565 | 0.06223297 | 0.06323585 | 0.06646169
98.25 | 0.06184339 | 0.06448535 | 0.0598331 | 0.06324675 | 0.06418607 | 0.06754034
99 | 0.06289109 | 0.06564623 | 0.0607479 | 0.06429826 | 0.06519748 | 0.06869693
99.75 | 0.0640073 | 0.06689029 | 0.06169678 | 0.06539934 | 0.06627432 | 0.06995149
100.5 | 0.06520715 | 0.06823772 | 0.06268975 | 0.06656398 | 0.06743109 | 0.07132717
101.25 | 0.06650848 | 0.0697125 | 0.06373813 | 0.06780866 | 0.06868487 | 0.07285172
102 | 0.06794475 | 0.07134237 | 0.06486458 | 0.06915271 | 0.07006775 | 0.07455659
102.75 | 0.0695308 | 0.07315958 | 0.06607534 | 0.07061894 | 0.07160674 | 0.07648132
103.5 | 0.0712833 | 0.07520212 | 0.0673884 | 0.07223442 | 0.07330604 | 0.07867298
104.25 | 0.07325365 | 0.07751548 | 0.06883748 | 0.0740316 | 0.07523124 | 0.08119013
105 | 0.07548916 | 0.08015481 | 0.07043751 | 0.07604969 | 0.07741399 | 0.08410353
105.75 | 0.07802786 | 0.08318991 | 0.07220528 | 0.07833672 | 0.07991137 | 0.08750299
106.5 | 0.08093756 | 0.08670584 | 0.07419256 | 0.08095201 | 0.08279507 | 0.09149712
107.25 | 0.08427649 | 0.09081107 | 0.07644697 | 0.08397005 | 0.08615589 | 0.0962319
108 | 0.08814397 | 0.09564105 | 0.07902793 | 0.08748579 | 0.09004678 | 0.1018973
108.75 | 0.09263037 | 0.1013683 | 0.08196187 | 0.09162165 | 0.09463026 | 0.1087373
109.5 | 0.09784303 | 0.1082171 | 0.08538295 | 0.09653816 | 0.09999641 | 0.1170804
110.25 | 0.104005 | 0.1164895 | 0.08934586 | 0.1024504 | 0.1063886 | 0.1273753
111 | 0.1112465 | 0.1265886 | 0.09398 | 0.1096535 | 0.113959 | 0.1402446
111.75 | 0.1198361 | 0.1390636 | 0.09945112 | 0.1185629 | 0.1231487 | 0.1565689
112.5 | 0.1301183 | 0.1546815 | 0.1059223 | 0.1297825 | 0.1343248 | 0.1776325
113.25 | 0.1423499 | 0.174552 | 0.1136501 | 0.1442255 | 0.1479354 | 0.2053372
114 | 0.1572341 | 0.2002961 | 0.1229667 | 0.1633356 | 0.1647649 | 0.2425046
114.75 | 0.1752086 | 0.2343639 | 0.1342184 | 0.1895245 | 0.1860183 | 0.2933726
115.5 | 0.1973447 | 0.2805989 | 0.1481318 | 0.227105 | 0.2129741 | 0.3640873
116.25 | 0.2244858 | 0.3449716 | 0.1654765 | 0.2844154 | 0.2471625 | 0.4622526
117 | 0.2579561 | 0.4366811 | 0.1872402 | 0.3789223 | 0.2920701 | 0.5926
117.75 | 0.2992305 | 0.5681417 | 0.2150487 | 0.5480036 | 0.350787 | 0.7425367
118.5 | 0.3496928 | 0.7441687 | 0.2508163 | 0.8363633 | 0.4282148 | 0.8642319
119.25 | 0.4113665 | 0.9026826 | 0.2980691 | 0.9794612 | 0.5242334 | 0.9212683
120 | 0.4848166 | 0.9409991 | 0.3613092 | 0.9824456 | 0.6420635 | 0.9429066
120.75 | 0.5706786 | 0.9536577 | 0.4471618 | 0.9841717 | 0.7506482 | 0.9538161
121.5 | 0.6640324 | 0.9603042 | 0.5640452 | 0.9853278 | 0.8354239 | 0.960415
122.25 | 0.7583469 | 0.9645343 | 0.7289465 | 0.9861681 | 0.884403 | 0.9648703
123 | 0.8410168 | 0.9675419 | 0.8733503 | 0.9868127 | 0.9142144 | 0.9681096
123.75 | 0.8971085 | 0.969841 | 0.9285966 | 0.9873275 | 0.9338597 | 0.9705917
124.5 | 0.9286278 | 0.9716872 | 0.9506895 | 0.987752 | 0.9471538 | 0.9725674
125.25 | 0.9457474 | 0.9732211 | 0.9617748 | 0.9881111 | 0.9562492 | 0.9741863
126 | 0.9558091 | 0.9745263 | 0.9683508 | 0.9884215 | 0.9626674 | 0.975543
126.75 | 0.9622991 | 0.9756559 | 0.9727107 | 0.9886944 | 0.9672944 | 0.9767009
127.5 | 0.9667774 | 0.9766456 | 0.9757706 | 0.9889379 | 0.9707881 | 0.9777032
128.25 | 0.9700571 | 0.9775203 | 0.9780365 | 0.9891575 | 0.9734664 | 0.9785802
129 | 0.972539 | 0.9782988 | 0.9797648 | 0.9893574 | 0.9755849 | 0.9793548
129.75 | 0.974479 | 0.9789954 | 0.9811381 | 0.9895406 | 0.9772811 | 0.9800444
130.5 | 0.9760486 | 0.9796223 | 0.9822515 | 0.9897094 | 0.9786729 | 0.9806627
131.25 | 0.9773386 | 0.9801887 | 0.9831633 | 0.9898656 | 0.9798307 | 0.9812203
132 | 0.9784116 | 0.9807029 | 0.9839272 | 0.9900108 | 0.9808042 | 0.9817257
132.75 | 0.9793225 | 0.981171 | 0.9845761 | 0.9901461 | 0.9816249 | 0.982186
133.5 | 0.9801003 | 0.9815984 | 0.9851335 | 0.9902725 | 0.9823334 | 0.9826069
134.25 | 0.980775 | 0.9819897 | 0.9856169 | 0.9903908 | 0.9829507 | 0.9829933
135 | 0.9813615 | 0.9823492 | 0.9860347 | 0.9905018 | 0.9834929 | 0.9833492
135.75 | 0.9818811 | 0.9826807 | 0.9864047 | 0.990606 | 0.9839697 | 0.9836781
136.5 | 0.9823438 | 0.982988 | 0.9867323 | 0.9907041 | 0.9843989 | 0.9839831
137.25 | 0.9827603 | 0.9832748 | 0.9870255 | 0.9907965 | 0.9847804 | 0.9842664
138 | 0.9831366 | 0.9835445 | 0.9872889 | 0.9908839 | 0.9851251 | 0.9845305
138.75 | 0.9834841 | 0.9838003 | 0.9875264 | 0.9909668 | 0.9854377 | 0.9847773
139.5 | 0.9838057 | 0.9840448 | 0.9877438 | 0.9910455 | 0.985722 | 0.9850088
140.25 | 0.9841058 | 0.9842799 | 0.9879432 | 0.9911206 | 0.9859829 | 0.9852267
141 | 0.9843901 | 0.9845068 | 0.9881265 | 0.9911926 | 0.9862244 | 0.9854325
141.75 | 0.984658 | 0.9847262 | 0.9882973 | 0.9912617 | 0.986447 | 0.9856278
142.5 | 0.9849124 | 0.9849382 | 0.9884567 | 0.9913283 | 0.9866537 | 0.9858139
143.25 | 0.9851543 | 0.9851429 | 0.9886066 | 0.9913926 | 0.9868485 | 0.9859918
144 | 0.9853846 | 0.9853399 | 0.9887477 | 0.9914549 | 0.9870322 | 0.9861625
144.75 | 0.9856012 | 0.9855291 | 0.9888806 | 0.9915154 | 0.9872056 | 0.9863269
145.5 | 0.9858079 | 0.9857107 | 0.9890084 | 0.9915741 | 0.9873696 | 0.9864858
146.25 | 0.9860027 | 0.9858849 | 0.9891298 | 0.9916312 | 0.9875268 | 0.9866397
147 | 0.986189 | 0.9860517 | 0.989245 | 0.9916867 | 0.9876786 | 0.9867894
147.75 | 0.986366 | 0.9862114 | 0.9893554 | 0.9917409 | 0.9878233 | 0.9869351
148.5 | 0.986532 | 0.986364 | 0.989461 | 0.9917937 | 0.9879623 | 0.987077
149.25 | 0.9866901 | 0.9865097 | 0.9895622 | 0.9918452 | 0.988096 | 0.9872153
150 | 0.9868395 | 0.986649 | 0.9896599 | 0.9918954 | 0.9882245 | 0.9873502
150.75 | 0.9869819 | 0.986782 | 0.9897529 | 0.9919443 | 0.98835 | 0.9874816
151.5 | 0.9871167 | 0.986909 | 0.9898427 | 0.9919921 | 0.9884716 | 0.9876095
152.25 | 0.9872452 | 0.9870302 | 0.9899289 | 0.9920386 | 0.9885887 | 0.9877339
153 | 0.9873668 | 0.9871462 | 0.9900116 | 0.9920839 | 0.9887015 | 0.9878547
153.75 | 0.9874829 | 0.9872573 | 0.990091 | 0.9921281 | 0.988811 | 0.9879719
154.5 | 0.9875927 | 0.9873645 | 0.9901671 | 0.9921711 | 0.9889174 | 0.9880853
155.25 | 0.9876994 | 0.9874686 | 0.9902414 | 0.992213 | 0.9890184 | 0.988195
156 | 0.9878031 | 0.9875706 | 0.9903127 | 0.9922538 | 0.9891167 | 0.9883011
156.75 | 0.9879048 | 0.9876713 | 0.9903823 | 0.9922937 | 0.9892116 | 0.9884034
157.5 | 0.9880046 | 0.9877716 | 0.9904491 | 0.9923327 | 0.9893032 | 0.9885023
158.25 | 0.9881034 | 0.9878717 | 0.9905138 | 0.992371 | 0.9893916 | 0.9885978
159 | 0.9882012 | 0.9879718 | 0.9905775 | 0.9924086 | 0.9894757 | 0.9886903
159.75 | 0.9882997 | 0.9880719 | 0.9906397 | 0.9924457 | 0.989557 | 0.9887799
160.5 | 0.988398 | 0.9881714 | 0.990701 | 0.9924823 | 0.9896349 | 0.9888669
161.25 | 0.9884944 | 0.9882701 | 0.9907609 | 0.9925184 | 0.9897115 | 0.9889516
162 | 0.9885907 | 0.9883674 | 0.9908199 | 0.9925541 | 0.9897868 | 0.9890343
162.75 | 0.9886843 | 0.988463 | 0.9908775 | 0.9925893 | 0.9898596 | 0.9891153
163.5 | 0.988777 | 0.9885568 | 0.9909349 | 0.9926241 | 0.9899312 | 0.9891948
164.25 | 0.9888679 | 0.9886486 | 0.9909914 | 0.9926586 | 0.9900017 | 0.9892731
165 | 0.9889565 | 0.9887381 | 0.9910466 | 0.9926926 | 0.9900711 | 0.9893506
165.75 | 0.9890427 | 0.9888251 | 0.9911011 | 0.9927262 | 0.9901388 | 0.9894271
166.5 | 0.9891267 | 0.9889097 | 0.9911539 | 0.9927595 | 0.9902072 | 0.9895029
167.25 | 0.9892078 | 0.9889917 | 0.9912064 | 0.9927923 | 0.9902739 | 0.9895781
168 | 0.9892861 | 0.9890711 | 0.9912574 | 0.9928247 | 0.9903402 | 0.9896527
168.75 | 0.9893618 | 0.9891479 | 0.9913076 | 0.9928568 | 0.9904055 | 0.9897267
169.5 | 0.9894348 | 0.9892222 | 0.9913573 | 0.9928884 | 0.9904703 | 0.9898
170.25 | 0.9895055 | 0.9892941 | 0.9914058 | 0.9929196 | 0.9905341 | 0.9898725
171 | 0.9895737 | 0.9893637 | 0.9914529 | 0.9929503 | 0.9905975 | 0.9899441
171.75 | 0.9896396 | 0.9894313 | 0.9914994 | 0.9929807 | 0.9906605 | 0.9900148
172.5 | 0.9897039 | 0.9894973 | 0.9915453 | 0.9930106 | 0.990722 | 0.9900845
173.25 | 0.989766 | 0.9895622 | 0.9915902 | 0.99304 | 0.990782 | 0.990153
174 | 0.989828 | 0.9896266 | 0.9916342 | 0.9930691 | 0.9908417 | 0.9902202
174.75 | 0.9898896 | 0.989691 | 0.9916773 | 0.9930979 | 0.9909005 | 0.990286
175.5 | 0.9899517 | 0.9897558 | 0.9917202 | 0.9931264 | 0.9909575 | 0.9903504
176.25 | 0.990014 | 0.9898214 | 0.9917627 | 0.9931547 | 0.9910132 | 0.9904134
177 | 0.9900779 | 0.9898877 | 0.9918043 | 0.9931828 | 0.9910682 | 0.9904748
177.75 | 0.990142 | 0.9899544 | 0.9918457 | 0.9932107 | 0.9911219 | 0.9905349
178.5 | 0.9902063 | 0.9900215 | 0.9918871 | 0.9932385 | 0.991174 | 0.9905936
179.25 | 0.9902708 | 0.9900884 | 0.991928 | 0.9932662 | 0.9912253 | 0.990651
180 | 0.9903354 | 0.990155 | 0.9919692 | 0.9932937 | 0.9912756 | 0.9907072
180.75 | 0.9904002 | 0.9902211 | 0.9920103 | 0.993321 | 0.9913256 | 0.9907623
181.5 | 0.9904635 | 0.9902863 | 0.9920513 | 0.9933481 | 0.9913741 | 0.9908165
182.25 | 0.9905258 | 0.9903505 | 0.9920918 | 0.9933751 | 0.991422 | 0.9908699
183 | 0.9905872 | 0.9904136 | 0.9921315 | 0.9934018 | 0.9914693 | 0.9909226
183.75 | 0.9906472 | 0.9904753 | 0.9921704 | 0.9934282 | 0.991516 | 0.9909747
184.5 | 0.9907057 | 0.9905355 | 0.9922092 | 0.9934544 | 0.9915626 | 0.9910263
185.25 | 0.990763 | 0.9905942 | 0.9922475 | 0.9934803 | 0.9916081 | 0.9910775
186 | 0.9908185 | 0.9906514 | 0.9922851 | 0.993506 | 0.9916531 | 0.9911284
186.75 | 0.9908732 | 0.990707 | 0.9923223 | 0.9935313 | 0.991698 | 0.9911789
187.5 | 0.9909262 | 0.990761 | 0.9923591 | 0.9935564 | 0.9917427 | 0.9912293
188.25 | 0.990977 | 0.9908134 | 0.9923948 | 0.9935812 | 0.9917872 | 0.9912794
189 | 0.9910262 | 0.9908642 | 0.9924301 | 0.9936057 | 0.9918313 | 0.9913293
189.75 | 0.9910744 | 0.9909137 | 0.992465 | 0.9936299 | 0.9918751 | 0.9913788
190.5 | 0.9911211 | 0.9909618 | 0.9924996 | 0.9936538 | 0.9919184 | 0.991428
191.25 | 0.9911667 | 0.9910091 | 0.9925336 | 0.9936774 | 0.9919616 | 0.9914768
192 | 0.9912113 | 0.9910559 | 0.9925668 | 0.9937008 | 0.992005 | 0.9915251
192.75 | 0.9912563 | 0.9911026 | 0.9925997 | 0.993724 | 0.9920479 | 0.9915729
193.5 | 0.9913017 | 0.9911496 | 0.9926323 | 0.993747 | 0.9920903 | 0.99162
194.25 | 0.9913475 | 0.9911973 | 0.9926652 | 0.9937699 | 0.9921318 | 0.9916665
195 | 0.9913935 | 0.9912457 | 0.9926977 | 0.9937928 | 0.9921724 | 0.9917124
195.75 | 0.9914408 | 0.9912949 | 0.9927302 | 0.9938156 | 0.9922126 | 0.9917575
196.5 | 0.9914882 | 0.9913445 | 0.9927627 | 0.9938385 | 0.9922523 | 0.9918018
197.25 | 0.9915364 | 0.9913945 | 0.9927949 | 0.9938613 | 0.9922915 | 0.9918453
198 | 0.9915848 | 0.9914445 | 0.992827 | 0.9938841 | 0.9923307 | 0.9918881
198.75 | 0.9916333 | 0.9914944 | 0.9928594 | 0.9939068 | 0.9923687 | 0.9919301
199.5 | 0.9916817 | 0.991544 | 0.9928914 | 0.9939295 | 0.992406 | 0.9919714
200.25 | 0.991729 | 0.991593 | 0.9929234 | 0.9939521 | 0.9924425 | 0.992012
201 | 0.9917761 | 0.9916414 | 0.9929554 | 0.9939745 | 0.9924786 | 0.992052
201.75 | 0.9918226 | 0.991689 | 0.9929865 | 0.9939967 | 0.9925147 | 0.9920914
202.5 | 0.9918681 | 0.9917356 | 0.9930175 | 0.9940188 | 0.99255 | 0.9921303
203.25 | 0.9919126 | 0.9917812 | 0.9930483 | 0.9940406 | 0.9925847 | 0.9921687
204 | 0.9919559 | 0.9918258 | 0.9930787 | 0.9940621 | 0.992619 | 0.9922068
204.75 | 0.9919982 | 0.9918692 | 0.9931086 | 0.9940835 | 0.9926529 | 0.9922444
205.5 | 0.9920394 | 0.9919115 | 0.9931379 | 0.9941045 | 0.9926868 | 0.9922818
206.25 | 0.9920793 | 0.9919526 | 0.9931669 | 0.9941253 | 0.9927197 | 0.992319
207 | 0.9921184 | 0.9919925 | 0.9931957 | 0.9941459 | 0.9927532 | 0.992356
207.75 | 0.9921563 | 0.9920312 | 0.9932236 | 0.9941661 | 0.9927864 | 0.9923928
208.5 | 0.9921928 | 0.9920689 | 0.9932511 | 0.9941861 | 0.9928194 | 0.9924295
209.25 | 0.9922286 | 0.9921057 | 0.9932783 | 0.9942059 | 0.9928519 | 0.992466
210 | 0.9922633 | 0.9921419 | 0.9933052 | 0.9942254 | 0.9928843 | 0.9925024
210.75 | 0.9922976 | 0.9921776 | 0.9933317 | 0.9942448 | 0.9929167 | 0.9925385
211.5 | 0.9923316 | 0.9922133 | 0.9933579 | 0.9942639 | 0.9929487 | 0.9925743
212.25 | 0.9923659 | 0.9922493 | 0.9933838 | 0.994283 | 0.9929804 | 0.9926099
213 | 0.9924009 | 0.9922857 | 0.9934098 | 0.994302 | 0.9930118 | 0.9926451
213.75 | 0.9924365 | 0.9923227 | 0.9934356 | 0.9943209 | 0.9930435 | 0.9926799
214.5 | 0.9924727 | 0.9923602 | 0.9934616 | 0.9943399 | 0.993075 | 0.9927145
215.25 | 0.9925091 | 0.992398 | 0.9934872 | 0.9943589 | 0.993106 | 0.9927486
216 | 0.9925458 | 0.9924362 | 0.9935132 | 0.9943779 | 0.9931364 | 0.9927822
216.75 | 0.992583 | 0.9924745 | 0.9935392 | 0.9943969 | 0.9931668 | 0.9928155
217.5 | 0.9926201 | 0.9925127 | 0.9935652 | 0.994416 | 0.9931963 | 0.9928482
218.25 | 0.9926572 | 0.9925508 | 0.9935912 | 0.9944349 | 0.9932255 | 0.9928805
219 | 0.992694 | 0.9925885 | 0.993617 | 0.9944539 | 0.9932548 | 0.9929123
219.75 | 0.9927302 | 0.9926257 | 0.9936425 | 0.9944727 | 0.9932832 | 0.9929436
220.5 | 0.992766 | 0.9926625 | 0.9936681 | 0.9944914 | 0.9933111 | 0.9929744
221.25 | 0.9928011 | 0.9926985 | 0.9936934 | 0.9945099 | 0.993339 | 0.9930048
222 | 0.9928358 | 0.9927338 | 0.9937184 | 0.9945283 | 0.9933666 | 0.9930348