## Dataset
Effect of combined primary and secondary amine loadings on the adsorption mechanism of CO2 and CH4 in biogas
Basil Wadi, Ayub Golmakani, Vasilije Manovic, Seyed Ali Nabavi*
Centre for Climate and Environmental Protection, Cranfield University, Bedford, Bedfordshire MK43 0AL, UK
Dataset
Corresponding author: *Seyed Ali Nabavi (s.nabavi@cranfield.ac.uk)

## Fig 1a
Nitrogen Gas
Temp | -196 C
| S-P-1.4 |  | S-P-1.7 |  | S-P-2.6 |  | S-0
| p/p0 | V (cm3/g STP) | p/p0 | V (cm3/g STP) | p/p0 | V (cm3/g STP) | p/p0 | V (cm3/g STP)
| 0.008253793 | 44.61168 | 0.02490424 | 42.56923 | 0.0199371 | 34.38345 | 8.76e-06 | 35.15462
| 0.06276271 | 77.60018 | 0.11707 | 71.14464 | 0.10847608 | 57.11559 | 0.01075034 | 69.61447
| 0.1536833 | 100.97916 | 0.3241568 | 101.10454 | 0.32052627 | 82.79012 | 0.04969466 | 96.00411
| 0.3703903 | 138.58114 | 0.5624342 | 138.2619 | 0.52983898 | 108.89124 | 0.11006498 | 114.66924
| 0.5942273 | 186.19489 | 0.697138 | 175.28445 | 0.67268473 | 143.7042 | 0.25054134 | 143.49138
| 0.7153543 | 234.95902 | 0.746826 | 216.2712 | 0.71103929 | 185.68221 | 0.39675225 | 170.93628
| 0.7558437 | 290.35599 | 0.7651226 | 260.26716 | 0.72893837 | 228.82066 | 0.58781611 | 216.47926
| 0.7705051 | 348.03717 | 0.7753655 | 303.46796 | 0.74317444 | 270.84081 | 0.72444115 | 275.23164
| 0.7772333 | 405.49294 | 0.7774743 | 346.86277 | 0.76021769 | 311.41452 | 0.77140105 | 344.65215
| 0.7820334 | 462.9016 | 0.7853472 | 389.25624 | 0.8024384 | 346.77062 | 0.78720657 | 412.91631
| 0.7916737 | 518.31586 | 0.7980002 | 429.98959 | 0.90942659 | 367.30071 | 0.79330492 | 485.12223
| 0.7973776 | 574.11746 | 0.8150315 | 469.28254 | 0.9718942 | 384.04119 | 0.79767095 | 556.43901
| 0.8216994 | 623.58966 | 0.8926564 | 493.41375 | 0.99038118 | 407.29541 | 0.80550321 | 626.90581
| 0.9107722 | 654.43708 | 0.9725709 | 514.20593 | 0.99038118 | 407.29541 | 0.81588836 | 697.79825
| 0.9756639 | 682.16176 | 0.9919452 | 538.55961 | 0.9640696 | 385.00949 | 0.88960406 | 744.62233
| 0.9756639 | 682.16176 | 0.9919452 | 538.55961 | 0.89859855 | 369.55489 | 0.96839934 | 780.17847
| 0.8038246 | 625.16783 | 0.8297129 | 486.33352 | 0.81638197 | 357.0541 | 0.99273073 | 870.37004
| 0.7467457 | 550.52543 | 0.7396761 | 433.64528 | 0.74781446 | 342.21769 | 0.99273073 | 870.37004
| 0.7347956 | 471.05423 | 0.7238297 | 374.5793 | 0.70757636 | 295.73576 | 0.99273073 | 870.37004
| 0.7284491 | 391.48746 | 0.7155953 | 315.39707 | 0.6935523 | 247.87468 | 0.9479905 | 775.43702
| 0.7201343 | 313.09193 | 0.7087265 | 256.60481 | 0.68097152 | 200.84382 | 0.79698614 | 715.1997
| 0.7042277 | 237.47749 | 0.6979615 | 199.04027 | 0.6612206 | 156.01347 | 0.75369272 | 623.33292
| 0.5995295 | 188.69588 | 0.6278882 | 154.9751 | 0.59597716 | 125.00979 | 0.7440817 | 521.00414
| 0.462757 | 158.28582 | 0.4955944 | 127.27579 | 0.47091229 | 101.54313 | 0.73950475 | 446.87331
| 0.3431764 | 133.92938 | 0.3730214 | 108.26174 | 0.36051832 | 87.77709 | 0.73442081 | 374.35003
| 0.252296 | 118.14485 | 0.2758948 | 94.78462 | 0.27610962 | 78.35824 | 0.72541931 | 302.95202
| 0.1873442 | 106.85028 | 0.2047571 | 85.45756 | 0.21535951 | 71.67106 | 0.67595432 | 254.38102
| 0.1419943 | 98.01118 | 0.1546674 | 78.21672 | 0.17214652 | 66.60345 | 0.56821349 | 211.80667
| 0.1101009 | 89.98273 | 0.1193395 | 72.45314 | 0.14114474 | 62.64573 | 0.44162405 | 181.63215
| 0.08762678 | 84.01602 | 0.0944152 | 67.74619 | 0.1192199 | 59.52126 | 0.3222379 | 156.94937
[5 empty] | 0.10296186 | 57.03024 | 0.23411851 | 140.12184
[5 empty] | 0.09111753 | 55.01386 | 0.17146714 | 127.26738
[7 empty] | 0.12821883 | 118.39394
[7 empty] | 0.09821261 | 111.00476

## Fig 1b
Nitrogen Gas
Temp | -196 C
| S-D-1.6 |  | S-D-2.5 |  | S-D-2.8 |  | S-0
| p/p0 | V (cm3/g STP) | p/p0 | V (cm3/g STP) | p/p0 | V (cm3/g STP) | p/p0 | V (cm3/g STP)
| 0.00473926 | 33.95155 | 0.02839887 | 46.97384 | 0.00903687 | 28.81759 | 8.76e-06 | 35.15462
| 0.0475685 | 61.91519 | 0.1359892 | 76.40535 | 0.05004486 | 49.515 | 0.01075034 | 69.61447
| 0.13214899 | 82.85813 | 0.3546244 | 108.92448 | 0.11947377 | 64.87041 | 0.04969466 | 96.00411
| 0.31270444 | 111.27654 | 0.5922189 | 150.12621 | 0.27746273 | 86.62742 | 0.11006498 | 114.66924
| 0.4911103 | 139.87521 | 0.7187686 | 191.57956 | 0.43997648 | 107.57459 | 0.25054134 | 143.49138
| 0.63768662 | 173.37236 | 0.7635962 | 237.86381 | 0.64458964 | 145.87817 | 0.39675225 | 170.93628
| 0.72203289 | 207.15121 | 0.7787798 | 285.47447 | 0.72787963 | 192.14147 | 0.58781611 | 216.47926
| 0.75652677 | 242.84992 | 0.7900871 | 333.64124 | 0.74975774 | 243.67198 | 0.72444115 | 275.23164
| 0.77027052 | 279.15951 | 0.7940035 | 381.72089 | 0.75994414 | 296.53181 | 0.77140105 | 344.65215
| 0.77923819 | 315.29818 | 0.8004906 | 428.69412 | 0.76750877 | 349.01935 | 0.78720657 | 412.91631
| 0.78317004 | 351.88735 | 0.8131436 | 474.14353 | 0.77857105 | 400.01729 | 0.79330492 | 485.12223
| 0.78735215 | 388.2582 | 0.8810679 | 506.40573 | 0.83184753 | 439.5717 | 0.79767095 | 556.43901
| 0.79148817 | 424.27643 | 0.9689558 | 528.68378 | 0.93468319 | 462.92919 | 0.80550321 | 626.90581
| 0.79403765 | 459.74916 | 0.9689558 | 528.68378 | 0.98070906 | 490.00235 | 0.81588836 | 697.79825
| 0.80438903 | 493.6456 | 0.7802861 | 476.1266 | 0.99003982 | 519.81827 | 0.88960406 | 744.62233
| 0.8114652 | 527.83422 | 0.7446569 | 410.16968 | 0.99003982 | 519.81827 | 0.96839934 | 780.17847
| 0.83849493 | 558.26654 | 0.7350367 | 342.25794 | 0.88549315 | 458.52431 | 0.99273073 | 870.37004
| 0.91040277 | 579.92879 | 0.7278265 | 274.71249 | 0.74200095 | 407.09355 | 0.99273073 | 870.37004
| 0.96594826 | 596.48914 | 0.7105341 | 209.8836 | 0.72184524 | 354.56762 | 0.99273073 | 870.37004
| 0.99144433 | 616.87299 | 0.6272254 | 162.11442 | 0.71303261 | 299.41557 | 0.9479905 | 775.43702
| 0.99144433 | 616.87299 | 0.4856528 | 131.98652 | 0.70566108 | 244.33149 | 0.79698614 | 715.1997
| 0.95994212 | 597.41937 | 0.3590429 | 110.98761 | 0.69467846 | 189.93051 | 0.75369272 | 623.33292
| 0.90402291 | 581.86137 | 0.2617757 | 97.63029 | 0.64526783 | 146.25487 | 0.7440817 | 521.00414
| 0.84351134 | 567.09621 | 0.1925058 | 87.79747 | 0.51581573 | 121.7717 | 0.73950475 | 446.87331
| 0.79197391 | 550.92544 | 0.1443241 | 80.23458 | 0.38053134 | 99.91242 | 0.73442081 | 374.35003
| 0.76868721 | 530.29498 | 0.1109845 | 74.22474 | 0.27589868 | 86.41203 | 0.72541931 | 302.95202
| 0.75755564 | 507.73132 | 0.08774729 | 69.3142 | 0.20082285 | 76.07317 | 0.67595432 | 254.38102
| 0.75272636 | 484.20374 |  |  | 0.14879868 | 68.90881 | 0.56821349 | 211.80667
| 0.74817104 | 460.60922 |  |  | 0.11297499 | 63.43309 | 0.44162405 | 181.63215
| 0.74403909 | 412.58446 |  |  | 0.08828427 | 57.97231 | 0.3222379 | 156.94937
| 0.73899581 | 365.02003 |  |  |  |  | 0.23411851 | 140.12184
| 0.73399048 | 317.78728 |  |  |  |  | 0.17146714 | 127.26738
| 0.72348522 | 272.02404 |  |  |  |  | 0.12821883 | 118.39394
| 0.71190118 | 226.94431 |  |  |  |  | 0.09821261 | 111.00476
| 0.67504292 | 188.33275
| 0.58365878 | 161.02536
| 0.48171327 | 138.36886
| 0.38873644 | 123.46456
| 0.311779 | 111.13088
| 0.25151166 | 101.64514
| 0.20592436 | 94.46995
| 0.17151737 | 89.05449
| 0.14587345 | 85.01828
| 0.12629578 | 81.40881
| 0.11149254 | 77.74339
| 0.10013098 | 74.93016

## Fig 1c
Nitrogen Gas
Temp | -196 C
| S-T-1.7 |  | S-T-2.4 |  | S-T-3.5 |  | S-0
| p/p0 | V (cm3/g STP) | p/p0 | V (cm3/g STP) | p/po | V (cm3/g STP) | p/p0 | V (cm3/g STP)
| 0.00658908 | 30.42854 | 0.00880542 | 35.77664 | 0.00015 | 4.93392 | 8.76e-06 | 35.15462
| 0.03492887 | 56.5433 | 0.06146923 | 62.94312 | 0.00030971 | 10.60932 | 0.01075034 | 69.61447
| 0.09926372 | 76.71286 | 0.14873013 | 83.10605 | 0.00173289 | 15.14739 | 0.04969466 | 96.00411
| 0.27558924 | 107.59245 | 0.35600755 | 115.44692 | 0.00420918 | 20.29468 | 0.11006498 | 114.66924
| 0.46513879 | 136.33726 | 0.57500167 | 156.83086 | 0.00854892 | 25.44361 | 0.25054134 | 143.49138
| 0.62578322 | 170.33496 | 0.69727544 | 197.97162 | 0.01285119 | 29.12249 | 0.39675225 | 170.93628
| 0.71861867 | 203.5757 | 0.74401622 | 243.43437 | 0.01806262 | 32.59269 | 0.58781611 | 216.47926
| 0.75936853 | 238.66324 | 0.76209478 | 290.71135 | 0.06739471 | 49.95137 | 0.72444115 | 275.23164
| 0.78126707 | 274.20521 | 0.76869655 | 338.45464 | 0.13689971 | 63.00873 | 0.77140105 | 344.65215
| 0.78675223 | 310.96531 | 0.77267117 | 386.02547 | 0.28628093 | 82.68349 | 0.78720657 | 412.91631
| 0.79303149 | 346.9573 | 0.78020427 | 432.4486 | 0.43793062 | 102.31124 | 0.79330492 | 485.12223
| 0.79742104 | 382.63997 | 0.78935665 | 477.92782 | 0.63058784 | 137.37696 | 0.79767095 | 556.43901
| 0.79892656 | 418.35464 | 0.81522064 | 519.43061 | 0.72278417 | 187.88613 | 0.80550321 | 626.90581
| 0.80412715 | 453.63869 | 0.90194726 | 545.56597 | 0.74987074 | 243.62993 | 0.81588836 | 697.79825
| 0.80629835 | 489.29168 | 0.9426671 | 561.0268 | 0.76266048 | 294.52495 | 0.88960406 | 744.62233
| 0.81409529 | 523.57706 | 0.96252178 | 568.56535 | 0.77336957 | 348.75239 | 0.96839934 | 780.17847
| 0.82949824 | 555.75572 | 0.98320856 | 594.64907 | 0.83710404 | 389.83748 | 0.99273073 | 870.37004
| 0.88600262 | 579.50333 | 0.98320856 | 594.64907 | 0.94663549 | 413.73122 | 0.99273073 | 870.37004
| 0.9465931 | 597.96254 | 0.83707888 | 532.89769 | 0.98505932 | 444.16308 | 0.99273073 | 870.37004
| 0.98206909 | 616.44302 | 0.74280935 | 473.89213 | 0.99269876 | 476.72014 | 0.9479905 | 775.43702
| 0.98206909 | 616.44302 | 0.72649859 | 407.48623 | 0.99269876 | 476.72014 | 0.79698614 | 715.1997
| 0.82598996 | 567.06479 | 0.71939689 | 340.5161 | 0.91629608 | 413.18841 | 0.75369272 | 623.33292
| 0.75943914 | 514.23846 | 0.71167832 | 274.33491 | 0.74883277 | 371.75788 | 0.7440817 | 521.00414
| 0.74398875 | 457.6281 | 0.69940216 | 209.61907 | 0.71599128 | 302.41572 | 0.73950475 | 446.87331
| 0.73705751 | 400.78286 | 0.60684448 | 167.54483 | 0.70501293 | 241.78935 | 0.73442081 | 374.35003
| 0.73144328 | 344.23172 | 0.47537222 | 138.00359 | 0.69410052 | 181.31952 | 0.72541931 | 302.95202
| 0.72494782 | 288.3335 | 0.35621723 | 115.48654 | 0.62072051 | 135.581 | 0.67595432 | 254.38102
| 0.71807619 | 232.93102 | 0.262977 | 100.93164 | 0.46896837 | 107.96045 | 0.56821349 | 211.80667
| 0.67472001 | 187.85731 | 0.19540339 | 90.38834 | 0.33945641 | 89.5659 | 0.44162405 | 181.63215
| 0.55944001 | 156.29454 | 0.1478295 | 82.89795 | 0.24060573 | 76.66768 | 0.3222379 | 156.94937
| 0.43817422 | 132.24814 | 0.1146375 | 75.22844 | 0.1724926 | 67.69661 | 0.23411851 | 140.12184
| 0.33320371 | 116.32957 | 0.09109087 | 69.78764 | 0.12674946 | 61.10188 | 0.17146714 | 127.26738
| 0.25203332 | 103.46714 |  |  | 0.0959452 | 55.31493 | 0.12821883 | 118.39394
| 0.1925736 | 93.07516 |  |  |  |  | 0.09821261 | 111.00476
| 0.14988931 | 85.81633
| 0.11906158 | 80.18003
| 0.09661041 | 75.88102
| 0.0797582 | 70.5977

## Fig 2 a
S-0 |  | S-P-1.4 |  | S-P-1.7 |  | S-P-2.6 |  | S-D-2.8 |  | S-T-3.5
##DATA TYPE=INFRARED SPECTRUM |  | ##DATA TYPE=INFRARED SPECTRUM |  | ##DATA TYPE=INFRARED SPECTRUM |  | ##DATA TYPE=INFRARED SPECTRUM |  | ##DATA TYPE=INFRARED SPECTRUM |  | ##DATA TYPE=INFRARED SPECTRUM
##XUNITS=1/CM | ##YUNITS=%T | ##XUNITS=1/CM | ##YUNITS=%T | ##XUNITS=1/CM | ##YUNITS=%T | ##XUNITS=1/CM | ##YUNITS=%T | ##XUNITS=1/CM | ##YUNITS=%T | ##XUNITS=1/CM | ##YUNITS=%T
S-0 | S-0 | S-P-1.4 | S-P-1.4 | S-P-1.7 | S-P-1.7 | S-P-2.6 | S-P-2.6 | S-D-2.8 | S-D-2.8 | S-T-3.5 | S-T-3.5
999.126688 | 111.799741 | 999.126688 | 92.388516 | 999.126688 | 85.421295 | 999.126688 | 79.003334 | 999.126688 | 91.495021 | 999.126688 | 80.278494
1001.055504 | 110.611051 | 1001.055504 | 90.178878 | 1001.055504 | 82.891395 | 1001.055504 | 76.554935 | 1001.055504 | 89.251615 | 1001.055504 | 77.731578
1002.98432 | 109.240052 | 1002.98432 | 87.869353 | 1002.98432 | 80.387913 | 1002.98432 | 74.187747 | 1002.98432 | 86.935826 | 1002.98432 | 75.019673
1004.913136 | 107.691598 | 1004.913136 | 85.390497 | 1004.913136 | 77.781896 | 1004.913136 | 71.849744 | 1004.913136 | 84.448365 | 1004.913136 | 72.250531
1006.841952 | 105.947769 | 1006.841952 | 82.784765 | 1006.841952 | 75.011062 | 1006.841952 | 69.5608 | 1006.841952 | 81.805676 | 1006.841952 | 69.550245
1008.770768 | 103.931299 | 1008.770768 | 79.960296 | 1008.770768 | 72.202001 | 1008.770768 | 67.275295 | 1008.770768 | 78.979966 | 1008.770768 | 66.795105
1010.699584 | 101.646584 | 1010.699584 | 76.994232 | 1010.699584 | 69.397174 | 1010.699584 | 65.082914 | 1010.699584 | 76.074958 | 1010.699584 | 64.148621
1012.6284 | 99.179559 | 1012.6284 | 73.901742 | 1012.6284 | 66.337832 | 1012.6284 | 62.760292 | 1012.6284 | 73.109797 | 1012.6284 | 61.435526
1014.557216 | 96.613167 | 1014.557216 | 70.797612 | 1014.557216 | 63.336394 | 1014.557216 | 60.504112 | 1014.557216 | 70.13371 | 1014.557216 | 58.814529
1016.486032 | 93.88604 | 1016.486032 | 67.609686 | 1016.486032 | 60.340923 | 1016.486032 | 58.222456 | 1016.486032 | 67.105904 | 1016.486032 | 56.278231
1018.414848 | 91.09079 | 1018.414848 | 64.464545 | 1018.414848 | 57.52031 | 1018.414848 | 56.117234 | 1018.414848 | 64.190739 | 1018.414848 | 53.950776
1020.343664 | 88.231691 | 1020.343664 | 61.440871 | 1020.343664 | 54.811343 | 1020.343664 | 54.154775 | 1020.343664 | 61.357342 | 1020.343664 | 51.734606
1022.27248 | 85.430386 | 1022.27248 | 58.679497 | 1022.27248 | 52.265557 | 1022.27248 | 52.334467 | 1022.27248 | 58.675668 | 1022.27248 | 49.725615
1024.201296 | 82.706964 | 1024.201296 | 56.041908 | 1024.201296 | 49.947181 | 1024.201296 | 50.537998 | 1024.201296 | 56.110419 | 1024.201296 | 47.857861
1026.130112 | 80.151588 | 1026.130112 | 53.607104 | 1026.130112 | 47.835115 | 1026.130112 | 49.025449 | 1026.130112 | 53.890013 | 1026.130112 | 46.22944
1028.058928 | 77.691068 | 1028.058928 | 51.422104 | 1028.058928 | 45.968181 | 1028.058928 | 47.661712 | 1028.058928 | 51.852189 | 1028.058928 | 44.738776
1029.987744 | 75.387401 | 1029.987744 | 49.574357 | 1029.987744 | 44.435294 | 1029.987744 | 46.577626 | 1029.987744 | 50.108856 | 1029.987744 | 43.500485
1031.91656 | 73.2278 | 1031.91656 | 47.901376 | 1031.91656 | 43.090707 | 1031.91656 | 45.58742 | 1031.91656 | 48.507808 | 1031.91656 | 42.321453
1033.845376 | 71.336808 | 1033.845376 | 46.517625 | 1033.845376 | 42.050174 | 1033.845376 | 44.799823 | 1033.845376 | 47.223173 | 1033.845376 | 41.456525
1035.774192 | 69.577639 | 1035.774192 | 45.319325 | 1035.774192 | 41.14039 | 1035.774192 | 44.116478 | 1035.774192 | 46.114298 | 1035.774192 | 40.767221
1037.703008 | 67.998059 | 1037.703008 | 44.373231 | 1037.703008 | 40.528682 | 1037.703008 | 43.667705 | 1037.703008 | 45.220127 | 1037.703008 | 40.209521
1039.631824 | 66.574119 | 1039.631824 | 43.553696 | 1039.631824 | 39.923287 | 1039.631824 | 43.248305 | 1039.631824 | 44.444063 | 1039.631824 | 39.717106
1041.56064 | 65.381197 | 1041.56064 | 42.991383 | 1041.56064 | 39.543048 | 1041.56064 | 43.059827 | 1041.56064 | 43.879802 | 1041.56064 | 39.439096
1043.489456 | 64.253996 | 1043.489456 | 42.526103 | 1043.489456 | 39.314287 | 1043.489456 | 42.912913 | 1043.489456 | 43.408844 | 1043.489456 | 39.226717
1045.418272 | 63.354093 | 1045.418272 | 42.230856 | 1045.418272 | 39.242923 | 1045.418272 | 42.850503 | 1045.418272 | 43.211234 | 1045.418272 | 39.186123
1047.347088 | 62.504275 | 1047.347088 | 42.023455 | 1047.347088 | 39.120152 | 1047.347088 | 42.791363 | 1047.347088 | 43.02297 | 1047.347088 | 39.122821
1049.275904 | 61.809659 | 1049.275904 | 42.036255 | 1049.275904 | 39.279403 | 1049.275904 | 42.898396 | 1049.275904 | 43.010672 | 1049.275904 | 39.263816
1051.20472 | 61.210056 | 1051.20472 | 42.027306 | 1051.20472 | 39.453275 | 1051.20472 | 42.949195 | 1051.20472 | 42.985547 | 1051.20472 | 39.406368
1053.133536 | 60.814899 | 1053.133536 | 42.164956 | 1053.133536 | 39.790671 | 1053.133536 | 43.235651 | 1053.133536 | 43.135265 | 1053.133536 | 39.697671
1055.062352 | 60.418188 | 1055.062352 | 42.399254 | 1055.062352 | 40.1316 | 1055.062352 | 43.476682 | 1055.062352 | 43.405316 | 1055.062352 | 39.967437
1056.991168 | 60.105285 | 1056.991168 | 42.83774 | 1056.991168 | 40.588622 | 1056.991168 | 43.832865 | 1056.991168 | 43.743819 | 1056.991168 | 40.387552
1058.919984 | 59.928723 | 1058.919984 | 43.243764 | 1058.919984 | 41.050594 | 1058.919984 | 44.19187 | 1058.919984 | 43.95284 | 1058.919984 | 40.729635
1060.8488 | 60.027856 | 1060.8488 | 43.717729 | 1060.8488 | 41.619804 | 1060.8488 | 44.668002 | 1060.8488 | 44.435765 | 1060.8488 | 41.241117
1062.777616 | 60.119955 | 1062.777616 | 44.236942 | 1062.777616 | 42.155682 | 1062.777616 | 45.133761 | 1062.777616 | 44.978509 | 1062.777616 | 41.737608
1064.706432 | 60.360594 | 1064.706432 | 44.925018 | 1064.706432 | 42.870396 | 1064.706432 | 45.681267 | 1064.706432 | 45.643704 | 1064.706432 | 42.449415
1066.635248 | 60.62785 | 1066.635248 | 45.57556 | 1066.635248 | 43.54187 | 1066.635248 | 46.219583 | 1066.635248 | 46.311642 | 1066.635248 | 43.066418
1068.564064 | 61.029249 | 1068.564064 | 46.307849 | 1068.564064 | 44.304102 | 1068.564064 | 46.97043 | 1068.564064 | 47.027149 | 1068.564064 | 43.798114
1070.49288 | 61.372607 | 1070.49288 | 47.022777 | 1070.49288 | 45.010369 | 1070.49288 | 47.558639 | 1070.49288 | 47.690525 | 1070.49288 | 44.520925
1072.421696 | 61.924951 | 1072.421696 | 47.976991 | 1072.421696 | 45.898759 | 1072.421696 | 48.20941 | 1072.421696 | 48.598954 | 1072.421696 | 45.349516
1074.350512 | 62.635519 | 1074.350512 | 48.848052 | 1074.350512 | 46.776133 | 1074.350512 | 48.959995 | 1074.350512 | 49.412283 | 1074.350512 | 46.128799
1076.279328 | 63.430285 | 1076.279328 | 49.786727 | 1076.279328 | 47.760569 | 1076.279328 | 49.841134 | 1076.279328 | 50.335264 | 1076.279328 | 47.016707
1078.208144 | 64.232093 | 1078.208144 | 50.79068 | 1078.208144 | 48.673157 | 1078.208144 | 50.688336 | 1078.208144 | 51.339906 | 1078.208144 | 47.880959
1080.13696 | 65.234782 | 1080.13696 | 51.841595 | 1080.13696 | 49.70324 | 1080.13696 | 51.616014 | 1080.13696 | 52.365885 | 1080.13696 | 48.89571
1082.065776 | 66.187395 | 1082.065776 | 52.895788 | 1082.065776 | 50.852369 | 1082.065776 | 52.526944 | 1082.065776 | 53.356368 | 1082.065776 | 49.966446
1083.994592 | 67.217685 | 1083.994592 | 54.125297 | 1083.994592 | 52.11119 | 1083.994592 | 53.529553 | 1083.994592 | 54.581843 | 1083.994592 | 51.109396
1085.923408 | 68.26012 | 1085.923408 | 55.244838 | 1085.923408 | 53.195431 | 1085.923408 | 54.478678 | 1085.923408 | 55.745396 | 1085.923408 | 52.124579
1087.852224 | 69.49826 | 1087.852224 | 56.552467 | 1087.852224 | 54.526353 | 1087.852224 | 55.626661 | 1087.852224 | 57.031268 | 1087.852224 | 53.326081
1089.78104 | 70.778812 | 1089.78104 | 57.92114 | 1089.78104 | 55.905565 | 1089.78104 | 56.804909 | 1089.78104 | 58.269123 | 1089.78104 | 54.625184
1091.709856 | 72.250392 | 1091.709856 | 59.35088 | 1091.709856 | 57.318758 | 1091.709856 | 58.115833 | 1091.709856 | 59.597192 | 1091.709856 | 56.056505
1093.638672 | 73.785213 | 1093.638672 | 60.814788 | 1093.638672 | 58.695478 | 1093.638672 | 59.344867 | 1093.638672 | 60.985309 | 1093.638672 | 57.329323
1095.567488 | 75.362367 | 1095.567488 | 62.374502 | 1095.567488 | 60.244605 | 1095.567488 | 60.692427 | 1095.567488 | 62.544002 | 1095.567488 | 58.650247
1097.496304 | 76.86633 | 1097.496304 | 63.81094 | 1097.496304 | 61.793309 | 1097.496304 | 62.142268 | 1097.496304 | 63.999161 | 1097.496304 | 60.045517
1099.42512 | 78.466575 | 1099.42512 | 65.411208 | 1099.42512 | 63.456704 | 1099.42512 | 63.618061 | 1099.42512 | 65.511458 | 1099.42512 | 61.614323
1101.353936 | 80.01824 | 1101.353936 | 67.046699 | 1101.353936 | 64.998114 | 1101.353936 | 64.943251 | 1101.353936 | 67.031628 | 1101.353936 | 63.136213
1103.282752 | 81.68834 | 1103.282752 | 68.772893 | 1103.282752 | 66.691485 | 1103.282752 | 66.391693 | 1103.282752 | 68.643833 | 1103.282752 | 64.67618
1105.211568 | 83.262684 | 1105.211568 | 70.391355 | 1105.211568 | 68.287522 | 1105.211568 | 67.812669 | 1105.211568 | 70.136426 | 1105.211568 | 66.191012
1107.140384 | 84.838281 | 1107.140384 | 71.968913 | 1107.140384 | 69.712271 | 1107.140384 | 69.280267 | 1107.140384 | 71.688138 | 1107.140384 | 67.801071
1109.0692 | 86.2357 | 1109.0692 | 73.459316 | 1109.0692 | 71.145496 | 1109.0692 | 70.694048 | 1109.0692 | 73.127558 | 1109.0692 | 69.168512
1110.998016 | 87.54545 | 1110.998016 | 74.905859 | 1110.998016 | 72.687333 | 1110.998016 | 72.087376 | 1110.998016 | 74.571248 | 1110.998016 | 70.545516
1112.926832 | 88.746697 | 1112.926832 | 76.178392 | 1112.926832 | 73.996781 | 1112.926832 | 73.236294 | 1112.926832 | 75.904669 | 1112.926832 | 71.88398
1114.855648 | 89.819301 | 1114.855648 | 77.417159 | 1114.855648 | 75.140998 | 1114.855648 | 74.392773 | 1114.855648 | 77.164069 | 1114.855648 | 73.14543
1116.784464 | 90.726687 | 1116.784464 | 78.487204 | 1116.784464 | 76.154952 | 1116.784464 | 75.44391 | 1116.784464 | 78.234041 | 1116.784464 | 74.209658
1118.71328 | 91.551203 | 1118.71328 | 79.50215 | 1118.71328 | 77.233848 | 1118.71328 | 76.410906 | 1118.71328 | 79.276997 | 1118.71328 | 75.276358
1120.642096 | 92.141654 | 1120.642096 | 80.38758 | 1120.642096 | 78.185902 | 1120.642096 | 77.235121 | 1120.642096 | 80.148973 | 1120.642096 | 76.192234
1122.570912 | 92.704326 | 1122.570912 | 81.206106 | 1122.570912 | 79.131188 | 1122.570912 | 78.024015 | 1122.570912 | 81.013519 | 1122.570912 | 77.053233
1124.499728 | 93.043783 | 1124.499728 | 81.986129 | 1124.499728 | 79.916015 | 1124.499728 | 78.694448 | 1124.499728 | 81.798831 | 1124.499728 | 77.875093
1126.428544 | 93.427994 | 1126.428544 | 82.754642 | 1126.428544 | 80.601546 | 1126.428544 | 79.410476 | 1126.428544 | 82.623392 | 1126.428544 | 78.632862
1128.35736 | 93.87019 | 1128.35736 | 83.31603 | 1128.35736 | 81.268583 | 1128.35736 | 80.126546 | 1128.35736 | 83.252657 | 1128.35736 | 79.304322
1130.286176 | 94.2308 | 1130.286176 | 83.939307 | 1130.286176 | 81.973294 | 1130.286176 | 80.879528 | 1130.286176 | 83.87024 | 1130.286176 | 80.055733
1132.214992 | 94.532407 | 1132.214992 | 84.538943 | 1132.214992 | 82.444014 | 1132.214992 | 81.504256 | 1132.214992 | 84.435744 | 1132.214992 | 80.539186
1134.143808 | 94.828413 | 1134.143808 | 85.146612 | 1134.143808 | 82.997694 | 1134.143808 | 82.120719 | 1134.143808 | 84.970245 | 1134.143808 | 81.137742
1136.072624 | 95.085106 | 1136.072624 | 85.675847 | 1136.072624 | 83.566411 | 1136.072624 | 82.684253 | 1136.072624 | 85.503778 | 1136.072624 | 81.815385
1138.00144 | 95.377714 | 1138.00144 | 86.22095 | 1138.00144 | 84.134297 | 1138.00144 | 83.32827 | 1138.00144 | 86.085387 | 1138.00144 | 82.487393
1139.930256 | 95.571259 | 1139.930256 | 86.665779 | 1139.930256 | 84.587653 | 1139.930256 | 83.882719 | 1139.930256 | 86.584376 | 1139.930256 | 82.961072
1141.859072 | 95.824823 | 1141.859072 | 87.169067 | 1141.859072 | 85.145808 | 1141.859072 | 84.529941 | 1141.859072 | 87.120755 | 1141.859072 | 83.435928
1143.787888 | 96.065946 | 1143.787888 | 87.585168 | 1143.787888 | 85.668887 | 1143.787888 | 85.094191 | 1143.787888 | 87.546536 | 1143.787888 | 83.991726
1145.716704 | 96.312072 | 1145.716704 | 88.016407 | 1145.716704 | 86.175627 | 1145.716704 | 85.635767 | 1145.716704 | 87.996335 | 1145.716704 | 84.547748
1147.64552 | 96.50875 | 1147.64552 | 88.413897 | 1147.64552 | 86.654038 | 1147.64552 | 86.113101 | 1147.64552 | 88.454252 | 1147.64552 | 85.031613
1149.574336 | 96.798413 | 1149.574336 | 88.934834 | 1149.574336 | 87.243522 | 1149.574336 | 86.742981 | 1149.574336 | 88.920727 | 1149.574336 | 85.591761
1151.503152 | 96.988707 | 1151.503152 | 89.384326 | 1151.503152 | 87.772616 | 1151.503152 | 87.374922 | 1151.503152 | 89.376711 | 1151.503152 | 86.100789
1153.431968 | 97.170067 | 1153.431968 | 89.827647 | 1153.431968 | 88.210246 | 1153.431968 | 87.915928 | 1153.431968 | 89.813365 | 1153.431968 | 86.537054
1155.360784 | 97.365618 | 1155.360784 | 90.224172 | 1155.360784 | 88.652234 | 1155.360784 | 88.438717 | 1155.360784 | 90.263026 | 1155.360784 | 87.000836
1157.2896 | 97.65159 | 1157.2896 | 90.744666 | 1157.2896 | 89.180135 | 1157.2896 | 89.032587 | 1157.2896 | 90.774868 | 1157.2896 | 87.542063
1159.218416 | 97.786777 | 1159.218416 | 91.165129 | 1159.218416 | 89.608528 | 1159.218416 | 89.618061 | 1159.218416 | 91.113876 | 1159.218416 | 88.003861
1161.147232 | 97.888953 | 1161.147232 | 91.523666 | 1161.147232 | 90.09029 | 1161.147232 | 90.226011 | 1161.147232 | 91.531241 | 1161.147232 | 88.416114
1163.076048 | 98.136341 | 1163.076048 | 91.855758 | 1163.076048 | 90.542284 | 1163.076048 | 90.768172 | 1163.076048 | 92.032688 | 1163.076048 | 88.767173
1165.004864 | 98.444755 | 1165.004864 | 92.323014 | 1165.004864 | 91.034763 | 1165.004864 | 91.291061 | 1165.004864 | 92.487629 | 1165.004864 | 89.264833
1166.93368 | 98.662798 | 1166.93368 | 92.655765 | 1166.93368 | 91.45844 | 1166.93368 | 91.81875 | 1166.93368 | 92.795372 | 1166.93368 | 89.689624
1168.862496 | 98.824256 | 1168.862496 | 93.063853 | 1168.862496 | 91.961268 | 1168.862496 | 92.403216 | 1168.862496 | 93.20355 | 1168.862496 | 90.102289
1170.791312 | 98.966134 | 1170.791312 | 93.43364 | 1170.791312 | 92.416542 | 1170.791312 | 92.947248 | 1170.791312 | 93.552703 | 1170.791312 | 90.461225
1172.720128 | 99.166423 | 1172.720128 | 93.771073 | 1172.720128 | 92.853948 | 1172.720128 | 93.346279 | 1172.720128 | 93.845011 | 1172.720128 | 90.884619
1174.648944 | 99.353354 | 1174.648944 | 94.152373 | 1174.648944 | 93.263095 | 1174.648944 | 93.618615 | 1174.648944 | 94.23686 | 1174.648944 | 91.282986
1176.57776 | 99.645213 | 1176.57776 | 94.546957 | 1176.57776 | 93.691129 | 1176.57776 | 93.983203 | 1176.57776 | 94.628451 | 1176.57776 | 91.642593
1178.506576 | 99.860898 | 1178.506576 | 94.878355 | 1178.506576 | 93.984488 | 1178.506576 | 94.288046 | 1178.506576 | 94.894941 | 1178.506576 | 91.934973
1180.435392 | 100.059251 | 1180.435392 | 95.181942 | 1180.435392 | 94.267718 | 1180.435392 | 94.629277 | 1180.435392 | 95.273991 | 1180.435392 | 92.208402
1182.364208 | 100.204153 | 1182.364208 | 95.504239 | 1182.364208 | 94.57905 | 1182.364208 | 94.999455 | 1182.364208 | 95.629303 | 1182.364208 | 92.474742
1184.293024 | 100.429997 | 1184.293024 | 95.821571 | 1184.293024 | 94.898049 | 1184.293024 | 95.324508 | 1184.293024 | 95.860502 | 1184.293024 | 92.831383
1186.22184 | 100.581937 | 1186.22184 | 96.090012 | 1186.22184 | 95.214681 | 1186.22184 | 95.541311 | 1186.22184 | 96.163484 | 1186.22184 | 93.137078
1188.150656 | 100.805801 | 1188.150656 | 96.379362 | 1188.150656 | 95.588367 | 1188.150656 | 95.761702 | 1188.150656 | 96.448591 | 1188.150656 | 93.409549
1190.079472 | 101.062297 | 1190.079472 | 96.597092 | 1190.079472 | 95.888542 | 1190.079472 | 95.992906 | 1190.079472 | 96.588013 | 1190.079472 | 93.709593
1192.008288 | 101.287357 | 1192.008288 | 96.91547 | 1192.008288 | 96.142344 | 1192.008288 | 96.273628 | 1192.008288 | 96.885785 | 1192.008288 | 94.082452
1193.937104 | 101.471799 | 1193.937104 | 97.263775 | 1193.937104 | 96.428019 | 1193.937104 | 96.569018 | 1193.937104 | 97.182557 | 1193.937104 | 94.462732
1195.86592 | 101.69008 | 1195.86592 | 97.674251 | 1195.86592 | 96.806073 | 1195.86592 | 96.863841 | 1195.86592 | 97.508587 | 1195.86592 | 94.879219
1197.794736 | 101.853994 | 1197.794736 | 98.05228 | 1197.794736 | 97.153459 | 1197.794736 | 97.202058 | 1197.794736 | 97.879677 | 1197.794736 | 95.315997
1199.723552 | 102.04368 | 1199.723552 | 98.345954 | 1199.723552 | 97.480549 | 1199.723552 | 97.651585 | 1199.723552 | 98.184617 | 1199.723552 | 95.665255
1201.652368 | 102.239202 | 1201.652368 | 98.659384 | 1201.652368 | 97.803741 | 1201.652368 | 97.987815 | 1201.652368 | 98.437496 | 1201.652368 | 95.95146
1203.581184 | 102.466424 | 1203.581184 | 99.079833 | 1203.581184 | 98.205466 | 1203.581184 | 98.281518 | 1203.581184 | 98.858529 | 1203.581184 | 96.348057
1205.51 | 102.730263 | 1205.51 | 99.488546 | 1205.51 | 98.503179 | 1205.51 | 98.554847 | 1205.51 | 99.343049 | 1205.51 | 96.693036
1207.438816 | 102.948239 | 1207.438816 | 99.907526 | 1207.438816 | 98.924916 | 1207.438816 | 98.911322 | 1207.438816 | 99.577452 | 1207.438816 | 97.090074
1209.367632 | 103.152918 | 1209.367632 | 100.245949 | 1209.367632 | 99.3386 | 1209.367632 | 99.25048 | 1209.367632 | 99.746275 | 1209.367632 | 97.594384
1211.296448 | 103.41934 | 1211.296448 | 100.529168 | 1211.296448 | 99.68809 | 1211.296448 | 99.600383 | 1211.296448 | 100.277 | 1211.296448 | 98.162019
1213.225264 | 103.592722 | 1213.225264 | 100.871257 | 1213.225264 | 100.050117 | 1213.225264 | 99.883483 | 1213.225264 | 100.777948 | 1213.225264 | 98.662038
1215.15408 | 103.778589 | 1215.15408 | 101.24367 | 1215.15408 | 100.48891 | 1215.15408 | 100.169926 | 1215.15408 | 101.204929 | 1215.15408 | 99.096457
1217.082896 | 104.103147 | 1217.082896 | 101.526355 | 1217.082896 | 100.810187 | 1217.082896 | 100.460299 | 1217.082896 | 101.599938 | 1217.082896 | 99.537068
1219.011712 | 104.421811 | 1219.011712 | 101.893763 | 1219.011712 | 101.172744 | 1219.011712 | 100.857213 | 1219.011712 | 101.966007 | 1219.011712 | 100.023372
1220.940528 | 104.584624 | 1220.940528 | 102.237091 | 1220.940528 | 101.509535 | 1220.940528 | 101.195198 | 1220.940528 | 102.359943 | 1220.940528 | 100.486297
1222.869344 | 104.821812 | 1222.869344 | 102.675191 | 1222.869344 | 101.845086 | 1222.869344 | 101.581297 | 1222.869344 | 102.790749 | 1222.869344 | 101.005734
1224.79816 | 105.063812 | 1224.79816 | 103.097159 | 1224.79816 | 102.294427 | 1224.79816 | 101.990671 | 1224.79816 | 103.3067 | 1224.79816 | 101.540473
1226.726976 | 105.373721 | 1226.726976 | 103.501303 | 1226.726976 | 102.82938 | 1226.726976 | 102.367041 | 1226.726976 | 103.784451 | 1226.726976 | 102.0529
1228.655792 | 105.691975 | 1228.655792 | 103.95141 | 1228.655792 | 103.227721 | 1228.655792 | 102.680752 | 1228.655792 | 104.267634 | 1228.655792 | 102.597459
1230.584608 | 106.020034 | 1230.584608 | 104.474943 | 1230.584608 | 103.683817 | 1230.584608 | 103.077645 | 1230.584608 | 104.865713 | 1230.584608 | 103.218678
1232.513424 | 106.445497 | 1232.513424 | 105.034629 | 1232.513424 | 104.157457 | 1232.513424 | 103.629977 | 1232.513424 | 105.417635 | 1232.513424 | 103.839246
1234.44224 | 106.880977 | 1234.44224 | 105.58084 | 1234.44224 | 104.750304 | 1234.44224 | 104.30999 | 1234.44224 | 105.940543 | 1234.44224 | 104.478696
1236.371056 | 107.278552 | 1236.371056 | 106.112984 | 1236.371056 | 105.448558 | 1236.371056 | 104.974235 | 1236.371056 | 106.447311 | 1236.371056 | 105.12128
1238.299872 | 107.653517 | 1238.299872 | 106.799379 | 1238.299872 | 106.179157 | 1238.299872 | 105.629506 | 1238.299872 | 107.138548 | 1238.299872 | 105.784837
1240.228688 | 108.119671 | 1240.228688 | 107.500785 | 1240.228688 | 106.788284 | 1240.228688 | 106.189263 | 1240.228688 | 107.874159 | 1240.228688 | 106.43899
1242.157504 | 108.640296 | 1242.157504 | 108.208058 | 1242.157504 | 107.380178 | 1242.157504 | 106.857008 | 1242.157504 | 108.574364 | 1242.157504 | 107.178054
1244.08632 | 109.162292 | 1244.08632 | 108.876697 | 1244.08632 | 108.172518 | 1244.08632 | 107.648336 | 1244.08632 | 109.280804 | 1244.08632 | 107.932802
1246.015136 | 109.793179 | 1246.015136 | 109.653245 | 1246.015136 | 109.119817 | 1246.015136 | 108.482275 | 1246.015136 | 110.029548 | 1246.015136 | 108.784344
1247.943952 | 110.400732 | 1247.943952 | 110.545877 | 1247.943952 | 109.983847 | 1247.943952 | 109.374279 | 1247.943952 | 110.837077 | 1247.943952 | 109.665075
1249.872768 | 111.04587 | 1249.872768 | 111.439068 | 1249.872768 | 110.886025 | 1249.872768 | 110.297715 | 1249.872768 | 111.684672 | 1249.872768 | 110.617127
1251.801584 | 111.719529 | 1251.801584 | 112.254363 | 1251.801584 | 111.874874 | 1251.801584 | 111.203807 | 1251.801584 | 112.490653 | 1251.801584 | 111.547212
1253.7304 | 112.417072 | 1253.7304 | 113.163324 | 1253.7304 | 112.80771 | 1253.7304 | 112.081569 | 1253.7304 | 113.287225 | 1253.7304 | 112.406036
1255.659216 | 113.172652 | 1255.659216 | 114.142577 | 1255.659216 | 113.572504 | 1255.659216 | 112.932529 | 1255.659216 | 114.164098 | 1255.659216 | 113.211107
1257.588032 | 113.916518 | 1257.588032 | 115.00369 | 1257.588032 | 114.384177 | 1257.588032 | 113.733156 | 1257.588032 | 115.000604 | 1257.588032 | 114.052044
1259.516848 | 114.612015 | 1259.516848 | 115.739163 | 1259.516848 | 115.225614 | 1259.516848 | 114.445441 | 1259.516848 | 115.696166 | 1259.516848 | 114.797799
1261.445664 | 115.242864 | 1261.445664 | 116.418985 | 1261.445664 | 115.985664 | 1261.445664 | 115.092532 | 1261.445664 | 116.281304 | 1261.445664 | 115.439706
1263.37448 | 115.820512 | 1263.37448 | 117.071431 | 1263.37448 | 116.525337 | 1263.37448 | 115.632271 | 1263.37448 | 116.85021 | 1263.37448 | 116.074433
1265.303296 | 116.364283 | 1265.303296 | 117.66723 | 1265.303296 | 116.99172 | 1265.303296 | 116.126036 | 1265.303296 | 117.414042 | 1265.303296 | 116.629149
1267.232112 | 116.850798 | 1267.232112 | 118.09894 | 1267.232112 | 117.482491 | 1267.232112 | 116.582561 | 1267.232112 | 117.797487 | 1267.232112 | 117.037163
1269.160928 | 117.232124 | 1269.160928 | 118.478602 | 1269.160928 | 117.91016 | 1269.160928 | 116.931558 | 1269.160928 | 118.114275 | 1269.160928 | 117.386299
1271.089744 | 117.506414 | 1271.089744 | 118.831019 | 1271.089744 | 118.291062 | 1271.089744 | 117.208975 | 1271.089744 | 118.391979 | 1271.089744 | 117.706134
1273.01856 | 117.791257 | 1273.01856 | 119.130516 | 1273.01856 | 118.570126 | 1273.01856 | 117.455427 | 1273.01856 | 118.641619 | 1273.01856 | 117.926463
1274.947376 | 118.043545 | 1274.947376 | 119.366893 | 1274.947376 | 118.765542 | 1274.947376 | 117.684262 | 1274.947376 | 118.900009 | 1274.947376 | 118.089064
1276.876192 | 118.278942 | 1276.876192 | 119.579426 | 1276.876192 | 118.947132 | 1276.876192 | 117.825804 | 1276.876192 | 119.002734 | 1276.876192 | 118.245771
1278.805008 | 118.480181 | 1278.805008 | 119.770134 | 1278.805008 | 119.177643 | 1278.805008 | 117.957754 | 1278.805008 | 119.031063 | 1278.805008 | 118.32881
1280.733824 | 118.580081 | 1280.733824 | 119.87591 | 1280.733824 | 119.378689 | 1280.733824 | 118.10732 | 1280.733824 | 119.131902 | 1280.733824 | 118.435945
1282.66264 | 118.690713 | 1282.66264 | 119.963693 | 1282.66264 | 119.489328 | 1282.66264 | 118.17702 | 1282.66264 | 119.263002 | 1282.66264 | 118.535542
1284.591456 | 118.823019 | 1284.591456 | 120.101721 | 1284.591456 | 119.5246 | 1284.591456 | 118.162232 | 1284.591456 | 119.410042 | 1284.591456 | 118.613204
1286.520272 | 118.965321 | 1286.520272 | 120.246122 | 1286.520272 | 119.619453 | 1286.520272 | 118.13037 | 1286.520272 | 119.491925 | 1286.520272 | 118.678776
1288.449088 | 119.011719 | 1288.449088 | 120.379701 | 1288.449088 | 119.69543 | 1288.449088 | 118.153535 | 1288.449088 | 119.530243 | 1288.449088 | 118.722795
1290.377904 | 119.061376 | 1290.377904 | 120.445838 | 1290.377904 | 119.710252 | 1290.377904 | 118.184802 | 1290.377904 | 119.607811 | 1290.377904 | 118.75437
1292.30672 | 119.159529 | 1292.30672 | 120.46764 | 1292.30672 | 119.710278 | 1292.30672 | 118.183409 | 1292.30672 | 119.693599 | 1292.30672 | 118.761224
1294.235536 | 119.272568 | 1294.235536 | 120.515553 | 1294.235536 | 119.73196 | 1294.235536 | 118.17068 | 1294.235536 | 119.729225 | 1294.235536 | 118.777371
1296.164352 | 119.31441 | 1296.164352 | 120.57403 | 1296.164352 | 119.760264 | 1296.164352 | 118.095233 | 1296.164352 | 119.731364 | 1296.164352 | 118.818591
1298.093168 | 119.374516 | 1298.093168 | 120.638426 | 1298.093168 | 119.786633 | 1298.093168 | 118.023112 | 1298.093168 | 119.721506 | 1298.093168 | 118.76508
1300.021984 | 119.417318 | 1300.021984 | 120.735554 | 1300.021984 | 119.769892 | 1300.021984 | 117.959068 | 1300.021984 | 119.671991 | 1300.021984 | 118.756926
1301.9508 | 119.437352 | 1301.9508 | 120.764359 | 1301.9508 | 119.750882 | 1301.9508 | 117.886435 | 1301.9508 | 119.682336 | 1301.9508 | 118.778605
1303.879616 | 119.487429 | 1303.879616 | 120.753237 | 1303.879616 | 119.731968 | 1303.879616 | 117.847498 | 1303.879616 | 119.68035 | 1303.879616 | 118.778116
1305.808432 | 119.528829 | 1305.808432 | 120.740041 | 1305.808432 | 119.774376 | 1305.808432 | 117.879637 | 1305.808432 | 119.593166 | 1305.808432 | 118.768955
1307.737248 | 119.550689 | 1307.737248 | 120.727292 | 1307.737248 | 119.841142 | 1307.737248 | 117.948397 | 1307.737248 | 119.564847 | 1307.737248 | 118.745873
1309.666064 | 119.584892 | 1309.666064 | 120.780335 | 1309.666064 | 119.934823 | 1309.666064 | 117.923716 | 1309.666064 | 119.592577 | 1309.666064 | 118.775963
1311.59488 | 119.572737 | 1311.59488 | 120.837363 | 1311.59488 | 119.954833 | 1311.59488 | 117.84242 | 1311.59488 | 119.586907 | 1311.59488 | 118.787454
1313.523696 | 119.573461 | 1313.523696 | 120.835513 | 1313.523696 | 119.980682 | 1313.523696 | 117.821048 | 1313.523696 | 119.557508 | 1313.523696 | 118.762153
1315.452512 | 119.604876 | 1315.452512 | 120.859895 | 1315.452512 | 119.95964 | 1315.452512 | 117.859328 | 1315.452512 | 119.566416 | 1315.452512 | 118.82994
1317.381328 | 119.649659 | 1317.381328 | 120.894737 | 1317.381328 | 119.915436 | 1317.381328 | 117.874395 | 1317.381328 | 119.621732 | 1317.381328 | 118.960582
1319.310144 | 119.670721 | 1319.310144 | 120.89264 | 1319.310144 | 119.963636 | 1319.310144 | 117.895244 | 1319.310144 | 119.675708 | 1319.310144 | 118.99203
1321.23896 | 119.64782 | 1321.23896 | 120.950529 | 1321.23896 | 120.060171 | 1321.23896 | 117.963439 | 1321.23896 | 119.696872 | 1321.23896 | 119.05987
1323.167776 | 119.623111 | 1323.167776 | 121.039739 | 1323.167776 | 120.078332 | 1323.167776 | 117.96334 | 1323.167776 | 119.702524 | 1323.167776 | 119.138788
1325.096592 | 119.657538 | 1325.096592 | 121.028759 | 1325.096592 | 120.072567 | 1325.096592 | 117.93314 | 1325.096592 | 119.762551 | 1325.096592 | 119.203248
1327.025408 | 119.701493 | 1327.025408 | 121.014428 | 1327.025408 | 120.008267 | 1327.025408 | 117.907143 | 1327.025408 | 119.865652 | 1327.025408 | 119.303049
1328.954224 | 119.699203 | 1328.954224 | 121.042885 | 1328.954224 | 120.009565 | 1328.954224 | 117.923035 | 1328.954224 | 119.966222 | 1328.954224 | 119.416869
1330.88304 | 119.654113 | 1330.88304 | 121.051957 | 1330.88304 | 120.011954 | 1330.88304 | 117.930283 | 1330.88304 | 120.002965 | 1330.88304 | 119.530722
1332.811856 | 119.657882 | 1332.811856 | 121.03476 | 1332.811856 | 120.013233 | 1332.811856 | 117.915344 | 1332.811856 | 120.028757 | 1332.811856 | 119.642665
1334.740672 | 119.710596 | 1334.740672 | 120.991901 | 1334.740672 | 120.027037 | 1334.740672 | 117.931706 | 1334.740672 | 120.094548 | 1334.740672 | 119.684649
1336.669488 | 119.709077 | 1336.669488 | 121.007414 | 1336.669488 | 120.052578 | 1336.669488 | 117.99815 | 1336.669488 | 120.16138 | 1336.669488 | 119.701771
1338.598304 | 119.660756 | 1338.598304 | 121.006437 | 1338.598304 | 120.071568 | 1338.598304 | 118.038834 | 1338.598304 | 120.191939 | 1338.598304 | 119.684803
1340.52712 | 119.645027 | 1340.52712 | 120.99444 | 1340.52712 | 120.117037 | 1340.52712 | 118.137937 | 1340.52712 | 120.256913 | 1340.52712 | 119.63158
1342.455936 | 119.661438 | 1342.455936 | 121.054206 | 1342.455936 | 120.149941 | 1342.455936 | 118.233114 | 1342.455936 | 120.314282 | 1342.455936 | 119.67208
1344.384752 | 119.693324 | 1344.384752 | 121.136417 | 1344.384752 | 120.177587 | 1344.384752 | 118.338707 | 1344.384752 | 120.339328 | 1344.384752 | 119.672369
1346.313568 | 119.700837 | 1346.313568 | 121.150173 | 1346.313568 | 120.245152 | 1346.313568 | 118.417369 | 1346.313568 | 120.301291 | 1346.313568 | 119.619045
1348.242384 | 119.707854 | 1348.242384 | 121.124483 | 1348.242384 | 120.327316 | 1348.242384 | 118.491253 | 1348.242384 | 120.29956 | 1348.242384 | 119.611428
1350.1712 | 119.714433 | 1350.1712 | 121.101145 | 1350.1712 | 120.413485 | 1350.1712 | 118.615819 | 1350.1712 | 120.32836 | 1350.1712 | 119.658704
1352.100016 | 119.740996 | 1352.100016 | 121.116819 | 1352.100016 | 120.486263 | 1352.100016 | 118.737073 | 1352.100016 | 120.32693 | 1352.100016 | 119.72243
1354.028832 | 119.731996 | 1354.028832 | 121.141629 | 1354.028832 | 120.562542 | 1354.028832 | 118.904851 | 1354.028832 | 120.296214 | 1354.028832 | 119.751113
1355.957648 | 119.677439 | 1355.957648 | 121.118081 | 1355.957648 | 120.627696 | 1355.957648 | 119.134672 | 1355.957648 | 120.284765 | 1355.957648 | 119.766692
1357.886464 | 119.663805 | 1357.886464 | 121.116094 | 1357.886464 | 120.713706 | 1357.886464 | 119.270182 | 1357.886464 | 120.315334 | 1357.886464 | 119.767269
1359.81528 | 119.700202 | 1359.81528 | 121.142917 | 1359.81528 | 120.780125 | 1359.81528 | 119.343391 | 1359.81528 | 120.339158 | 1359.81528 | 119.77872
1361.744096 | 119.675827 | 1361.744096 | 121.160645 | 1361.744096 | 120.821842 | 1361.744096 | 119.41173 | 1361.744096 | 120.30483 | 1361.744096 | 119.759834
1363.672912 | 119.646853 | 1363.672912 | 121.245693 | 1363.672912 | 120.916967 | 1363.672912 | 119.54716 | 1363.672912 | 120.367533 | 1363.672912 | 119.754433
1365.601728 | 119.665789 | 1365.601728 | 121.328784 | 1365.601728 | 120.90212 | 1365.601728 | 119.573627 | 1365.601728 | 120.397846 | 1365.601728 | 119.770638
1367.530544 | 119.663544 | 1367.530544 | 121.32728 | 1367.530544 | 120.879331 | 1367.530544 | 119.516809 | 1367.530544 | 120.388943 | 1367.530544 | 119.808889
1369.45936 | 119.664388 | 1369.45936 | 121.276217 | 1369.45936 | 120.862692 | 1369.45936 | 119.398542 | 1369.45936 | 120.38675 | 1369.45936 | 119.794082
1371.388176 | 119.710287 | 1371.388176 | 121.309117 | 1371.388176 | 120.813526 | 1371.388176 | 119.250978 | 1371.388176 | 120.412459 | 1371.388176 | 119.757413
1373.316992 | 119.674553 | 1373.316992 | 121.318244 | 1373.316992 | 120.792998 | 1373.316992 | 119.102937 | 1373.316992 | 120.47993 | 1373.316992 | 119.677559
1375.245808 | 119.589285 | 1375.245808 | 121.212101 | 1375.245808 | 120.688867 | 1375.245808 | 118.98883 | 1375.245808 | 120.520706 | 1375.245808 | 119.622825
1377.174624 | 119.610737 | 1377.174624 | 121.155894 | 1377.174624 | 120.579399 | 1377.174624 | 118.835601 | 1377.174624 | 120.4746 | 1377.174624 | 119.640793
1379.10344 | 119.647262 | 1379.10344 | 121.136078 | 1379.10344 | 120.515888 | 1379.10344 | 118.699671 | 1379.10344 | 120.46275 | 1379.10344 | 119.646402
1381.032256 | 119.630144 | 1381.032256 | 121.134522 | 1381.032256 | 120.432018 | 1381.032256 | 118.599375 | 1381.032256 | 120.405151 | 1381.032256 | 119.621203
1382.961072 | 119.566351 | 1382.961072 | 121.08957 | 1382.961072 | 120.368848 | 1382.961072 | 118.60243 | 1382.961072 | 120.360964 | 1382.961072 | 119.617888
1384.889888 | 119.57086 | 1384.889888 | 121.037281 | 1384.889888 | 120.29902 | 1384.889888 | 118.60681 | 1384.889888 | 120.382981 | 1384.889888 | 119.608093
1386.818704 | 119.575432 | 1386.818704 | 120.973707 | 1386.818704 | 120.281069 | 1386.818704 | 118.563059 | 1386.818704 | 120.345721 | 1386.818704 | 119.566962
1388.74752 | 119.548337 | 1388.74752 | 120.962006 | 1388.74752 | 120.31506 | 1388.74752 | 118.636558 | 1388.74752 | 120.339219 | 1388.74752 | 119.497347
1390.676336 | 119.547463 | 1390.676336 | 120.965462 | 1390.676336 | 120.348241 | 1390.676336 | 118.732579 | 1390.676336 | 120.367662 | 1390.676336 | 119.508323
1392.605152 | 119.547393 | 1392.605152 | 120.932618 | 1392.605152 | 120.364346 | 1392.605152 | 118.746104 | 1392.605152 | 120.31901 | 1392.605152 | 119.509029
1394.533968 | 119.557602 | 1394.533968 | 120.93359 | 1394.533968 | 120.400604 | 1394.533968 | 118.764009 | 1394.533968 | 120.244362 | 1394.533968 | 119.487973
1396.462784 | 119.539184 | 1396.462784 | 121.033629 | 1396.462784 | 120.433886 | 1396.462784 | 118.912385 | 1396.462784 | 120.275343 | 1396.462784 | 119.403425
1398.3916 | 119.468686 | 1398.3916 | 121.061285 | 1398.3916 | 120.456293 | 1398.3916 | 118.998977 | 1398.3916 | 120.245653 | 1398.3916 | 119.312334
1400.320416 | 119.421407 | 1400.320416 | 121.023382 | 1400.320416 | 120.538418 | 1400.320416 | 119.086483 | 1400.320416 | 120.23118 | 1400.320416 | 119.149509
1402.249232 | 119.418262 | 1402.249232 | 120.985608 | 1402.249232 | 120.552129 | 1402.249232 | 119.061106 | 1402.249232 | 120.169147 | 1402.249232 | 119.117485
1404.178048 | 119.416489 | 1404.178048 | 120.923178 | 1404.178048 | 120.532464 | 1404.178048 | 119.036186 | 1404.178048 | 120.042935 | 1404.178048 | 119.008454
1406.106864 | 119.400577 | 1406.106864 | 120.861655 | 1406.106864 | 120.460565 | 1406.106864 | 119.014415 | 1406.106864 | 119.960211 | 1406.106864 | 118.780402
1408.03568 | 119.42403 | 1408.03568 | 120.842643 | 1408.03568 | 120.390792 | 1408.03568 | 118.885667 | 1408.03568 | 119.886004 | 1408.03568 | 118.623632
1409.964496 | 119.436861 | 1409.964496 | 120.837861 | 1409.964496 | 120.347545 | 1409.964496 | 118.756791 | 1409.964496 | 119.818202 | 1409.964496 | 118.511193
1411.893312 | 119.386252 | 1411.893312 | 120.777704 | 1411.893312 | 120.304697 | 1411.893312 | 118.694375 | 1411.893312 | 119.742493 | 1411.893312 | 118.367904
1413.822128 | 119.366675 | 1413.822128 | 120.736277 | 1413.822128 | 120.277356 | 1413.822128 | 118.662699 | 1413.822128 | 119.674202 | 1413.822128 | 118.345034
1415.750944 | 119.396274 | 1415.750944 | 120.724695 | 1415.750944 | 120.253729 | 1415.750944 | 118.676197 | 1415.750944 | 119.620562 | 1415.750944 | 118.41233
1417.67976 | 119.388589 | 1417.67976 | 120.69252 | 1417.67976 | 120.261754 | 1417.67976 | 118.708425 | 1417.67976 | 119.60745 | 1417.67976 | 118.522224
1419.608576 | 119.230854 | 1419.608576 | 120.744104 | 1419.608576 | 120.330892 | 1419.608576 | 118.68501 | 1419.608576 | 119.710363 | 1419.608576 | 118.471861
1421.537392 | 119.22223 | 1421.537392 | 120.841925 | 1421.537392 | 120.330152 | 1421.537392 | 118.691173 | 1421.537392 | 119.782482 | 1421.537392 | 118.53696
1423.466208 | 119.238384 | 1423.466208 | 120.855346 | 1423.466208 | 120.25318 | 1423.466208 | 118.564542 | 1423.466208 | 119.758047 | 1423.466208 | 118.603601
1425.395024 | 119.256066 | 1425.395024 | 120.809759 | 1425.395024 | 120.233406 | 1425.395024 | 118.441998 | 1425.395024 | 119.735712 | 1425.395024 | 118.587613
1427.32384 | 119.252174 | 1427.32384 | 120.830135 | 1427.32384 | 120.175365 | 1427.32384 | 118.253931 | 1427.32384 | 119.617044 | 1427.32384 | 118.571854
1429.252656 | 119.210865 | 1429.252656 | 120.824792 | 1429.252656 | 120.130619 | 1429.252656 | 118.082692 | 1429.252656 | 119.54578 | 1429.252656 | 118.500821
1431.181472 | 119.239731 | 1431.181472 | 120.745359 | 1431.181472 | 120.021601 | 1431.181472 | 117.94959 | 1431.181472 | 119.498923 | 1431.181472 | 118.37927
1433.110288 | 119.255136 | 1433.110288 | 120.756831 | 1433.110288 | 119.986271 | 1433.110288 | 117.863838 | 1433.110288 | 119.480268 | 1433.110288 | 118.317115
1435.039104 | 119.195753 | 1435.039104 | 120.757766 | 1435.039104 | 119.948049 | 1435.039104 | 117.794005 | 1435.039104 | 119.343997 | 1435.039104 | 118.26467
1436.96792 | 119.106221 | 1436.96792 | 120.670975 | 1436.96792 | 120.010562 | 1436.96792 | 117.833131 | 1436.96792 | 119.243008 | 1436.96792 | 118.072279
1438.896736 | 119.11929 | 1438.896736 | 120.654005 | 1438.896736 | 119.988253 | 1438.896736 | 117.857541 | 1438.896736 | 119.291693 | 1438.896736 | 117.973972
1440.825552 | 119.134729 | 1440.825552 | 120.634721 | 1440.825552 | 119.896964 | 1440.825552 | 117.812439 | 1440.825552 | 119.214212 | 1440.825552 | 117.960791
1442.754368 | 119.115028 | 1442.754368 | 120.576503 | 1442.754368 | 119.847679 | 1442.754368 | 117.750607 | 1442.754368 | 119.080066 | 1442.754368 | 117.88037
1444.683184 | 119.142644 | 1444.683184 | 120.526302 | 1444.683184 | 119.816484 | 1444.683184 | 117.663453 | 1444.683184 | 119.001127 | 1444.683184 | 117.796915
1446.612 | 119.121608 | 1446.612 | 120.43845 | 1446.612 | 119.727821 | 1446.612 | 117.575183 | 1446.612 | 118.885594 | 1446.612 | 117.633707
1448.540816 | 119.020303 | 1448.540816 | 120.350313 | 1448.540816 | 119.69894 | 1448.540816 | 117.575292 | 1448.540816 | 118.759891 | 1448.540816 | 117.477108
1450.469632 | 119.025997 | 1450.469632 | 120.334633 | 1450.469632 | 119.658407 | 1450.469632 | 117.623195 | 1450.469632 | 118.695901 | 1450.469632 | 117.375799
1452.398448 | 119.073423 | 1452.398448 | 120.382311 | 1452.398448 | 119.610529 | 1452.398448 | 117.642781 | 1452.398448 | 118.625192 | 1452.398448 | 117.313746
1454.327264 | 119.083905 | 1454.327264 | 120.440509 | 1454.327264 | 119.503487 | 1454.327264 | 117.541399 | 1454.327264 | 118.483162 | 1454.327264 | 117.257607
1456.25608 | 118.95712 | 1456.25608 | 120.358552 | 1456.25608 | 119.447381 | 1456.25608 | 117.435597 | 1456.25608 | 118.335392 | 1456.25608 | 117.014666
1458.184896 | 118.80587 | 1458.184896 | 120.136683 | 1458.184896 | 119.513347 | 1458.184896 | 117.495064 | 1458.184896 | 118.381864 | 1458.184896 | 116.450766
1460.113712 | 118.87998 | 1460.113712 | 120.185444 | 1460.113712 | 119.468032 | 1460.113712 | 117.399095 | 1460.113712 | 118.372801 | 1460.113712 | 116.444982
1462.042528 | 118.92279 | 1462.042528 | 120.19398 | 1462.042528 | 119.333445 | 1462.042528 | 117.217217 | 1462.042528 | 118.268561 | 1462.042528 | 116.467465
1463.971344 | 118.883724 | 1463.971344 | 120.114724 | 1463.971344 | 119.235599 | 1463.971344 | 117.011623 | 1463.971344 | 118.160277 | 1463.971344 | 116.391508
1465.90016 | 118.858911 | 1465.90016 | 119.947187 | 1465.90016 | 119.111743 | 1465.90016 | 116.818018 | 1465.90016 | 118.10118 | 1465.90016 | 116.117543
1467.828976 | 118.866623 | 1467.828976 | 119.927391 | 1467.828976 | 118.960491 | 1467.828976 | 116.63102 | 1467.828976 | 118.052369 | 1467.828976 | 116.032176
1469.757792 | 118.848283 | 1469.757792 | 119.894819 | 1469.757792 | 118.797602 | 1469.757792 | 116.448488 | 1469.757792 | 117.967375 | 1469.757792 | 116.020947
1471.686608 | 118.785373 | 1471.686608 | 119.786874 | 1471.686608 | 118.700219 | 1471.686608 | 116.264148 | 1471.686608 | 117.772792 | 1471.686608 | 115.906261
1473.615424 | 118.6917 | 1473.615424 | 119.643119 | 1473.615424 | 118.707823 | 1473.615424 | 116.088777 | 1473.615424 | 117.693722 | 1473.615424 | 115.66082
1475.54424 | 118.687929 | 1475.54424 | 119.672367 | 1475.54424 | 118.632205 | 1475.54424 | 116.007969 | 1475.54424 | 117.726608 | 1475.54424 | 115.671902
1477.473056 | 118.705071 | 1477.473056 | 119.696793 | 1477.473056 | 118.630221 | 1477.473056 | 116.01436 | 1477.473056 | 117.799404 | 1477.473056 | 115.728647
1479.401872 | 118.786224 | 1479.401872 | 119.711636 | 1479.401872 | 118.609023 | 1479.401872 | 115.940928 | 1479.401872 | 117.785082 | 1479.401872 | 115.875255
1481.330688 | 118.766927 | 1481.330688 | 119.719123 | 1481.330688 | 118.606766 | 1481.330688 | 115.828241 | 1481.330688 | 117.775576 | 1481.330688 | 115.969318
1483.259504 | 118.709662 | 1483.259504 | 119.720747 | 1483.259504 | 118.582291 | 1483.259504 | 115.753308 | 1483.259504 | 117.77399 | 1483.259504 | 116.039777
1485.18832 | 118.737369 | 1485.18832 | 119.709914 | 1485.18832 | 118.502722 | 1485.18832 | 115.686998 | 1485.18832 | 117.758294 | 1485.18832 | 116.188953
1487.117136 | 118.739513 | 1487.117136 | 119.688011 | 1487.117136 | 118.40454 | 1487.117136 | 115.667419 | 1487.117136 | 117.861737 | 1487.117136 | 116.330697
1489.045952 | 118.617776 | 1489.045952 | 119.657421 | 1489.045952 | 118.378735 | 1489.045952 | 115.631962 | 1489.045952 | 117.938404 | 1489.045952 | 116.357494
1490.974768 | 118.572351 | 1490.974768 | 119.635737 | 1490.974768 | 118.507544 | 1490.974768 | 115.765863 | 1490.974768 | 117.977024 | 1490.974768 | 116.321704
1492.903584 | 118.689282 | 1492.903584 | 119.640302 | 1492.903584 | 118.471562 | 1492.903584 | 115.886839 | 1492.903584 | 118.10027 | 1492.903584 | 116.492195
1494.8324 | 118.673231 | 1494.8324 | 119.553511 | 1494.8324 | 118.418563 | 1494.8324 | 115.949073 | 1494.8324 | 118.145349 | 1494.8324 | 116.675255
1496.761216 | 118.518636 | 1496.761216 | 119.458006 | 1496.761216 | 118.429452 | 1496.761216 | 116.059324 | 1496.761216 | 118.184449 | 1496.761216 | 116.717978
1498.690032 | 118.525228 | 1498.690032 | 119.559073 | 1498.690032 | 118.579748 | 1498.690032 | 116.187229 | 1498.690032 | 118.260264 | 1498.690032 | 116.740388
1500.618848 | 118.593491 | 1500.618848 | 119.618091 | 1500.618848 | 118.619433 | 1500.618848 | 116.317564 | 1500.618848 | 118.317079 | 1500.618848 | 116.851372
1502.547664 | 118.630723 | 1502.547664 | 119.620178 | 1502.547664 | 118.557238 | 1502.547664 | 116.387018 | 1502.547664 | 118.318487 | 1502.547664 | 116.952061
1504.47648 | 118.614424 | 1504.47648 | 119.607374 | 1504.47648 | 118.532409 | 1504.47648 | 116.336692 | 1504.47648 | 118.30285 | 1504.47648 | 117.017309
1506.405296 | 118.36867 | 1506.405296 | 119.349077 | 1506.405296 | 118.719984 | 1506.405296 | 116.424791 | 1506.405296 | 118.293248 | 1506.405296 | 116.887037
1508.334112 | 118.265551 | 1508.334112 | 119.296808 | 1508.334112 | 118.744422 | 1508.334112 | 116.858368 | 1508.334112 | 118.615448 | 1508.334112 | 116.734752
1510.262928 | 118.441294 | 1510.262928 | 119.409942 | 1510.262928 | 118.622039 | 1510.262928 | 116.841412 | 1510.262928 | 118.625399 | 1510.262928 | 116.955983
1512.191744 | 118.503554 | 1512.191744 | 119.473348 | 1512.191744 | 118.57213 | 1512.191744 | 116.848582 | 1512.191744 | 118.618913 | 1512.191744 | 117.045355
1514.12056 | 118.506359 | 1514.12056 | 119.501973 | 1514.12056 | 118.509576 | 1514.12056 | 116.824292 | 1514.12056 | 118.541238 | 1514.12056 | 117.122976
1516.049376 | 118.406126 | 1516.049376 | 119.395087 | 1516.049376 | 118.552963 | 1516.049376 | 116.732498 | 1516.049376 | 118.500379 | 1516.049376 | 117.110844
1517.978192 | 118.41039 | 1517.978192 | 119.371524 | 1517.978192 | 118.68864 | 1517.978192 | 116.78115 | 1517.978192 | 118.645456 | 1517.978192 | 117.023856
1519.907008 | 118.483943 | 1519.907008 | 119.427031 | 1519.907008 | 118.619075 | 1519.907008 | 116.685927 | 1519.907008 | 118.574935 | 1519.907008 | 117.04207
1521.835824 | 118.292823 | 1521.835824 | 119.226716 | 1521.835824 | 118.461387 | 1521.835824 | 116.701072 | 1521.835824 | 118.601705 | 1521.835824 | 116.820129
1523.76464 | 118.239549 | 1523.76464 | 119.148512 | 1523.76464 | 118.307283 | 1523.76464 | 116.77525 | 1523.76464 | 118.749556 | 1523.76464 | 116.860888
1525.693456 | 118.277602 | 1525.693456 | 119.130415 | 1525.693456 | 118.244957 | 1525.693456 | 116.614201 | 1525.693456 | 118.700416 | 1525.693456 | 116.923968
1527.622272 | 118.346611 | 1527.622272 | 119.09091 | 1527.622272 | 118.20607 | 1527.622272 | 116.483517 | 1527.622272 | 118.650717 | 1527.622272 | 116.841644
1529.551088 | 118.40688 | 1529.551088 | 119.024677 | 1529.551088 | 118.137089 | 1529.551088 | 116.386849 | 1529.551088 | 118.692562 | 1529.551088 | 116.801427
1531.479904 | 118.40792 | 1531.479904 | 119.011428 | 1531.479904 | 118.025868 | 1531.479904 | 116.26262 | 1531.479904 | 118.615958 | 1531.479904 | 116.829025
1533.40872 | 118.283672 | 1533.40872 | 118.934959 | 1533.40872 | 117.973249 | 1533.40872 | 116.105912 | 1533.40872 | 118.511539 | 1533.40872 | 116.692684
1535.337536 | 118.287133 | 1535.337536 | 118.91576 | 1535.337536 | 117.986967 | 1535.337536 | 115.935023 | 1535.337536 | 118.487619 | 1535.337536 | 116.577352
1537.266352 | 118.304666 | 1537.266352 | 118.908597 | 1537.266352 | 117.924089 | 1537.266352 | 115.839044 | 1537.266352 | 118.393016 | 1537.266352 | 116.592416
1539.195168 | 118.169391 | 1539.195168 | 118.744789 | 1539.195168 | 117.829599 | 1539.195168 | 115.810093 | 1539.195168 | 118.295376 | 1539.195168 | 116.399601
1541.123984 | 118.111097 | 1541.123984 | 118.609205 | 1541.123984 | 117.57785 | 1541.123984 | 115.706831 | 1541.123984 | 118.435207 | 1541.123984 | 116.118764
1543.0528 | 118.228275 | 1543.0528 | 118.614102 | 1543.0528 | 117.478736 | 1543.0528 | 115.569813 | 1543.0528 | 118.461009 | 1543.0528 | 116.075249
1544.981616 | 118.237503 | 1544.981616 | 118.598101 | 1544.981616 | 117.440136 | 1544.981616 | 115.43066 | 1544.981616 | 118.377336 | 1544.981616 | 115.914805
1546.910432 | 118.278347 | 1546.910432 | 118.640557 | 1546.910432 | 117.408403 | 1546.910432 | 115.248345 | 1546.910432 | 118.295988 | 1546.910432 | 115.948047
1548.839248 | 118.281014 | 1548.839248 | 118.646143 | 1548.839248 | 117.409981 | 1548.839248 | 115.080833 | 1548.839248 | 118.180939 | 1548.839248 | 115.985639
1550.768064 | 118.224392 | 1550.768064 | 118.574988 | 1550.768064 | 117.328353 | 1550.768064 | 114.973374 | 1550.768064 | 118.179534 | 1550.768064 | 115.894202
1552.69688 | 118.20989 | 1552.69688 | 118.560027 | 1552.69688 | 117.232688 | 1552.69688 | 114.830346 | 1552.69688 | 118.068951 | 1552.69688 | 115.859261
1554.625696 | 118.150395 | 1554.625696 | 118.477941 | 1554.625696 | 117.211717 | 1554.625696 | 114.744786 | 1554.625696 | 117.993049 | 1554.625696 | 115.793006
1556.554512 | 118.192546 | 1556.554512 | 118.405444 | 1556.554512 | 117.152165 | 1556.554512 | 114.687653 | 1556.554512 | 117.968597 | 1556.554512 | 115.891907
1558.483328 | 117.990287 | 1558.483328 | 118.179453 | 1558.483328 | 117.202839 | 1558.483328 | 114.579944 | 1558.483328 | 117.920373 | 1558.483328 | 115.911755
1560.412144 | 117.922505 | 1560.412144 | 118.232349 | 1560.412144 | 117.18587 | 1560.412144 | 114.703544 | 1560.412144 | 118.143443 | 1560.412144 | 115.354195
1562.34096 | 118.125437 | 1562.34096 | 118.367009 | 1562.34096 | 117.045504 | 1562.34096 | 114.528715 | 1562.34096 | 117.917873 | 1562.34096 | 115.412473
1564.269776 | 118.140809 | 1564.269776 | 118.379718 | 1564.269776 | 116.960865 | 1564.269776 | 114.416462 | 1564.269776 | 117.743708 | 1564.269776 | 115.402891
1566.198592 | 118.084035 | 1566.198592 | 118.360891 | 1566.198592 | 116.956625 | 1566.198592 | 114.409139 | 1566.198592 | 117.690084 | 1566.198592 | 115.420897
1568.127408 | 118.044947 | 1568.127408 | 118.353463 | 1568.127408 | 116.97113 | 1568.127408 | 114.322944 | 1568.127408 | 117.568689 | 1568.127408 | 115.473032
1570.056224 | 117.985559 | 1570.056224 | 118.298398 | 1570.056224 | 117.081214 | 1570.056224 | 114.358621 | 1570.056224 | 117.566583 | 1570.056224 | 115.468083
1571.98504 | 118.095625 | 1571.98504 | 118.359736 | 1571.98504 | 117.053138 | 1571.98504 | 114.474787 | 1571.98504 | 117.664656 | 1571.98504 | 115.530261
1573.913856 | 118.129268 | 1573.913856 | 118.399209 | 1573.913856 | 116.987739 | 1573.913856 | 114.485478 | 1573.913856 | 117.612914 | 1573.913856 | 115.640232
1575.842672 | 118.010498 | 1575.842672 | 118.331802 | 1575.842672 | 117.078485 | 1575.842672 | 114.531762 | 1575.842672 | 117.497653 | 1575.842672 | 115.693691
1577.771488 | 117.924492 | 1577.771488 | 118.256583 | 1577.771488 | 117.191323 | 1577.771488 | 114.724878 | 1577.771488 | 117.548715 | 1577.771488 | 115.597305
1579.700304 | 118.004239 | 1579.700304 | 118.318244 | 1579.700304 | 117.169163 | 1579.700304 | 114.76678 | 1579.700304 | 117.578519 | 1579.700304 | 115.685935
1581.62912 | 117.984568 | 1581.62912 | 118.325436 | 1581.62912 | 117.205844 | 1581.62912 | 114.857567 | 1581.62912 | 117.62276 | 1581.62912 | 115.783693
1583.557936 | 117.964097 | 1583.557936 | 118.298539 | 1583.557936 | 117.257142 | 1583.557936 | 114.984606 | 1583.557936 | 117.659004 | 1583.557936 | 115.87618
1585.486752 | 117.924786 | 1585.486752 | 118.277611 | 1585.486752 | 117.301129 | 1585.486752 | 115.086198 | 1585.486752 | 117.675509 | 1585.486752 | 115.944199
1587.415568 | 117.91123 | 1587.415568 | 118.255392 | 1587.415568 | 117.333585 | 1587.415568 | 115.180587 | 1587.415568 | 117.696668 | 1587.415568 | 115.960285
1589.344384 | 117.909765 | 1589.344384 | 118.171985 | 1589.344384 | 117.336965 | 1589.344384 | 115.287599 | 1589.344384 | 117.708037 | 1589.344384 | 116.000013
1591.2732 | 117.885504 | 1591.2732 | 118.119158 | 1591.2732 | 117.299143 | 1591.2732 | 115.379152 | 1591.2732 | 117.720824 | 1591.2732 | 116.079602
1593.202016 | 117.839578 | 1593.202016 | 118.078454 | 1593.202016 | 117.2832 | 1593.202016 | 115.448992 | 1593.202016 | 117.697666 | 1593.202016 | 116.151589
1595.130832 | 117.774772 | 1595.130832 | 118.068258 | 1595.130832 | 117.298652 | 1595.130832 | 115.526274 | 1595.130832 | 117.725036 | 1595.130832 | 116.209288
1597.059648 | 117.735552 | 1597.059648 | 118.069564 | 1597.059648 | 117.333046 | 1597.059648 | 115.647983 | 1597.059648 | 117.759125 | 1597.059648 | 116.268913
1598.988464 | 117.749776 | 1598.988464 | 118.079064 | 1598.988464 | 117.405069 | 1598.988464 | 115.740232 | 1598.988464 | 117.736017 | 1598.988464 | 116.302189
1600.91728 | 117.71978 | 1600.91728 | 118.08077 | 1600.91728 | 117.464367 | 1600.91728 | 115.815653 | 1600.91728 | 117.730696 | 1600.91728 | 116.386804
1602.846096 | 117.672287 | 1602.846096 | 118.07331 | 1602.846096 | 117.482507 | 1602.846096 | 115.873444 | 1602.846096 | 117.741604 | 1602.846096 | 116.461971
1604.774912 | 117.624206 | 1604.774912 | 118.032336 | 1604.774912 | 117.47261 | 1604.774912 | 115.969516 | 1604.774912 | 117.775227 | 1604.774912 | 116.484402
1606.703728 | 117.555249 | 1606.703728 | 118.011517 | 1606.703728 | 117.463042 | 1606.703728 | 116.053493 | 1606.703728 | 117.795547 | 1606.703728 | 116.486745
1608.632544 | 117.491916 | 1608.632544 | 118.03535 | 1608.632544 | 117.462586 | 1608.632544 | 116.154363 | 1608.632544 | 117.813257 | 1608.632544 | 116.425276
1610.56136 | 117.471405 | 1610.56136 | 118.026186 | 1610.56136 | 117.463081 | 1610.56136 | 116.18554 | 1610.56136 | 117.776487 | 1610.56136 | 116.39737
1612.490176 | 117.457583 | 1612.490176 | 117.943572 | 1612.490176 | 117.441077 | 1612.490176 | 116.186853 | 1612.490176 | 117.769888 | 1612.490176 | 116.40857
1614.418992 | 117.404878 | 1614.418992 | 117.889341 | 1614.418992 | 117.384699 | 1614.418992 | 116.110257 | 1614.418992 | 117.806189 | 1614.418992 | 116.457537
1616.347808 | 117.222576 | 1616.347808 | 117.879312 | 1616.347808 | 117.41459 | 1616.347808 | 116.024067 | 1616.347808 | 117.792797 | 1616.347808 | 116.463134
1618.276624 | 117.14501 | 1618.276624 | 117.865252 | 1618.276624 | 117.440503 | 1618.276624 | 116.121239 | 1618.276624 | 117.787239 | 1618.276624 | 116.337445
1620.20544 | 117.203957 | 1620.20544 | 117.823354 | 1620.20544 | 117.334957 | 1620.20544 | 116.101998 | 1620.20544 | 117.776804 | 1620.20544 | 116.332185
1622.134256 | 117.180915 | 1622.134256 | 117.772768 | 1622.134256 | 117.225692 | 1622.134256 | 116.019421 | 1622.134256 | 117.728351 | 1622.134256 | 116.354181
1624.063072 | 117.135681 | 1624.063072 | 117.7092 | 1624.063072 | 117.229948 | 1624.063072 | 116.046598 | 1624.063072 | 117.753366 | 1624.063072 | 116.26126
1625.991888 | 117.137182 | 1625.991888 | 117.729529 | 1625.991888 | 117.231654 | 1625.991888 | 116.005286 | 1625.991888 | 117.764188 | 1625.991888 | 116.14657
1627.920704 | 117.093102 | 1627.920704 | 117.74075 | 1627.920704 | 117.20865 | 1627.920704 | 115.90922 | 1627.920704 | 117.715542 | 1627.920704 | 116.054574
1629.84952 | 117.124056 | 1629.84952 | 117.728915 | 1629.84952 | 117.209823 | 1629.84952 | 115.904143 | 1629.84952 | 117.640036 | 1629.84952 | 116.040463
1631.778336 | 117.18039 | 1631.778336 | 117.722637 | 1631.778336 | 117.15706 | 1631.778336 | 115.882896 | 1631.778336 | 117.579712 | 1631.778336 | 116.090589
1633.707152 | 117.203095 | 1633.707152 | 117.657811 | 1633.707152 | 117.069506 | 1633.707152 | 115.772199 | 1633.707152 | 117.507105 | 1633.707152 | 116.118975
1635.635968 | 117.114408 | 1635.635968 | 117.482222 | 1635.635968 | 117.018829 | 1635.635968 | 115.811984 | 1635.635968 | 117.534153 | 1635.635968 | 116.030676
1637.564784 | 117.019159 | 1637.564784 | 117.450748 | 1637.564784 | 117.05457 | 1637.564784 | 116.025299 | 1637.564784 | 117.787761 | 1637.564784 | 115.865584
1639.4936 | 117.063634 | 1639.4936 | 117.507939 | 1639.4936 | 117.039804 | 1639.4936 | 115.982701 | 1639.4936 | 117.781969 | 1639.4936 | 115.950173
1641.422416 | 117.071384 | 1641.422416 | 117.523651 | 1641.422416 | 117.052639 | 1641.422416 | 115.955756 | 1641.422416 | 117.728227 | 1641.422416 | 116.072166
1643.351232 | 117.08333 | 1643.351232 | 117.516222 | 1643.351232 | 117.051099 | 1643.351232 | 115.988549 | 1643.351232 | 117.712135 | 1643.351232 | 116.194756
1645.280048 | 117.060377 | 1645.280048 | 117.502721 | 1645.280048 | 117.020831 | 1645.280048 | 115.952033 | 1645.280048 | 117.669265 | 1645.280048 | 116.210217
1647.208864 | 116.852668 | 1647.208864 | 117.528735 | 1647.208864 | 117.108127 | 1647.208864 | 116.022998 | 1647.208864 | 117.764557 | 1647.208864 | 116.054075
1649.13768 | 116.987818 | 1649.13768 | 117.539205 | 1649.13768 | 117.174262 | 1649.13768 | 116.178162 | 1649.13768 | 117.966275 | 1649.13768 | 116.088654
1651.066496 | 117.105738 | 1651.066496 | 117.55026 | 1651.066496 | 117.056239 | 1651.066496 | 116.07314 | 1651.066496 | 117.853481 | 1651.066496 | 116.305165
1652.995312 | 116.806792 | 1652.995312 | 117.474186 | 1652.995312 | 116.999552 | 1652.995312 | 115.965608 | 1652.995312 | 117.76727 | 1652.995312 | 116.16762
1654.924128 | 116.851342 | 1654.924128 | 117.495844 | 1654.924128 | 117.257387 | 1654.924128 | 116.373427 | 1654.924128 | 118.140052 | 1654.924128 | 116.011229
1656.852944 | 117.048723 | 1656.852944 | 117.567437 | 1656.852944 | 117.255049 | 1656.852944 | 116.414621 | 1656.852944 | 118.104071 | 1656.852944 | 116.193805
1658.78176 | 117.054794 | 1658.78176 | 117.629154 | 1658.78176 | 117.292669 | 1658.78176 | 116.400601 | 1658.78176 | 118.055977 | 1658.78176 | 116.300614
1660.710576 | 116.968629 | 1660.710576 | 117.703856 | 1660.710576 | 117.323919 | 1660.710576 | 116.401376 | 1660.710576 | 118.059011 | 1660.710576 | 116.420184
1662.639392 | 116.882873 | 1662.639392 | 117.730475 | 1662.639392 | 117.39368 | 1662.639392 | 116.500211 | 1662.639392 | 118.121705 | 1662.639392 | 116.516367
1664.568208 | 116.965381 | 1664.568208 | 117.713088 | 1664.568208 | 117.475944 | 1664.568208 | 116.618418 | 1664.568208 | 118.235843 | 1664.568208 | 116.588368
1666.497024 | 117.023032 | 1666.497024 | 117.743289 | 1666.497024 | 117.477258 | 1666.497024 | 116.63032 | 1666.497024 | 118.239716 | 1666.497024 | 116.710567
1668.42584 | 116.948716 | 1668.42584 | 117.696513 | 1668.42584 | 117.457947 | 1668.42584 | 116.671565 | 1668.42584 | 118.178029 | 1668.42584 | 116.736566
1670.354656 | 116.897852 | 1670.354656 | 117.624318 | 1670.354656 | 117.488938 | 1670.354656 | 116.823001 | 1670.354656 | 118.16651 | 1670.354656 | 116.691251
1672.283472 | 116.976517 | 1672.283472 | 117.711903 | 1672.283472 | 117.553127 | 1672.283472 | 116.889513 | 1672.283472 | 118.313069 | 1672.283472 | 116.837029
1674.212288 | 116.930089 | 1674.212288 | 117.797322 | 1674.212288 | 117.581942 | 1674.212288 | 116.881513 | 1674.212288 | 118.370233 | 1674.212288 | 116.962655
1676.141104 | 116.861086 | 1676.141104 | 117.816751 | 1676.141104 | 117.663163 | 1676.141104 | 116.981803 | 1676.141104 | 118.408795 | 1676.141104 | 116.957071
1678.06992 | 116.896912 | 1678.06992 | 117.812511 | 1678.06992 | 117.668601 | 1678.06992 | 116.947717 | 1678.06992 | 118.339596 | 1678.06992 | 117.096587
1679.998736 | 116.889802 | 1679.998736 | 117.770792 | 1679.998736 | 117.692694 | 1679.998736 | 116.885946 | 1679.998736 | 118.291336 | 1679.998736 | 117.226561
1681.927552 | 116.913044 | 1681.927552 | 117.809615 | 1681.927552 | 117.687111 | 1681.927552 | 116.899167 | 1681.927552 | 118.164088 | 1681.927552 | 117.400137
1683.856368 | 116.623652 | 1683.856368 | 117.844407 | 1683.856368 | 117.714228 | 1683.856368 | 116.938875 | 1683.856368 | 118.033331 | 1683.856368 | 117.409475
1685.785184 | 116.597896 | 1685.785184 | 117.778312 | 1685.785184 | 117.817693 | 1685.785184 | 117.191242 | 1685.785184 | 118.462315 | 1685.785184 | 117.277938
1687.714 | 116.851321 | 1687.714 | 117.776752 | 1687.714 | 117.754481 | 1687.714 | 117.116456 | 1687.714 | 118.424531 | 1687.714 | 117.405209
1689.642816 | 116.91691 | 1689.642816 | 117.769819 | 1689.642816 | 117.708326 | 1689.642816 | 117.127889 | 1689.642816 | 118.348681 | 1689.642816 | 117.521144
1691.571632 | 116.857818 | 1691.571632 | 117.810808 | 1691.571632 | 117.711151 | 1691.571632 | 117.067575 | 1691.571632 | 118.316253 | 1691.571632 | 117.646959
1693.500448 | 116.783295 | 1693.500448 | 117.869963 | 1693.500448 | 117.716023 | 1693.500448 | 116.935994 | 1693.500448 | 118.222266 | 1693.500448 | 117.780007
1695.429264 | 116.658909 | 1695.429264 | 117.806897 | 1695.429264 | 117.747829 | 1695.429264 | 116.958621 | 1695.429264 | 118.177415 | 1695.429264 | 117.802859
1697.35808 | 116.753829 | 1697.35808 | 117.727965 | 1697.35808 | 117.799904 | 1697.35808 | 117.248485 | 1697.35808 | 118.491627 | 1697.35808 | 117.856906
1699.286896 | 116.665624 | 1699.286896 | 117.706974 | 1699.286896 | 117.708151 | 1699.286896 | 117.082474 | 1699.286896 | 118.487759 | 1699.286896 | 117.945193
1701.215712 | 116.345965 | 1701.215712 | 117.675652 | 1701.215712 | 117.720375 | 1701.215712 | 117.065627 | 1701.215712 | 118.49002 | 1701.215712 | 117.797173
1703.144528 | 116.530534 | 1703.144528 | 117.752699 | 1703.144528 | 117.72251 | 1703.144528 | 117.058858 | 1703.144528 | 118.33186 | 1703.144528 | 117.851379
1705.073344 | 116.579079 | 1705.073344 | 117.758439 | 1705.073344 | 117.722379 | 1705.073344 | 117.064146 | 1705.073344 | 118.327127 | 1705.073344 | 117.801928
1707.00216 | 116.608108 | 1707.00216 | 117.747599 | 1707.00216 | 117.705115 | 1707.00216 | 117.061282 | 1707.00216 | 118.425621 | 1707.00216 | 117.820604
1708.930976 | 116.616496 | 1708.930976 | 117.769918 | 1708.930976 | 117.749594 | 1708.930976 | 117.018564 | 1708.930976 | 118.391021 | 1708.930976 | 117.961045
1710.859792 | 116.597825 | 1710.859792 | 117.751783 | 1710.859792 | 117.763076 | 1710.859792 | 117.033482 | 1710.859792 | 118.366829 | 1710.859792 | 118.02257
1712.788608 | 116.674685 | 1712.788608 | 117.741133 | 1712.788608 | 117.702483 | 1712.788608 | 117.03752 | 1712.788608 | 118.352319 | 1712.788608 | 118.141951
1714.717424 | 116.767946 | 1714.717424 | 117.76152 | 1714.717424 | 117.643615 | 1714.717424 | 116.990887 | 1714.717424 | 118.309142 | 1714.717424 | 118.292064
1716.64624 | 116.738327 | 1716.64624 | 117.67771 | 1716.64624 | 117.534023 | 1716.64624 | 117.025774 | 1716.64624 | 118.183225 | 1716.64624 | 118.325487
1718.575056 | 116.591127 | 1718.575056 | 117.536801 | 1718.575056 | 117.644602 | 1718.575056 | 117.159618 | 1718.575056 | 118.297624 | 1718.575056 | 118.087878
1720.503872 | 116.636278 | 1720.503872 | 117.628459 | 1720.503872 | 117.695913 | 1720.503872 | 117.200327 | 1720.503872 | 118.379632 | 1720.503872 | 118.142542
1722.432688 | 116.633143 | 1722.432688 | 117.712655 | 1722.432688 | 117.68157 | 1722.432688 | 117.108605 | 1722.432688 | 118.360318 | 1722.432688 | 118.262349
1724.361504 | 116.554938 | 1724.361504 | 117.724918 | 1724.361504 | 117.724078 | 1724.361504 | 117.022 | 1724.361504 | 118.346121 | 1724.361504 | 118.315117
1726.29032 | 116.577422 | 1726.29032 | 117.705709 | 1726.29032 | 117.729799 | 1726.29032 | 117.010468 | 1726.29032 | 118.355681 | 1726.29032 | 118.345247
1728.219136 | 116.597783 | 1728.219136 | 117.710066 | 1728.219136 | 117.700888 | 1728.219136 | 116.986583 | 1728.219136 | 118.299898 | 1728.219136 | 118.391601
1730.147952 | 116.585124 | 1730.147952 | 117.74533 | 1730.147952 | 117.689244 | 1730.147952 | 116.908658 | 1730.147952 | 118.252731 | 1730.147952 | 118.41139
1732.076768 | 116.496452 | 1732.076768 | 117.754749 | 1732.076768 | 117.638609 | 1732.076768 | 116.834943 | 1732.076768 | 118.23375 | 1732.076768 | 118.474765
1734.005584 | 116.24935 | 1734.005584 | 117.608937 | 1734.005584 | 117.679405 | 1734.005584 | 116.801156 | 1734.005584 | 118.224584 | 1734.005584 | 118.382634
1735.9344 | 116.3479 | 1735.9344 | 117.638152 | 1735.9344 | 117.804297 | 1735.9344 | 117.001726 | 1735.9344 | 118.401026 | 1735.9344 | 118.275121
1737.863216 | 116.469113 | 1737.863216 | 117.659626 | 1737.863216 | 117.737925 | 1737.863216 | 116.917328 | 1737.863216 | 118.365431 | 1737.863216 | 118.399301
1739.792032 | 116.422934 | 1739.792032 | 117.560206 | 1739.792032 | 117.716034 | 1739.792032 | 116.953715 | 1739.792032 | 118.390384 | 1739.792032 | 118.377041
1741.720848 | 116.455992 | 1741.720848 | 117.498231 | 1741.720848 | 117.685441 | 1741.720848 | 116.9349 | 1741.720848 | 118.399649 | 1741.720848 | 118.339509
1743.649664 | 116.446903 | 1743.649664 | 117.514423 | 1743.649664 | 117.645687 | 1743.649664 | 116.936721 | 1743.649664 | 118.300067 | 1743.649664 | 118.371718
1745.57848 | 116.467076 | 1745.57848 | 117.566239 | 1745.57848 | 117.590018 | 1745.57848 | 116.918852 | 1745.57848 | 118.136909 | 1745.57848 | 118.352736
1747.507296 | 116.486461 | 1747.507296 | 117.509574 | 1747.507296 | 117.489513 | 1747.507296 | 116.877041 | 1747.507296 | 118.045472 | 1747.507296 | 118.298316
1749.436112 | 116.446816 | 1749.436112 | 117.479816 | 1749.436112 | 117.562439 | 1749.436112 | 116.816418 | 1749.436112 | 118.080493 | 1749.436112 | 118.167506
1751.364928 | 116.363787 | 1751.364928 | 117.432582 | 1751.364928 | 117.655375 | 1751.364928 | 116.838715 | 1751.364928 | 118.091019 | 1751.364928 | 118.106146
1753.293744 | 116.377693 | 1753.293744 | 117.353189 | 1753.293744 | 117.595303 | 1753.293744 | 116.947283 | 1753.293744 | 118.099381 | 1753.293744 | 118.121461
1755.22256 | 116.362256 | 1755.22256 | 117.314785 | 1755.22256 | 117.533234 | 1755.22256 | 116.865236 | 1755.22256 | 118.067198 | 1755.22256 | 118.158111
1757.151376 | 116.292856 | 1757.151376 | 117.331807 | 1757.151376 | 117.501003 | 1757.151376 | 116.795389 | 1757.151376 | 118.111868 | 1757.151376 | 118.056737
1759.080192 | 116.232887 | 1759.080192 | 117.337868 | 1759.080192 | 117.434695 | 1759.080192 | 116.810435 | 1759.080192 | 118.123519 | 1759.080192 | 118.050052
1761.009008 | 116.130128 | 1761.009008 | 117.218811 | 1761.009008 | 117.434636 | 1761.009008 | 116.71729 | 1761.009008 | 118.094594 | 1761.009008 | 118.044961
1762.937824 | 116.05869 | 1762.937824 | 117.317839 | 1762.937824 | 117.465366 | 1762.937824 | 116.793804 | 1762.937824 | 118.141086 | 1762.937824 | 117.979733
1764.86664 | 116.164905 | 1764.86664 | 117.435393 | 1764.86664 | 117.486414 | 1764.86664 | 116.826595 | 1764.86664 | 118.129934 | 1764.86664 | 118.001488
1766.795456 | 116.188238 | 1766.795456 | 117.341211 | 1766.795456 | 117.495397 | 1766.795456 | 116.751519 | 1766.795456 | 118.063677 | 1766.795456 | 118.04253
1768.724272 | 116.176096 | 1768.724272 | 117.272768 | 1768.724272 | 117.40423 | 1768.724272 | 116.791792 | 1768.724272 | 117.989974 | 1768.724272 | 117.987394
1770.653088 | 116.187251 | 1770.653088 | 117.29018 | 1770.653088 | 117.290046 | 1770.653088 | 116.735574 | 1770.653088 | 117.84603 | 1770.653088 | 117.911246
1772.581904 | 116.146498 | 1772.581904 | 117.165083 | 1772.581904 | 117.231382 | 1772.581904 | 116.77234 | 1772.581904 | 117.974891 | 1772.581904 | 117.643492
1774.51072 | 116.199858 | 1774.51072 | 117.133907 | 1774.51072 | 117.350455 | 1774.51072 | 116.858133 | 1774.51072 | 118.13981 | 1774.51072 | 117.668162
1776.439536 | 116.179291 | 1776.439536 | 117.163964 | 1776.439536 | 117.393897 | 1776.439536 | 116.750242 | 1776.439536 | 118.07954 | 1776.439536 | 117.741156
1778.368352 | 116.180034 | 1778.368352 | 117.117528 | 1778.368352 | 117.319245 | 1778.368352 | 116.646051 | 1778.368352 | 117.919756 | 1778.368352 | 117.743287
1780.297168 | 116.200945 | 1780.297168 | 117.131349 | 1780.297168 | 117.281863 | 1780.297168 | 116.656511 | 1780.297168 | 117.797561 | 1780.297168 | 117.654818
1782.225984 | 116.179929 | 1782.225984 | 117.111544 | 1782.225984 | 117.373697 | 1782.225984 | 116.77269 | 1782.225984 | 117.848302 | 1782.225984 | 117.663023
1784.1548 | 116.057917 | 1784.1548 | 117.094608 | 1784.1548 | 117.337997 | 1784.1548 | 116.735425 | 1784.1548 | 117.917599 | 1784.1548 | 117.77987
1786.083616 | 116.00074 | 1786.083616 | 117.103365 | 1786.083616 | 117.252023 | 1786.083616 | 116.642079 | 1786.083616 | 117.888736 | 1786.083616 | 117.781688
1788.012432 | 116.080047 | 1788.012432 | 117.08802 | 1788.012432 | 117.221692 | 1788.012432 | 116.631218 | 1788.012432 | 117.74965 | 1788.012432 | 117.728562
1789.941248 | 116.093757 | 1789.941248 | 116.970029 | 1789.941248 | 117.225001 | 1789.941248 | 116.675887 | 1789.941248 | 117.74446 | 1789.941248 | 117.639355
1791.870064 | 115.92988 | 1791.870064 | 116.88793 | 1791.870064 | 117.233497 | 1791.870064 | 116.712726 | 1791.870064 | 117.784319 | 1791.870064 | 117.531048
1793.79888 | 115.862845 | 1793.79888 | 116.979874 | 1793.79888 | 117.248861 | 1793.79888 | 116.735105 | 1793.79888 | 117.835824 | 1793.79888 | 117.505437
1795.727696 | 115.892481 | 1795.727696 | 117.023526 | 1795.727696 | 117.179476 | 1795.727696 | 116.613427 | 1795.727696 | 117.849425 | 1795.727696 | 117.583691
1797.656512 | 115.910944 | 1797.656512 | 116.986933 | 1797.656512 | 117.128139 | 1797.656512 | 116.597197 | 1797.656512 | 117.797874 | 1797.656512 | 117.573275
1799.585328 | 115.909719 | 1799.585328 | 116.952005 | 1799.585328 | 117.076148 | 1799.585328 | 116.595273 | 1799.585328 | 117.756645 | 1799.585328 | 117.538273
1801.514144 | 115.851905 | 1801.514144 | 116.982796 | 1801.514144 | 117.046251 | 1801.514144 | 116.625544 | 1801.514144 | 117.768104 | 1801.514144 | 117.461289
1803.44296 | 115.877561 | 1803.44296 | 117.053396 | 1803.44296 | 117.11257 | 1803.44296 | 116.642764 | 1803.44296 | 117.796459 | 1803.44296 | 117.384652
1805.371776 | 115.813497 | 1805.371776 | 116.964558 | 1805.371776 | 117.166303 | 1805.371776 | 116.626739 | 1805.371776 | 117.767064 | 1805.371776 | 117.435142
1807.300592 | 115.769855 | 1807.300592 | 116.888272 | 1807.300592 | 117.194464 | 1807.300592 | 116.53459 | 1807.300592 | 117.682838 | 1807.300592 | 117.455536
1809.229408 | 115.730791 | 1809.229408 | 116.858428 | 1809.229408 | 117.201063 | 1809.229408 | 116.404996 | 1809.229408 | 117.72946 | 1809.229408 | 117.396539
1811.158224 | 115.720399 | 1811.158224 | 116.870024 | 1811.158224 | 117.15552 | 1811.158224 | 116.343546 | 1811.158224 | 117.73014 | 1811.158224 | 117.330211
1813.08704 | 115.717654 | 1813.08704 | 116.851698 | 1813.08704 | 117.054139 | 1813.08704 | 116.428987 | 1813.08704 | 117.666441 | 1813.08704 | 117.178634
1815.015856 | 115.765342 | 1815.015856 | 116.84307 | 1815.015856 | 117.014858 | 1815.015856 | 116.467639 | 1815.015856 | 117.610009 | 1815.015856 | 117.215137
1816.944672 | 115.713621 | 1816.944672 | 116.803867 | 1816.944672 | 116.97499 | 1816.944672 | 116.587116 | 1816.944672 | 117.640716 | 1816.944672 | 117.2935
1818.873488 | 115.669098 | 1818.873488 | 116.83023 | 1818.873488 | 116.942749 | 1818.873488 | 116.52439 | 1818.873488 | 117.632789 | 1818.873488 | 117.283469
1820.802304 | 115.699648 | 1820.802304 | 116.796338 | 1820.802304 | 116.937924 | 1820.802304 | 116.441458 | 1820.802304 | 117.578173 | 1820.802304 | 117.211788
1822.73112 | 115.775126 | 1822.73112 | 116.791683 | 1822.73112 | 116.915487 | 1822.73112 | 116.373048 | 1822.73112 | 117.562641 | 1822.73112 | 117.232625
1824.659936 | 115.684475 | 1824.659936 | 116.827624 | 1824.659936 | 116.813109 | 1824.659936 | 116.289546 | 1824.659936 | 117.427592 | 1824.659936 | 117.179766
1826.588752 | 115.601839 | 1826.588752 | 116.911485 | 1826.588752 | 116.812043 | 1826.588752 | 116.294284 | 1826.588752 | 117.409748 | 1826.588752 | 117.121142
1828.517568 | 115.60743 | 1828.517568 | 116.804083 | 1828.517568 | 116.797308 | 1828.517568 | 116.171781 | 1828.517568 | 117.33788 | 1828.517568 | 117.159535
1830.446384 | 115.619618 | 1830.446384 | 116.62836 | 1830.446384 | 116.804626 | 1830.446384 | 116.229793 | 1830.446384 | 117.275625 | 1830.446384 | 117.077428
1832.3752 | 115.697273 | 1832.3752 | 116.692678 | 1832.3752 | 116.848354 | 1832.3752 | 116.363363 | 1832.3752 | 117.413776 | 1832.3752 | 117.096231
1834.304016 | 115.745121 | 1834.304016 | 116.636223 | 1834.304016 | 116.85668 | 1834.304016 | 116.359409 | 1834.304016 | 117.457052 | 1834.304016 | 117.131954
1836.232832 | 115.663431 | 1836.232832 | 116.514984 | 1836.232832 | 116.858507 | 1836.232832 | 116.336654 | 1836.232832 | 117.455444 | 1836.232832 | 117.091816
1838.161648 | 115.513865 | 1838.161648 | 116.550313 | 1838.161648 | 116.847649 | 1838.161648 | 116.22651 | 1838.161648 | 117.487661 | 1838.161648 | 117.037833
1840.090464 | 115.432719 | 1840.090464 | 116.600574 | 1840.090464 | 116.797431 | 1840.090464 | 116.301606 | 1840.090464 | 117.497001 | 1840.090464 | 116.987433
1842.01928 | 115.485862 | 1842.01928 | 116.560275 | 1842.01928 | 116.808135 | 1842.01928 | 116.33918 | 1842.01928 | 117.37077 | 1842.01928 | 117.027509
1843.948096 | 115.414912 | 1843.948096 | 116.462737 | 1843.948096 | 116.900594 | 1843.948096 | 116.304234 | 1843.948096 | 117.256327 | 1843.948096 | 116.952357
1845.876912 | 115.290495 | 1845.876912 | 116.448878 | 1845.876912 | 116.881199 | 1845.876912 | 116.210007 | 1845.876912 | 117.324357 | 1845.876912 | 116.941103
1847.805728 | 115.327974 | 1847.805728 | 116.353762 | 1847.805728 | 116.780048 | 1847.805728 | 116.159608 | 1847.805728 | 117.451759 | 1847.805728 | 117.05007
1849.734544 | 115.3591 | 1849.734544 | 116.342695 | 1849.734544 | 116.635724 | 1849.734544 | 116.220063 | 1849.734544 | 117.420134 | 1849.734544 | 116.922778
1851.66336 | 115.401505 | 1851.66336 | 116.371673 | 1851.66336 | 116.68216 | 1851.66336 | 116.25445 | 1851.66336 | 117.278266 | 1851.66336 | 116.820698
1853.592176 | 115.344048 | 1853.592176 | 116.334985 | 1853.592176 | 116.792657 | 1853.592176 | 116.161342 | 1853.592176 | 117.28166 | 1853.592176 | 116.892104
1855.520992 | 115.185651 | 1855.520992 | 116.307499 | 1855.520992 | 116.671076 | 1855.520992 | 116.169817 | 1855.520992 | 117.301142 | 1855.520992 | 116.931881
1857.449808 | 115.208255 | 1857.449808 | 116.344318 | 1857.449808 | 116.717707 | 1857.449808 | 116.239537 | 1857.449808 | 117.222035 | 1857.449808 | 116.860749
1859.378624 | 115.283558 | 1859.378624 | 116.300434 | 1859.378624 | 116.725881 | 1859.378624 | 116.21616 | 1859.378624 | 117.241059 | 1859.378624 | 116.798198
1861.30744 | 115.24359 | 1861.30744 | 116.319645 | 1861.30744 | 116.619579 | 1861.30744 | 116.172042 | 1861.30744 | 117.288388 | 1861.30744 | 116.825285
1863.236256 | 115.160247 | 1863.236256 | 116.405347 | 1863.236256 | 116.494697 | 1863.236256 | 116.041591 | 1863.236256 | 117.179574 | 1863.236256 | 116.781759
1865.165072 | 115.285817 | 1865.165072 | 116.474964 | 1865.165072 | 116.399447 | 1865.165072 | 115.894463 | 1865.165072 | 117.100297 | 1865.165072 | 116.730426
1867.093888 | 115.343714 | 1867.093888 | 116.477 | 1867.093888 | 116.394807 | 1867.093888 | 116.016837 | 1867.093888 | 117.065849 | 1867.093888 | 116.67198
1869.022704 | 115.298069 | 1869.022704 | 116.427845 | 1869.022704 | 116.572286 | 1869.022704 | 116.116736 | 1869.022704 | 117.225293 | 1869.022704 | 116.588026
1870.95152 | 115.31424 | 1870.95152 | 116.551001 | 1870.95152 | 116.592143 | 1870.95152 | 116.015517 | 1870.95152 | 117.288197 | 1870.95152 | 116.687956
1872.880336 | 115.259507 | 1872.880336 | 116.359807 | 1872.880336 | 116.510963 | 1872.880336 | 116.028956 | 1872.880336 | 117.17736 | 1872.880336 | 116.768658
1874.809152 | 115.156166 | 1874.809152 | 116.211292 | 1874.809152 | 116.510578 | 1874.809152 | 116.036889 | 1874.809152 | 117.157203 | 1874.809152 | 116.720158
1876.737968 | 115.117899 | 1876.737968 | 116.33841 | 1876.737968 | 116.435423 | 1876.737968 | 115.987237 | 1876.737968 | 117.160017 | 1876.737968 | 116.756257
1878.666784 | 115.080239 | 1878.666784 | 116.403628 | 1878.666784 | 116.50573 | 1878.666784 | 116.011086 | 1878.666784 | 117.162496 | 1878.666784 | 116.827425
1880.5956 | 115.123812 | 1880.5956 | 116.300944 | 1880.5956 | 116.546081 | 1880.5956 | 115.949615 | 1880.5956 | 117.139375 | 1880.5956 | 116.951711
1882.524416 | 115.18739 | 1882.524416 | 116.186638 | 1882.524416 | 116.420243 | 1882.524416 | 115.99866 | 1882.524416 | 117.124745 | 1882.524416 | 116.954651
1884.453232 | 115.186441 | 1884.453232 | 116.122784 | 1884.453232 | 116.493122 | 1884.453232 | 116.034282 | 1884.453232 | 117.208107 | 1884.453232 | 116.917832
1886.382048 | 115.114169 | 1886.382048 | 116.159786 | 1886.382048 | 116.607504 | 1886.382048 | 115.970868 | 1886.382048 | 117.273367 | 1886.382048 | 116.885784
1888.310864 | 115.070035 | 1888.310864 | 116.119026 | 1888.310864 | 116.560016 | 1888.310864 | 116.020074 | 1888.310864 | 117.230825 | 1888.310864 | 116.786915
1890.23968 | 114.976433 | 1890.23968 | 115.969091 | 1890.23968 | 116.550919 | 1890.23968 | 116.076642 | 1890.23968 | 116.96144 | 1890.23968 | 116.72088
1892.168496 | 115.082695 | 1892.168496 | 116.020317 | 1892.168496 | 116.535438 | 1892.168496 | 116.086567 | 1892.168496 | 116.92697 | 1892.168496 | 116.77725
1894.097312 | 115.117289 | 1894.097312 | 116.095036 | 1894.097312 | 116.485983 | 1894.097312 | 116.089496 | 1894.097312 | 117.275658 | 1894.097312 | 116.71675
1896.026128 | 114.978843 | 1896.026128 | 116.273826 | 1896.026128 | 116.50269 | 1896.026128 | 116.182173 | 1896.026128 | 117.441573 | 1896.026128 | 116.760831
1897.954944 | 114.893746 | 1897.954944 | 116.316896 | 1897.954944 | 116.488813 | 1897.954944 | 116.274912 | 1897.954944 | 117.23164 | 1897.954944 | 116.769106
1899.88376 | 114.894659 | 1899.88376 | 116.241797 | 1899.88376 | 116.492926 | 1899.88376 | 116.180781 | 1899.88376 | 117.102098 | 1899.88376 | 116.865068
1901.812576 | 114.825229 | 1901.812576 | 116.105377 | 1901.812576 | 116.601598 | 1901.812576 | 116.131572 | 1901.812576 | 117.157936 | 1901.812576 | 116.884684
1903.741392 | 114.868968 | 1903.741392 | 116.088792 | 1903.741392 | 116.583495 | 1903.741392 | 116.085077 | 1903.741392 | 117.235265 | 1903.741392 | 116.912008
1905.670208 | 114.95314 | 1905.670208 | 116.233572 | 1905.670208 | 116.466981 | 1905.670208 | 116.041582 | 1905.670208 | 117.1804 | 1905.670208 | 116.974472
1907.599024 | 114.959955 | 1907.599024 | 116.326168 | 1907.599024 | 116.438005 | 1907.599024 | 116.083605 | 1907.599024 | 117.066599 | 1907.599024 | 116.946309
1909.52784 | 114.987664 | 1909.52784 | 116.224453 | 1909.52784 | 116.565027 | 1909.52784 | 116.172133 | 1909.52784 | 117.136098 | 1909.52784 | 116.888411
1911.456656 | 114.900371 | 1911.456656 | 116.084612 | 1911.456656 | 116.48851 | 1911.456656 | 116.084143 | 1911.456656 | 117.286768 | 1911.456656 | 116.816357
1913.385472 | 114.937984 | 1913.385472 | 115.890696 | 1913.385472 | 116.37729 | 1913.385472 | 115.90716 | 1913.385472 | 117.339557 | 1913.385472 | 116.670828
1915.314288 | 114.946147 | 1915.314288 | 115.834311 | 1915.314288 | 116.381015 | 1915.314288 | 115.940115 | 1915.314288 | 117.366296 | 1915.314288 | 116.740847
1917.243104 | 114.670848 | 1917.243104 | 115.781457 | 1917.243104 | 116.370638 | 1917.243104 | 115.966296 | 1917.243104 | 117.085012 | 1917.243104 | 116.891064
1919.17192 | 114.657284 | 1919.17192 | 115.88754 | 1919.17192 | 116.457776 | 1919.17192 | 115.993718 | 1919.17192 | 117.127291 | 1919.17192 | 116.84096
1921.100736 | 114.658633 | 1921.100736 | 115.798501 | 1921.100736 | 116.475721 | 1921.100736 | 116.202147 | 1921.100736 | 117.27259 | 1921.100736 | 116.664247
1923.029552 | 114.703843 | 1923.029552 | 115.793074 | 1923.029552 | 116.333986 | 1923.029552 | 116.30538 | 1923.029552 | 117.035142 | 1923.029552 | 116.464223
1924.958368 | 114.699135 | 1924.958368 | 115.838438 | 1924.958368 | 116.335092 | 1924.958368 | 116.103666 | 1924.958368 | 116.873456 | 1924.958368 | 116.472653
1926.887184 | 114.624565 | 1926.887184 | 115.944325 | 1926.887184 | 116.345941 | 1926.887184 | 116.013891 | 1926.887184 | 116.865617 | 1926.887184 | 116.655045
1928.816 | 114.730061 | 1928.816 | 116.033312 | 1928.816 | 116.300486 | 1928.816 | 116.039345 | 1928.816 | 116.796208 | 1928.816 | 116.560191
1930.744816 | 114.814191 | 1930.744816 | 115.965499 | 1930.744816 | 116.207179 | 1930.744816 | 115.920815 | 1930.744816 | 116.98811 | 1930.744816 | 116.394316
1932.673632 | 114.714034 | 1932.673632 | 115.942474 | 1932.673632 | 116.175407 | 1932.673632 | 115.869864 | 1932.673632 | 117.264008 | 1932.673632 | 116.249415
1934.602448 | 114.76361 | 1934.602448 | 115.776612 | 1934.602448 | 116.086313 | 1934.602448 | 115.953502 | 1934.602448 | 117.079126 | 1934.602448 | 116.163517
1936.531264 | 114.789407 | 1936.531264 | 115.896364 | 1936.531264 | 116.305808 | 1936.531264 | 116.114204 | 1936.531264 | 116.687645 | 1936.531264 | 116.087579
1938.46008 | 114.747246 | 1938.46008 | 115.989253 | 1938.46008 | 116.477085 | 1938.46008 | 116.035423 | 1938.46008 | 116.90333 | 1938.46008 | 116.315168
1940.388896 | 114.489458 | 1940.388896 | 116.029912 | 1940.388896 | 116.546586 | 1940.388896 | 115.92094 | 1940.388896 | 117.054115 | 1940.388896 | 116.341346
1942.317712 | 114.236869 | 1942.317712 | 116.079806 | 1942.317712 | 116.664057 | 1942.317712 | 116.111846 | 1942.317712 | 117.157258 | 1942.317712 | 116.212739
1944.246528 | 114.258042 | 1944.246528 | 116.021368 | 1944.246528 | 116.45672 | 1944.246528 | 116.384115 | 1944.246528 | 116.999212 | 1944.246528 | 116.051093
1946.175344 | 114.687539 | 1946.175344 | 115.782263 | 1946.175344 | 116.302831 | 1946.175344 | 116.484575 | 1946.175344 | 116.634913 | 1946.175344 | 115.751338
1948.10416 | 115.097812 | 1948.10416 | 115.577383 | 1948.10416 | 116.191462 | 1948.10416 | 116.466162 | 1948.10416 | 116.899469 | 1948.10416 | 115.620408
1950.032976 | 115.110242 | 1950.032976 | 115.445258 | 1950.032976 | 116.383083 | 1950.032976 | 116.307278 | 1950.032976 | 117.274738 | 1950.032976 | 115.46712
1951.961792 | 114.824439 | 1951.961792 | 115.50078 | 1951.961792 | 116.318891 | 1951.961792 | 116.310245 | 1951.961792 | 117.178537 | 1951.961792 | 115.526887
1953.890608 | 114.606414 | 1953.890608 | 115.916391 | 1953.890608 | 115.945833 | 1953.890608 | 116.352976 | 1953.890608 | 117.079984 | 1953.890608 | 115.733008
1955.819424 | 114.483795 | 1955.819424 | 115.78281 | 1955.819424 | 115.865724 | 1955.819424 | 116.558142 | 1955.819424 | 116.890946 | 1955.819424 | 115.860196
1957.74824 | 114.361788 | 1957.74824 | 115.313611 | 1957.74824 | 115.910246 | 1957.74824 | 116.526466 | 1957.74824 | 116.965051 | 1957.74824 | 115.813068
1959.677056 | 114.076325 | 1959.677056 | 115.441356 | 1959.677056 | 115.732746 | 1959.677056 | 116.34995 | 1959.677056 | 117.038122 | 1959.677056 | 115.77772
1961.605872 | 113.994583 | 1961.605872 | 115.565903 | 1961.605872 | 116.133316 | 1961.605872 | 115.983151 | 1961.605872 | 116.671405 | 1961.605872 | 115.811765
1963.534688 | 114.333685 | 1963.534688 | 115.641473 | 1963.534688 | 116.745974 | 1963.534688 | 115.899661 | 1963.534688 | 116.511492 | 1963.534688 | 115.455824
1965.463504 | 114.607685 | 1965.463504 | 115.95813 | 1965.463504 | 116.629085 | 1965.463504 | 116.359882 | 1965.463504 | 116.774365 | 1965.463504 | 114.943352
1967.39232 | 114.133225 | 1967.39232 | 115.956867 | 1967.39232 | 115.918201 | 1967.39232 | 116.455981 | 1967.39232 | 117.164748 | 1967.39232 | 115.08485
1969.321136 | 114.037074 | 1969.321136 | 116.014192 | 1969.321136 | 115.889024 | 1969.321136 | 116.205456 | 1969.321136 | 117.462316 | 1969.321136 | 115.809503
1971.249952 | 114.372714 | 1971.249952 | 115.754542 | 1971.249952 | 116.173154 | 1971.249952 | 116.223555 | 1971.249952 | 117.127125 | 1971.249952 | 116.007687
1973.178768 | 114.336655 | 1973.178768 | 115.666425 | 1973.178768 | 116.370132 | 1973.178768 | 116.297825 | 1973.178768 | 116.881392 | 1973.178768 | 115.704901
1975.107584 | 114.14561 | 1975.107584 | 115.59573 | 1975.107584 | 116.430974 | 1975.107584 | 116.868478 | 1975.107584 | 117.215854 | 1975.107584 | 115.002404
1977.0364 | 114.22401 | 1977.0364 | 115.862323 | 1977.0364 | 116.212034 | 1977.0364 | 117.451599 | 1977.0364 | 117.271133 | 1977.0364 | 114.56332
1978.965216 | 113.886158 | 1978.965216 | 115.393418 | 1978.965216 | 116.786605 | 1978.965216 | 116.958905 | 1978.965216 | 117.024993 | 1978.965216 | 114.518442
1980.894032 | 113.706704 | 1980.894032 | 115.13945 | 1980.894032 | 116.813607 | 1980.894032 | 116.247148 | 1980.894032 | 117.056011 | 1980.894032 | 114.739273
1982.822848 | 113.742667 | 1982.822848 | 115.394628 | 1982.822848 | 116.559897 | 1982.822848 | 115.940151 | 1982.822848 | 116.8954 | 1982.822848 | 115.064904
1984.751664 | 114.001551 | 1984.751664 | 115.769287 | 1984.751664 | 116.5831 | 1984.751664 | 115.749842 | 1984.751664 | 116.765747 | 1984.751664 | 115.302993
1986.68048 | 114.324029 | 1986.68048 | 115.698453 | 1986.68048 | 116.50303 | 1986.68048 | 116.054724 | 1986.68048 | 116.978773 | 1986.68048 | 114.995237
1988.609296 | 114.336655 | 1988.609296 | 116.041444 | 1988.609296 | 116.726403 | 1988.609296 | 116.506171 | 1988.609296 | 117.274396 | 1988.609296 | 115.007462
1990.538112 | 114.406318 | 1990.538112 | 116.027454 | 1990.538112 | 116.776768 | 1990.538112 | 116.227475 | 1990.538112 | 117.599795 | 1990.538112 | 114.873212
1992.466928 | 114.574368 | 1992.466928 | 115.473653 | 1992.466928 | 116.443722 | 1992.466928 | 116.152645 | 1992.466928 | 117.994605 | 1992.466928 | 114.612627
1994.395744 | 114.725719 | 1994.395744 | 115.764129 | 1994.395744 | 116.372659 | 1994.395744 | 116.450943 | 1994.395744 | 117.489439 | 1994.395744 | 114.877099
1996.32456 | 114.433479 | 1996.32456 | 116.019842 | 1996.32456 | 116.426982 | 1996.32456 | 116.314155 | 1996.32456 | 117.070804 | 1996.32456 | 115.340335
1998.253376 | 114.257002 | 1998.253376 | 116.190058 | 1998.253376 | 116.526572 | 1998.253376 | 116.785801 | 1998.253376 | 116.88637 | 1998.253376 | 115.37282
2000.182192 | 114.253401 | 2000.182192 | 116.274054 | 2000.182192 | 116.611246 | 2000.182192 | 117.296882 | 2000.182192 | 117.32312 | 2000.182192 | 115.404739
2002.111008 | 114.314291 | 2002.111008 | 116.216131 | 2002.111008 | 116.563369 | 2002.111008 | 117.207735 | 2002.111008 | 117.375462 | 2002.111008 | 115.295474
2004.039824 | 114.653019 | 2004.039824 | 115.916545 | 2004.039824 | 117.032344 | 2004.039824 | 116.83199 | 2004.039824 | 117.079403 | 2004.039824 | 115.681549
2005.96864 | 114.591464 | 2005.96864 | 115.267427 | 2005.96864 | 117.318569 | 2005.96864 | 116.842341 | 2005.96864 | 117.660126 | 2005.96864 | 115.277532
2007.897456 | 114.439503 | 2007.897456 | 114.642334 | 2007.897456 | 117.682704 | 2007.897456 | 117.255454 | 2007.897456 | 117.613855 | 2007.897456 | 115.024501
2009.826272 | 114.69799 | 2009.826272 | 115.091646 | 2009.826272 | 118.023391 | 2009.826272 | 117.234298 | 2009.826272 | 117.161182 | 2009.826272 | 115.072165
2011.755088 | 114.504465 | 2011.755088 | 116.251742 | 2011.755088 | 117.703146 | 2011.755088 | 116.970808 | 2011.755088 | 117.491812 | 2011.755088 | 115.415272
2013.683904 | 114.348481 | 2013.683904 | 116.126122 | 2013.683904 | 117.378412 | 2013.683904 | 117.234266 | 2013.683904 | 117.141128 | 2013.683904 | 115.927798
2015.61272 | 114.795907 | 2015.61272 | 115.894108 | 2015.61272 | 117.081232 | 2015.61272 | 117.332144 | 2015.61272 | 117.184928 | 2015.61272 | 116.204122
2017.541536 | 114.972681 | 2017.541536 | 116.388129 | 2017.541536 | 117.253353 | 2017.541536 | 117.319748 | 2017.541536 | 117.799602 | 2017.541536 | 115.918821
2019.470352 | 114.758348 | 2019.470352 | 116.800624 | 2019.470352 | 117.640479 | 2019.470352 | 117.2586 | 2019.470352 | 118.50612 | 2019.470352 | 116.04231
2021.399168 | 114.483117 | 2021.399168 | 116.486849 | 2021.399168 | 117.512313 | 2021.399168 | 117.640201 | 2021.399168 | 118.113332 | 2021.399168 | 115.618927
2023.327984 | 114.40919 | 2023.327984 | 116.314864 | 2023.327984 | 117.800466 | 2023.327984 | 117.450851 | 2023.327984 | 117.526917 | 2023.327984 | 115.323021
2025.2568 | 114.568143 | 2025.2568 | 116.744321 | 2025.2568 | 118.54655 | 2025.2568 | 118.113496 | 2025.2568 | 117.916814 | 2025.2568 | 115.60803
2027.185616 | 115.166114 | 2027.185616 | 116.925611 | 2027.185616 | 118.455459 | 2027.185616 | 118.554996 | 2027.185616 | 118.408134 | 2027.185616 | 116.15466
2029.114432 | 115.252551 | 2029.114432 | 117.36187 | 2029.114432 | 117.968959 | 2029.114432 | 117.968153 | 2029.114432 | 118.735748 | 2029.114432 | 116.169392
2031.043248 | 114.636858 | 2031.043248 | 117.360458 | 2031.043248 | 118.063509 | 2031.043248 | 117.456128 | 2031.043248 | 119.190226 | 2031.043248 | 115.645495
2032.972064 | 114.609907 | 2032.972064 | 117.077316 | 2032.972064 | 118.795702 | 2032.972064 | 118.259382 | 2032.972064 | 119.355645 | 2032.972064 | 115.504206
2034.90088 | 114.966079 | 2034.90088 | 117.247838 | 2034.90088 | 118.915183 | 2034.90088 | 118.503699 | 2034.90088 | 119.138256 | 2034.90088 | 116.598672
2036.829696 | 114.805857 | 2036.829696 | 117.318618 | 2036.829696 | 118.156462 | 2036.829696 | 117.857057 | 2036.829696 | 118.481765 | 2036.829696 | 116.835092
2038.758512 | 114.640612 | 2038.758512 | 116.828051 | 2038.758512 | 118.102563 | 2038.758512 | 117.475047 | 2038.758512 | 118.435702 | 2038.758512 | 116.613005
2040.687328 | 114.838955 | 2040.687328 | 116.80515 | 2040.687328 | 118.611463 | 2040.687328 | 117.945143 | 2040.687328 | 118.646112 | 2040.687328 | 116.930429
2042.616144 | 115.516869 | 2042.616144 | 116.983174 | 2042.616144 | 118.468095 | 2042.616144 | 117.756569 | 2042.616144 | 118.401548 | 2042.616144 | 116.532654
2044.54496 | 115.810367 | 2044.54496 | 116.823481 | 2044.54496 | 117.999968 | 2044.54496 | 117.32982 | 2044.54496 | 118.096869 | 2044.54496 | 116.192869
2046.473776 | 115.374707 | 2046.473776 | 116.564044 | 2046.473776 | 117.579432 | 2046.473776 | 117.285233 | 2046.473776 | 118.078299 | 2046.473776 | 116.529642
2048.402592 | 115.187427 | 2048.402592 | 116.356702 | 2048.402592 | 117.668619 | 2048.402592 | 117.62572 | 2048.402592 | 117.925392 | 2048.402592 | 116.806736
2050.331408 | 115.016161 | 2050.331408 | 116.147038 | 2050.331408 | 117.60246 | 2050.331408 | 117.100915 | 2050.331408 | 117.973968 | 2050.331408 | 116.809959
2052.260224 | 114.95827 | 2052.260224 | 116.496318 | 2052.260224 | 117.406111 | 2052.260224 | 116.943623 | 2052.260224 | 118.116625 | 2052.260224 | 116.952927
2054.18904 | 115.384503 | 2054.18904 | 117.014569 | 2054.18904 | 117.347605 | 2054.18904 | 116.882987 | 2054.18904 | 117.772778 | 2054.18904 | 117.046669
2056.117856 | 115.331213 | 2056.117856 | 116.689002 | 2056.117856 | 117.352492 | 2056.117856 | 117.059015 | 2056.117856 | 117.785351 | 2056.117856 | 116.766733
2058.046672 | 115.257687 | 2058.046672 | 116.507549 | 2058.046672 | 117.466486 | 2058.046672 | 117.055474 | 2058.046672 | 118.161774 | 2058.046672 | 116.798969
2059.975488 | 115.375191 | 2059.975488 | 116.605911 | 2059.975488 | 117.553522 | 2059.975488 | 116.671553 | 2059.975488 | 118.26732 | 2059.975488 | 117.021706
2061.904304 | 115.541177 | 2061.904304 | 116.587313 | 2061.904304 | 117.388731 | 2061.904304 | 116.495479 | 2061.904304 | 117.793342 | 2061.904304 | 117.078719
2063.83312 | 115.686868 | 2063.83312 | 116.605288 | 2063.83312 | 116.954626 | 2063.83312 | 116.816503 | 2063.83312 | 117.347561 | 2063.83312 | 117.025048
2065.761936 | 115.323073 | 2065.761936 | 116.63774 | 2065.761936 | 117.10367 | 2065.761936 | 116.782497 | 2065.761936 | 117.452974 | 2065.761936 | 117.226941
2067.690752 | 114.871512 | 2067.690752 | 116.698455 | 2067.690752 | 117.389396 | 2067.690752 | 116.401443 | 2067.690752 | 117.703241 | 2067.690752 | 117.34164
2069.619568 | 115.143706 | 2069.619568 | 116.68281 | 2069.619568 | 117.543847 | 2069.619568 | 116.36301 | 2069.619568 | 117.833758 | 2069.619568 | 117.296244
2071.548384 | 115.51956 | 2071.548384 | 116.574344 | 2071.548384 | 117.485172 | 2071.548384 | 116.618537 | 2071.548384 | 117.675612 | 2071.548384 | 116.978058
2073.4772 | 115.532433 | 2073.4772 | 116.496215 | 2073.4772 | 117.176464 | 2073.4772 | 116.562612 | 2073.4772 | 117.5158 | 2073.4772 | 116.764122
2075.406016 | 115.349637 | 2075.406016 | 116.364753 | 2075.406016 | 116.912423 | 2075.406016 | 116.396355 | 2075.406016 | 117.428201 | 2075.406016 | 116.577646
2077.334832 | 115.222719 | 2077.334832 | 116.485733 | 2077.334832 | 116.750566 | 2077.334832 | 116.070193 | 2077.334832 | 117.384929 | 2077.334832 | 116.717516
2079.263648 | 115.312386 | 2079.263648 | 116.506083 | 2079.263648 | 116.604478 | 2079.263648 | 116.119337 | 2079.263648 | 117.548555 | 2079.263648 | 116.665531
2081.192464 | 115.517122 | 2081.192464 | 116.447208 | 2081.192464 | 116.749575 | 2081.192464 | 116.288465 | 2081.192464 | 117.518617 | 2081.192464 | 116.584287
2083.12128 | 115.517127 | 2083.12128 | 116.10456 | 2083.12128 | 116.70841 | 2083.12128 | 116.326658 | 2083.12128 | 117.451235 | 2083.12128 | 116.590765
2085.050096 | 115.360768 | 2085.050096 | 115.826497 | 2085.050096 | 116.618823 | 2085.050096 | 116.128822 | 2085.050096 | 117.576785 | 2085.050096 | 116.514592
2086.978912 | 115.220306 | 2086.978912 | 116.063914 | 2086.978912 | 116.634144 | 2086.978912 | 116.175674 | 2086.978912 | 117.651239 | 2086.978912 | 116.516263
2088.907728 | 115.233454 | 2088.907728 | 116.339846 | 2088.907728 | 116.70264 | 2088.907728 | 116.183762 | 2088.907728 | 117.249682 | 2088.907728 | 116.58429
2090.836544 | 115.222156 | 2090.836544 | 116.268928 | 2090.836544 | 116.668346 | 2090.836544 | 115.994044 | 2090.836544 | 117.065983 | 2090.836544 | 116.726
2092.76536 | 115.219453 | 2092.76536 | 116.127652 | 2092.76536 | 116.587764 | 2092.76536 | 116.164648 | 2092.76536 | 117.118754 | 2092.76536 | 116.942775
2094.694176 | 115.350371 | 2094.694176 | 116.079445 | 2094.694176 | 116.325708 | 2094.694176 | 116.404357 | 2094.694176 | 117.183357 | 2094.694176 | 116.949998
2096.622992 | 115.622474 | 2096.622992 | 116.051159 | 2096.622992 | 116.064745 | 2096.622992 | 116.025346 | 2096.622992 | 117.029042 | 2096.622992 | 116.823828
2098.551808 | 115.573006 | 2098.551808 | 115.999529 | 2098.551808 | 116.186389 | 2098.551808 | 115.99618 | 2098.551808 | 116.949244 | 2098.551808 | 116.609365
2100.480624 | 115.183466 | 2100.480624 | 115.895976 | 2100.480624 | 116.380791 | 2100.480624 | 116.192197 | 2100.480624 | 117.109391 | 2100.480624 | 116.412079
2102.40944 | 114.919387 | 2102.40944 | 115.896584 | 2102.40944 | 116.492104 | 2102.40944 | 116.224323 | 2102.40944 | 117.246092 | 2102.40944 | 116.488727
2104.338256 | 115.090998 | 2104.338256 | 116.186161 | 2104.338256 | 116.514186 | 2104.338256 | 116.119541 | 2104.338256 | 117.107646 | 2104.338256 | 116.629835
2106.267072 | 115.201984 | 2106.267072 | 116.309717 | 2106.267072 | 116.333377 | 2106.267072 | 115.911868 | 2106.267072 | 116.841763 | 2106.267072 | 116.533205
2108.195888 | 115.216382 | 2108.195888 | 116.125866 | 2108.195888 | 116.372512 | 2108.195888 | 115.634741 | 2108.195888 | 116.565757 | 2108.195888 | 116.351774
2110.124704 | 115.316158 | 2110.124704 | 116.039576 | 2110.124704 | 116.503438 | 2110.124704 | 115.528491 | 2110.124704 | 116.582 | 2110.124704 | 116.238251
2112.05352 | 115.376336 | 2112.05352 | 115.954062 | 2112.05352 | 116.282005 | 2112.05352 | 115.555492 | 2112.05352 | 116.901985 | 2112.05352 | 116.258629
2113.982336 | 115.284286 | 2113.982336 | 115.971232 | 2113.982336 | 116.019417 | 2113.982336 | 115.478066 | 2113.982336 | 116.955266 | 2113.982336 | 116.282275
2115.911152 | 115.203767 | 2115.911152 | 115.900107 | 2115.911152 | 116.198335 | 2115.911152 | 115.637728 | 2115.911152 | 116.940449 | 2115.911152 | 116.2384
2117.839968 | 115.313091 | 2117.839968 | 115.701095 | 2117.839968 | 116.434107 | 2117.839968 | 116.011742 | 2117.839968 | 117.002003 | 2117.839968 | 116.309148
2119.768784 | 115.464612 | 2119.768784 | 115.709633 | 2119.768784 | 116.505834 | 2119.768784 | 116.088674 | 2119.768784 | 117.094734 | 2119.768784 | 116.333121
2121.6976 | 115.297614 | 2121.6976 | 115.547252 | 2121.6976 | 116.426555 | 2121.6976 | 115.838229 | 2121.6976 | 117.136237 | 2121.6976 | 116.268947
2123.626416 | 115.321153 | 2123.626416 | 115.744574 | 2123.626416 | 116.295315 | 2123.626416 | 115.622338 | 2123.626416 | 116.974587 | 2123.626416 | 116.414527
2125.555232 | 115.249336 | 2125.555232 | 116.142043 | 2125.555232 | 116.37265 | 2125.555232 | 115.781766 | 2125.555232 | 116.793763 | 2125.555232 | 116.565499
2127.484048 | 115.366922 | 2127.484048 | 116.08497 | 2127.484048 | 116.47343 | 2127.484048 | 115.794049 | 2127.484048 | 116.724729 | 2127.484048 | 116.542219
2129.412864 | 115.419604 | 2129.412864 | 116.042826 | 2129.412864 | 116.556914 | 2129.412864 | 115.953365 | 2129.412864 | 116.995567 | 2129.412864 | 116.626175
2131.34168 | 115.536343 | 2131.34168 | 116.151906 | 2131.34168 | 116.522107 | 2131.34168 | 116.219234 | 2131.34168 | 117.374694 | 2131.34168 | 116.802557
2133.270496 | 115.55997 | 2133.270496 | 116.089562 | 2133.270496 | 116.41573 | 2133.270496 | 116.420257 | 2133.270496 | 117.403902 | 2133.270496 | 116.804068
2135.199312 | 115.614912 | 2135.199312 | 115.767661 | 2135.199312 | 116.58611 | 2135.199312 | 116.246554 | 2135.199312 | 117.606883 | 2135.199312 | 116.678695
2137.128128 | 115.644213 | 2137.128128 | 115.749075 | 2137.128128 | 116.515089 | 2137.128128 | 116.134874 | 2137.128128 | 117.661764 | 2137.128128 | 116.348254
2139.056944 | 115.855204 | 2139.056944 | 115.888711 | 2139.056944 | 116.549528 | 2139.056944 | 116.561295 | 2139.056944 | 117.458442 | 2139.056944 | 116.303237
2140.98576 | 115.849871 | 2140.98576 | 116.351977 | 2140.98576 | 116.739315 | 2140.98576 | 116.80685 | 2140.98576 | 117.242099 | 2140.98576 | 116.833001
2142.914576 | 115.49595 | 2142.914576 | 116.768445 | 2142.914576 | 116.980998 | 2142.914576 | 116.427275 | 2142.914576 | 117.331701 | 2142.914576 | 117.245019
2144.843392 | 115.373381 | 2144.843392 | 116.914236 | 2144.843392 | 117.302731 | 2144.843392 | 116.071011 | 2144.843392 | 117.381582 | 2144.843392 | 117.788937
2146.772208 | 116.123406 | 2146.772208 | 116.705687 | 2146.772208 | 117.483341 | 2146.772208 | 116.138872 | 2146.772208 | 117.73534 | 2146.772208 | 117.941981
2148.701024 | 116.559336 | 2148.701024 | 116.423185 | 2148.701024 | 117.277714 | 2148.701024 | 116.182837 | 2148.701024 | 118.18262 | 2148.701024 | 117.481517
2150.62984 | 116.352292 | 2150.62984 | 116.84567 | 2150.62984 | 116.809272 | 2150.62984 | 116.527923 | 2150.62984 | 118.059831 | 2150.62984 | 116.871211
2152.558656 | 115.847437 | 2152.558656 | 116.907759 | 2152.558656 | 117.215193 | 2152.558656 | 116.940449 | 2152.558656 | 117.932551 | 2152.558656 | 117.150718
2154.487472 | 115.863105 | 2154.487472 | 116.864961 | 2154.487472 | 117.057059 | 2154.487472 | 117.170772 | 2154.487472 | 118.321349 | 2154.487472 | 117.652223
2156.416288 | 116.232826 | 2156.416288 | 117.235366 | 2156.416288 | 117.085142 | 2156.416288 | 117.889839 | 2156.416288 | 118.289511 | 2156.416288 | 117.62406
2158.345104 | 116.499876 | 2158.345104 | 117.507207 | 2158.345104 | 117.927388 | 2158.345104 | 118.354204 | 2158.345104 | 117.48691 | 2158.345104 | 117.601119
2160.27392 | 116.294116 | 2160.27392 | 117.511484 | 2160.27392 | 118.702571 | 2160.27392 | 117.967457 | 2160.27392 | 118.053488 | 2160.27392 | 117.944803
2162.202736 | 116.280224 | 2162.202736 | 117.289187 | 2162.202736 | 118.114284 | 2162.202736 | 116.684903 | 2162.202736 | 118.043226 | 2162.202736 | 118.114973
2164.131552 | 116.236309 | 2164.131552 | 116.567429 | 2164.131552 | 117.320291 | 2164.131552 | 116.03653 | 2164.131552 | 118.063431 | 2164.131552 | 117.40654
2166.060368 | 115.987188 | 2166.060368 | 116.098397 | 2166.060368 | 116.860367 | 2166.060368 | 116.186804 | 2166.060368 | 117.992424 | 2166.060368 | 116.498509
2167.989184 | 115.628158 | 2167.989184 | 115.953598 | 2167.989184 | 117.145355 | 2167.989184 | 116.630294 | 2167.989184 | 117.648273 | 2167.989184 | 115.999041
2169.918 | 115.839304 | 2169.918 | 115.689539 | 2169.918 | 117.631898 | 2169.918 | 116.573128 | 2169.918 | 117.314202 | 2169.918 | 115.869099
2171.846816 | 116.256748 | 2171.846816 | 116.153089 | 2171.846816 | 117.406976 | 2171.846816 | 116.524944 | 2171.846816 | 116.881875 | 2171.846816 | 116.495465
2173.775632 | 115.827111 | 2173.775632 | 115.706156 | 2173.775632 | 117.030124 | 2173.775632 | 116.482803 | 2173.775632 | 117.007119 | 2173.775632 | 116.851623
2175.704448 | 115.229167 | 2175.704448 | 115.286645 | 2175.704448 | 116.677713 | 2175.704448 | 116.167303 | 2175.704448 | 117.36474 | 2175.704448 | 116.226478
2177.633264 | 115.27291 | 2177.633264 | 115.630854 | 2177.633264 | 116.959635 | 2177.633264 | 116.089877 | 2177.633264 | 116.980016 | 2177.633264 | 115.481899
2179.56208 | 115.301723 | 2179.56208 | 115.99752 | 2179.56208 | 116.969625 | 2179.56208 | 115.900185 | 2179.56208 | 116.610286 | 2179.56208 | 115.487694
2181.490896 | 114.997934 | 2181.490896 | 115.771121 | 2181.490896 | 116.399904 | 2181.490896 | 115.843674 | 2181.490896 | 117.027284 | 2181.490896 | 115.779967
2183.419712 | 115.088147 | 2183.419712 | 115.906266 | 2183.419712 | 116.382586 | 2183.419712 | 116.013487 | 2183.419712 | 116.981887 | 2183.419712 | 116.008189
2185.348528 | 115.493167 | 2185.348528 | 115.800019 | 2185.348528 | 116.621522 | 2185.348528 | 116.168324 | 2185.348528 | 116.794201 | 2185.348528 | 115.927137
2187.277344 | 115.273112 | 2187.277344 | 115.365562 | 2187.277344 | 116.580768 | 2187.277344 | 116.568627 | 2187.277344 | 117.027717 | 2187.277344 | 115.82604
2189.20616 | 114.774042 | 2189.20616 | 115.384682 | 2189.20616 | 116.503999 | 2189.20616 | 116.234511 | 2189.20616 | 116.767582 | 2189.20616 | 115.544528
2191.134976 | 114.498842 | 2191.134976 | 115.589381 | 2191.134976 | 116.196635 | 2191.134976 | 115.699577 | 2191.134976 | 116.644775 | 2191.134976 | 115.412343
2193.063792 | 114.553873 | 2193.063792 | 115.777707 | 2193.063792 | 116.029572 | 2193.063792 | 115.424502 | 2193.063792 | 116.62589 | 2193.063792 | 115.456637
2194.992608 | 114.773402 | 2194.992608 | 115.381782 | 2194.992608 | 116.018555 | 2194.992608 | 115.384153 | 2194.992608 | 115.828206 | 2194.992608 | 115.088733
2196.921424 | 114.814927 | 2196.921424 | 115.06166 | 2196.921424 | 116.303069 | 2196.921424 | 115.367703 | 2196.921424 | 115.619214 | 2196.921424 | 115.281926
2198.85024 | 114.933353 | 2198.85024 | 115.438925 | 2198.85024 | 116.393458 | 2198.85024 | 115.205316 | 2198.85024 | 115.849841 | 2198.85024 | 115.206904
2200.779056 | 115.066846 | 2200.779056 | 115.603797 | 2200.779056 | 116.333703 | 2200.779056 | 115.024149 | 2200.779056 | 116.135175 | 2200.779056 | 114.464377
2202.707872 | 115.271702 | 2202.707872 | 115.034971 | 2202.707872 | 115.683876 | 2202.707872 | 115.072095 | 2202.707872 | 116.221685 | 2202.707872 | 114.354222
2204.636688 | 115.257258 | 2204.636688 | 114.924296 | 2204.636688 | 115.574989 | 2204.636688 | 114.888917 | 2204.636688 | 115.800017 | 2204.636688 | 114.799582
2206.565504 | 114.823258 | 2206.565504 | 115.182776 | 2206.565504 | 115.520414 | 2206.565504 | 114.931523 | 2206.565504 | 115.783014 | 2206.565504 | 114.725459
2208.49432 | 114.608414 | 2208.49432 | 115.049536 | 2208.49432 | 115.176254 | 2208.49432 | 114.846019 | 2208.49432 | 116.027598 | 2208.49432 | 114.50563
2210.423136 | 114.579586 | 2210.423136 | 114.866 | 2210.423136 | 115.574727 | 2210.423136 | 114.723401 | 2210.423136 | 116.067036 | 2210.423136 | 114.73073
2212.351952 | 114.523013 | 2212.351952 | 115.088619 | 2212.351952 | 115.974446 | 2212.351952 | 114.950875 | 2212.351952 | 115.702047 | 2212.351952 | 114.611616
2214.280768 | 114.585304 | 2214.280768 | 115.033197 | 2214.280768 | 115.480756 | 2214.280768 | 114.902367 | 2214.280768 | 115.706672 | 2214.280768 | 114.06888
2216.209584 | 114.693501 | 2216.209584 | 114.630714 | 2216.209584 | 115.047818 | 2216.209584 | 114.593533 | 2216.209584 | 115.631205 | 2216.209584 | 113.833448
2218.1384 | 114.562725 | 2218.1384 | 114.373105 | 2218.1384 | 115.014724 | 2218.1384 | 114.886098 | 2218.1384 | 115.266459 | 2218.1384 | 114.157545
2220.067216 | 114.146562 | 2220.067216 | 114.459635 | 2220.067216 | 115.126141 | 2220.067216 | 114.497433 | 2220.067216 | 115.532307 | 2220.067216 | 114.380039
2221.996032 | 114.177438 | 2221.996032 | 114.683784 | 2221.996032 | 115.317101 | 2221.996032 | 114.14777 | 2221.996032 | 115.635836 | 2221.996032 | 114.357931
2223.924848 | 114.370607 | 2223.924848 | 114.586145 | 2223.924848 | 115.237855 | 2223.924848 | 114.780722 | 2223.924848 | 115.403153 | 2223.924848 | 114.181462
2225.853664 | 114.388906 | 2225.853664 | 114.62891 | 2225.853664 | 115.128502 | 2225.853664 | 114.959082 | 2225.853664 | 115.518081 | 2225.853664 | 113.912882
2227.78248 | 114.481152 | 2227.78248 | 114.775666 | 2227.78248 | 115.209241 | 2227.78248 | 114.858505 | 2227.78248 | 115.824214 | 2227.78248 | 113.929957
2229.711296 | 114.624974 | 2229.711296 | 114.525938 | 2229.711296 | 115.060868 | 2229.711296 | 114.871028 | 2229.711296 | 115.766759 | 2229.711296 | 113.985427
2231.640112 | 114.490444 | 2231.640112 | 114.245587 | 2231.640112 | 115.062001 | 2231.640112 | 114.828636 | 2231.640112 | 115.900163 | 2231.640112 | 114.008319
2233.568928 | 114.152949 | 2233.568928 | 114.276825 | 2233.568928 | 115.246472 | 2233.568928 | 114.965408 | 2233.568928 | 115.691133 | 2233.568928 | 113.920615
2235.497744 | 114.029346 | 2235.497744 | 114.265455 | 2235.497744 | 115.227895 | 2235.497744 | 115.01601 | 2235.497744 | 115.434583 | 2235.497744 | 113.957434
2237.42656 | 113.954784 | 2237.42656 | 114.352649 | 2237.42656 | 115.106549 | 2237.42656 | 114.794203 | 2237.42656 | 115.29175 | 2237.42656 | 114.193999
2239.355376 | 114.005204 | 2239.355376 | 114.622563 | 2239.355376 | 115.29591 | 2239.355376 | 114.677129 | 2239.355376 | 115.353781 | 2239.355376 | 114.279205
2241.284192 | 113.995038 | 2241.284192 | 114.561454 | 2241.284192 | 115.098227 | 2241.284192 | 114.666769 | 2241.284192 | 115.567114 | 2241.284192 | 114.152327
2243.213008 | 114.207679 | 2243.213008 | 114.302221 | 2243.213008 | 114.900214 | 2243.213008 | 114.513469 | 2243.213008 | 115.485563 | 2243.213008 | 114.076605
2245.141824 | 114.034185 | 2245.141824 | 114.320831 | 2245.141824 | 114.987857 | 2245.141824 | 114.496353 | 2245.141824 | 115.366835 | 2245.141824 | 114.178067
2247.07064 | 113.883335 | 2247.07064 | 114.256714 | 2247.07064 | 114.766502 | 2247.07064 | 114.454496 | 2247.07064 | 115.150518 | 2247.07064 | 114.232665
2248.999456 | 113.648426 | 2248.999456 | 114.156501 | 2248.999456 | 114.686887 | 2248.999456 | 114.229987 | 2248.999456 | 115.047059 | 2248.999456 | 113.972023
2250.928272 | 113.57305 | 2250.928272 | 114.06784 | 2250.928272 | 114.717424 | 2250.928272 | 114.350414 | 2250.928272 | 115.112238 | 2250.928272 | 113.9445
2252.857088 | 113.595868 | 2252.857088 | 113.916301 | 2252.857088 | 114.67427 | 2252.857088 | 114.522293 | 2252.857088 | 115.065562 | 2252.857088 | 114.080251
2254.785904 | 113.742347 | 2254.785904 | 113.951948 | 2254.785904 | 114.74344 | 2254.785904 | 114.490641 | 2254.785904 | 115.1312 | 2254.785904 | 114.167942
2256.71472 | 113.897436 | 2256.71472 | 113.973991 | 2256.71472 | 114.718442 | 2256.71472 | 114.384391 | 2256.71472 | 114.991246 | 2256.71472 | 114.038684
2258.643536 | 113.84713 | 2258.643536 | 113.977257 | 2258.643536 | 114.627867 | 2258.643536 | 114.337457 | 2258.643536 | 114.934838 | 2258.643536 | 114.003913
2260.572352 | 113.721804 | 2260.572352 | 113.960821 | 2260.572352 | 114.71177 | 2260.572352 | 114.228929 | 2260.572352 | 115.015061 | 2260.572352 | 114.000055
2262.501168 | 113.597623 | 2262.501168 | 114.034143 | 2262.501168 | 114.509734 | 2262.501168 | 113.980618 | 2262.501168 | 115.084579 | 2262.501168 | 113.937449
2264.429984 | 113.557327 | 2264.429984 | 114.022896 | 2264.429984 | 114.32572 | 2264.429984 | 113.844732 | 2264.429984 | 115.124985 | 2264.429984 | 113.996093
2266.3588 | 113.614339 | 2266.3588 | 114.076924 | 2266.3588 | 114.438583 | 2266.3588 | 114.094096 | 2266.3588 | 115.11864 | 2266.3588 | 114.111137
2268.287616 | 113.746019 | 2268.287616 | 114.055812 | 2268.287616 | 114.435325 | 2268.287616 | 114.227833 | 2268.287616 | 115.022637 | 2268.287616 | 113.921879
2270.216432 | 113.869534 | 2270.216432 | 113.980311 | 2270.216432 | 114.411227 | 2270.216432 | 113.928063 | 2270.216432 | 114.909836 | 2270.216432 | 113.694694
2272.145248 | 113.704479 | 2272.145248 | 113.848929 | 2272.145248 | 114.541273 | 2272.145248 | 113.815686 | 2272.145248 | 114.783708 | 2272.145248 | 113.676008
2274.074064 | 113.625612 | 2274.074064 | 113.701995 | 2274.074064 | 114.793495 | 2274.074064 | 113.773289 | 2274.074064 | 114.976311 | 2274.074064 | 113.693641
2276.00288 | 113.646212 | 2276.00288 | 113.758737 | 2276.00288 | 114.708935 | 2276.00288 | 113.737708 | 2276.00288 | 114.978283 | 2276.00288 | 113.930402
2277.931696 | 113.80792 | 2277.931696 | 113.834648 | 2277.931696 | 114.391906 | 2277.931696 | 113.698134 | 2277.931696 | 114.87582 | 2277.931696 | 113.895192
2279.860512 | 113.811078 | 2279.860512 | 113.666805 | 2279.860512 | 114.403702 | 2279.860512 | 113.753355 | 2279.860512 | 114.761484 | 2279.860512 | 113.609703
2281.789328 | 113.54525 | 2281.789328 | 113.574437 | 2281.789328 | 114.473678 | 2281.789328 | 113.702313 | 2281.789328 | 114.563234 | 2281.789328 | 113.453116
2283.718144 | 113.359329 | 2283.718144 | 113.630963 | 2283.718144 | 114.220443 | 2283.718144 | 113.809201 | 2283.718144 | 114.47348 | 2283.718144 | 113.509986
2285.64696 | 113.454795 | 2285.64696 | 113.584142 | 2285.64696 | 114.086936 | 2285.64696 | 113.795886 | 2285.64696 | 114.5376 | 2285.64696 | 113.715093
2287.575776 | 113.455978 | 2287.575776 | 113.544204 | 2287.575776 | 114.248053 | 2287.575776 | 113.711497 | 2287.575776 | 114.62374 | 2287.575776 | 113.873816
2289.504592 | 113.460965 | 2289.504592 | 113.60679 | 2289.504592 | 114.255339 | 2289.504592 | 113.630029 | 2289.504592 | 114.701888 | 2289.504592 | 113.857365
2291.433408 | 113.512005 | 2291.433408 | 113.770521 | 2291.433408 | 114.241484 | 2291.433408 | 113.599313 | 2291.433408 | 114.6823 | 2291.433408 | 113.829243
2293.362224 | 113.488789 | 2293.362224 | 113.896792 | 2293.362224 | 114.236118 | 2293.362224 | 113.526561 | 2293.362224 | 114.561821 | 2293.362224 | 113.750101
2295.29104 | 113.381121 | 2295.29104 | 113.77457 | 2295.29104 | 114.131718 | 2295.29104 | 113.459733 | 2295.29104 | 114.623471 | 2295.29104 | 113.702416
2297.219856 | 113.442484 | 2297.219856 | 113.686942 | 2297.219856 | 114.133918 | 2297.219856 | 113.455553 | 2297.219856 | 114.707233 | 2297.219856 | 113.656255
2299.148672 | 113.489784 | 2299.148672 | 113.561352 | 2299.148672 | 114.229273 | 2299.148672 | 113.681647 | 2299.148672 | 114.526225 | 2299.148672 | 113.498554
2301.077488 | 113.417108 | 2301.077488 | 113.522582 | 2301.077488 | 114.295648 | 2301.077488 | 113.785302 | 2301.077488 | 114.443153 | 2301.077488 | 113.51558
2303.006304 | 113.331752 | 2303.006304 | 113.635991 | 2303.006304 | 114.264084 | 2303.006304 | 113.609779 | 2303.006304 | 114.43636 | 2303.006304 | 113.597659
2304.93512 | 113.330823 | 2304.93512 | 113.599353 | 2304.93512 | 114.194222 | 2304.93512 | 113.453089 | 2304.93512 | 114.436868 | 2304.93512 | 113.646074
2306.863936 | 113.410719 | 2306.863936 | 113.556027 | 2306.863936 | 114.125599 | 2306.863936 | 113.499733 | 2306.863936 | 114.347685 | 2306.863936 | 113.648931
2308.792752 | 113.498493 | 2308.792752 | 113.609588 | 2308.792752 | 114.102038 | 2308.792752 | 113.464989 | 2308.792752 | 114.288916 | 2308.792752 | 113.680984
2310.721568 | 113.51407 | 2310.721568 | 113.517981 | 2310.721568 | 114.130263 | 2310.721568 | 113.452068 | 2310.721568 | 114.236908 | 2310.721568 | 113.611359
2312.650384 | 113.415141 | 2312.650384 | 113.449106 | 2312.650384 | 114.120269 | 2312.650384 | 113.495943 | 2312.650384 | 114.216092 | 2312.650384 | 113.532007
2314.5792 | 113.405553 | 2314.5792 | 113.339954 | 2314.5792 | 114.176173 | 2314.5792 | 113.478045 | 2314.5792 | 114.278503 | 2314.5792 | 113.535142
2316.508016 | 113.418505 | 2316.508016 | 113.279033 | 2316.508016 | 114.184579 | 2316.508016 | 113.364369 | 2316.508016 | 114.29247 | 2316.508016 | 113.561557
2318.436832 | 113.389129 | 2318.436832 | 113.396745 | 2318.436832 | 114.100756 | 2318.436832 | 113.167653 | 2318.436832 | 114.272553 | 2318.436832 | 113.517686
2320.365648 | 113.356735 | 2320.365648 | 113.46878 | 2320.365648 | 113.948442 | 2320.365648 | 113.081943 | 2320.365648 | 114.35175 | 2320.365648 | 113.609614
2322.294464 | 113.255584 | 2322.294464 | 113.427425 | 2322.294464 | 113.944458 | 2322.294464 | 113.102528 | 2322.294464 | 114.319696 | 2322.294464 | 113.697623
2324.22328 | 113.26082 | 2324.22328 | 113.455202 | 2324.22328 | 114.054946 | 2324.22328 | 113.146264 | 2324.22328 | 114.295736 | 2324.22328 | 113.633415
2326.152096 | 113.362544 | 2326.152096 | 113.565774 | 2326.152096 | 114.105481 | 2326.152096 | 113.255728 | 2326.152096 | 114.403851 | 2326.152096 | 113.611428
2328.080912 | 113.347025 | 2328.080912 | 113.5208 | 2328.080912 | 114.11728 | 2328.080912 | 113.275319 | 2328.080912 | 114.413023 | 2328.080912 | 113.643432
2330.009728 | 113.337957 | 2330.009728 | 113.233751 | 2330.009728 | 114.013432 | 2330.009728 | 113.275313 | 2330.009728 | 114.435385 | 2330.009728 | 113.553341
2331.938544 | 113.387998 | 2331.938544 | 113.39713 | 2331.938544 | 113.868361 | 2331.938544 | 113.381471 | 2331.938544 | 114.510278 | 2331.938544 | 113.541474
2333.86736 | 113.397739 | 2333.86736 | 113.585245 | 2333.86736 | 113.773802 | 2333.86736 | 113.398416 | 2333.86736 | 114.461104 | 2333.86736 | 113.574318
2335.796176 | 113.390653 | 2335.796176 | 113.465057 | 2335.796176 | 113.809176 | 2335.796176 | 113.385568 | 2335.796176 | 114.373993 | 2335.796176 | 113.569497
2337.724992 | 113.219629 | 2337.724992 | 113.408659 | 2337.724992 | 113.992799 | 2337.724992 | 113.426254 | 2337.724992 | 114.274965 | 2337.724992 | 113.488316
2339.653808 | 113.239203 | 2339.653808 | 113.392573 | 2339.653808 | 113.98644 | 2339.653808 | 113.391267 | 2339.653808 | 114.262593 | 2339.653808 | 113.542339
2341.582624 | 113.376154 | 2341.582624 | 113.357876 | 2341.582624 | 113.869691 | 2341.582624 | 113.424311 | 2341.582624 | 114.286099 | 2341.582624 | 113.483145
2343.51144 | 113.34438 | 2343.51144 | 113.30875 | 2343.51144 | 113.715039 | 2343.51144 | 113.231979 | 2343.51144 | 114.338067 | 2343.51144 | 113.46897
2345.440256 | 113.260237 | 2345.440256 | 113.281524 | 2345.440256 | 113.64907 | 2345.440256 | 113.125352 | 2345.440256 | 114.40422 | 2345.440256 | 113.526837
2347.369072 | 113.221683 | 2347.369072 | 113.279631 | 2347.369072 | 113.801994 | 2347.369072 | 113.171642 | 2347.369072 | 114.355585 | 2347.369072 | 113.583182
2349.297888 | 113.244176 | 2349.297888 | 113.328306 | 2349.297888 | 113.854448 | 2349.297888 | 113.204461 | 2349.297888 | 114.270103 | 2349.297888 | 113.672572
2351.226704 | 113.306197 | 2351.226704 | 113.375313 | 2351.226704 | 113.794127 | 2351.226704 | 113.080078 | 2351.226704 | 114.102246 | 2351.226704 | 113.676673
2353.15552 | 113.248092 | 2353.15552 | 113.36218 | 2353.15552 | 113.71887 | 2353.15552 | 113.02314 | 2353.15552 | 113.907636 | 2353.15552 | 113.564806
2355.084336 | 113.117884 | 2355.084336 | 113.365707 | 2355.084336 | 113.683179 | 2355.084336 | 113.053575 | 2355.084336 | 113.96437 | 2355.084336 | 113.452909
2357.013152 | 113.032397 | 2357.013152 | 113.165578 | 2357.013152 | 113.647398 | 2357.013152 | 112.995685 | 2357.013152 | 114.125629 | 2357.013152 | 113.280542
2358.941968 | 113.127957 | 2358.941968 | 112.911234 | 2358.941968 | 113.73296 | 2358.941968 | 113.161618 | 2358.941968 | 114.108757 | 2358.941968 | 113.095798
2360.870784 | 113.060204 | 2360.870784 | 112.828124 | 2360.870784 | 113.809287 | 2360.870784 | 113.459216 | 2360.870784 | 114.402532 | 2360.870784 | 113.121509
2362.7996 | 113.066151 | 2362.7996 | 112.960154 | 2362.7996 | 113.757251 | 2362.7996 | 113.447569 | 2362.7996 | 114.420816 | 2362.7996 | 113.122658
2364.728416 | 113.149103 | 2364.728416 | 113.069396 | 2364.728416 | 113.727491 | 2364.728416 | 113.261034 | 2364.728416 | 114.246909 | 2364.728416 | 112.942638
2366.657232 | 113.10339 | 2366.657232 | 113.273111 | 2366.657232 | 113.675137 | 2366.657232 | 113.158385 | 2366.657232 | 114.208156 | 2366.657232 | 113.009664
2368.586048 | 113.046995 | 2368.586048 | 113.496151 | 2368.586048 | 113.801749 | 2368.586048 | 113.018589 | 2368.586048 | 114.081997 | 2368.586048 | 113.094214
2370.514864 | 113.019215 | 2370.514864 | 113.451252 | 2370.514864 | 113.952885 | 2370.514864 | 112.97307 | 2370.514864 | 113.969453 | 2370.514864 | 113.158945
2372.44368 | 113.037397 | 2372.44368 | 113.346306 | 2372.44368 | 113.836073 | 2372.44368 | 113.150182 | 2372.44368 | 114.015773 | 2372.44368 | 113.283269
2374.372496 | 113.013863 | 2374.372496 | 113.240086 | 2374.372496 | 113.684433 | 2374.372496 | 113.067767 | 2374.372496 | 114.210524 | 2374.372496 | 113.349446
2376.301312 | 113.120669 | 2376.301312 | 113.024527 | 2376.301312 | 113.627282 | 2376.301312 | 112.922071 | 2376.301312 | 114.276991 | 2376.301312 | 113.322649
2378.230128 | 113.202913 | 2378.230128 | 113.064006 | 2378.230128 | 113.647468 | 2378.230128 | 112.998236 | 2378.230128 | 114.101884 | 2378.230128 | 113.312535
2380.158944 | 113.157832 | 2380.158944 | 113.172135 | 2380.158944 | 113.682024 | 2380.158944 | 113.004414 | 2380.158944 | 114.025386 | 2380.158944 | 113.353936
2382.08776 | 113.124328 | 2382.08776 | 113.180587 | 2382.08776 | 113.675604 | 2382.08776 | 112.898911 | 2382.08776 | 114.100649 | 2382.08776 | 113.426489
2384.016576 | 113.082293 | 2384.016576 | 113.203496 | 2384.016576 | 113.635975 | 2384.016576 | 112.901311 | 2384.016576 | 114.141626 | 2384.016576 | 113.477683
2385.945392 | 113.051025 | 2385.945392 | 113.222425 | 2385.945392 | 113.599317 | 2385.945392 | 112.940325 | 2385.945392 | 114.127226 | 2385.945392 | 113.566801
2387.874208 | 113.043976 | 2387.874208 | 113.224185 | 2387.874208 | 113.531142 | 2387.874208 | 112.926959 | 2387.874208 | 114.031015 | 2387.874208 | 113.529475
2389.803024 | 113.076176 | 2389.803024 | 113.233156 | 2389.803024 | 113.511981 | 2389.803024 | 112.939911 | 2389.803024 | 113.965974 | 2389.803024 | 113.431356
2391.73184 | 113.084407 | 2391.73184 | 113.143922 | 2391.73184 | 113.597537 | 2391.73184 | 112.931396 | 2391.73184 | 114.017336 | 2391.73184 | 113.381716
2393.660656 | 113.101214 | 2393.660656 | 113.061367 | 2393.660656 | 113.547636 | 2393.660656 | 112.86825 | 2393.660656 | 114.022368 | 2393.660656 | 113.416432
2395.589472 | 113.135534 | 2395.589472 | 113.094703 | 2395.589472 | 113.497542 | 2395.589472 | 112.831252 | 2395.589472 | 113.986309 | 2395.589472 | 113.357504
2397.518288 | 113.141509 | 2397.518288 | 113.103241 | 2397.518288 | 113.486676 | 2397.518288 | 112.838023 | 2397.518288 | 114.005864 | 2397.518288 | 113.404656
2399.447104 | 113.102886 | 2399.447104 | 113.018312 | 2399.447104 | 113.467348 | 2399.447104 | 112.773292 | 2399.447104 | 114.005781 | 2399.447104 | 113.417886
2401.37592 | 113.005278 | 2401.37592 | 112.944255 | 2401.37592 | 113.548296 | 2401.37592 | 112.737947 | 2401.37592 | 113.993455 | 2401.37592 | 113.346123
2403.304736 | 113.009319 | 2403.304736 | 112.870946 | 2403.304736 | 113.626626 | 2403.304736 | 112.800289 | 2403.304736 | 113.911534 | 2403.304736 | 113.330786
2405.233552 | 113.033819 | 2405.233552 | 112.857762 | 2405.233552 | 113.519933 | 2405.233552 | 112.784301 | 2405.233552 | 113.811602 | 2405.233552 | 113.325077
2407.162368 | 113.024539 | 2407.162368 | 112.932828 | 2407.162368 | 113.395047 | 2407.162368 | 112.618963 | 2407.162368 | 113.854732 | 2407.162368 | 113.316274
2409.091184 | 113.014112 | 2409.091184 | 112.981287 | 2409.091184 | 113.290795 | 2409.091184 | 112.603272 | 2409.091184 | 113.855246 | 2409.091184 | 113.353357
2411.02 | 112.993383 | 2411.02 | 112.96478 | 2411.02 | 113.273793 | 2411.02 | 112.783197 | 2411.02 | 113.836509 | 2411.02 | 113.374904
2412.948816 | 113.018207 | 2412.948816 | 112.982677 | 2412.948816 | 113.420755 | 2412.948816 | 112.835864 | 2412.948816 | 113.828341 | 2412.948816 | 113.321403
2414.877632 | 112.942106 | 2414.877632 | 112.931331 | 2414.877632 | 113.397295 | 2414.877632 | 112.743273 | 2414.877632 | 113.770541 | 2414.877632 | 113.34207
2416.806448 | 112.905881 | 2416.806448 | 112.922687 | 2416.806448 | 113.247072 | 2416.806448 | 112.673009 | 2416.806448 | 113.695983 | 2416.806448 | 113.354608
2418.735264 | 112.849801 | 2418.735264 | 112.941383 | 2418.735264 | 113.266276 | 2418.735264 | 112.610107 | 2418.735264 | 113.701203 | 2418.735264 | 113.284565
2420.66408 | 112.848099 | 2420.66408 | 112.920094 | 2420.66408 | 113.346551 | 2420.66408 | 112.474195 | 2420.66408 | 113.662475 | 2420.66408 | 113.199842
2422.592896 | 112.879014 | 2422.592896 | 112.980787 | 2422.592896 | 113.30635 | 2422.592896 | 112.519052 | 2422.592896 | 113.620719 | 2422.592896 | 113.236974
2424.521712 | 112.92183 | 2424.521712 | 112.944246 | 2424.521712 | 113.376633 | 2424.521712 | 112.612516 | 2424.521712 | 113.652783 | 2424.521712 | 113.23696
2426.450528 | 112.944402 | 2426.450528 | 112.801416 | 2426.450528 | 113.296263 | 2426.450528 | 112.597859 | 2426.450528 | 113.686239 | 2426.450528 | 113.122032
2428.379344 | 112.911703 | 2428.379344 | 112.738698 | 2428.379344 | 113.247444 | 2428.379344 | 112.476843 | 2428.379344 | 113.683006 | 2428.379344 | 113.059815
2430.30816 | 112.883549 | 2430.30816 | 112.706427 | 2430.30816 | 113.264432 | 2430.30816 | 112.472861 | 2430.30816 | 113.664019 | 2430.30816 | 113.071402
2432.236976 | 112.897868 | 2432.236976 | 112.803365 | 2432.236976 | 113.182848 | 2432.236976 | 112.512698 | 2432.236976 | 113.739902 | 2432.236976 | 113.173432
2434.165792 | 112.870984 | 2434.165792 | 112.88737 | 2434.165792 | 113.135845 | 2434.165792 | 112.449427 | 2434.165792 | 113.755468 | 2434.165792 | 113.114341
2436.094608 | 112.789462 | 2436.094608 | 112.845974 | 2436.094608 | 113.131618 | 2436.094608 | 112.403828 | 2436.094608 | 113.721861 | 2436.094608 | 113.028096
2438.023424 | 112.794985 | 2438.023424 | 112.77459 | 2438.023424 | 113.016344 | 2438.023424 | 112.499692 | 2438.023424 | 113.727424 | 2438.023424 | 112.953388
2439.95224 | 112.848287 | 2439.95224 | 112.706474 | 2439.95224 | 113.134197 | 2439.95224 | 112.600967 | 2439.95224 | 113.665894 | 2439.95224 | 112.952488
2441.881056 | 112.790512 | 2441.881056 | 112.694656 | 2441.881056 | 113.282155 | 2441.881056 | 112.617429 | 2441.881056 | 113.59242 | 2441.881056 | 112.99914
2443.809872 | 112.831025 | 2443.809872 | 112.841864 | 2443.809872 | 113.211971 | 2443.809872 | 112.483389 | 2443.809872 | 113.60856 | 2443.809872 | 113.04104
2445.738688 | 112.865556 | 2445.738688 | 112.777444 | 2445.738688 | 113.250045 | 2445.738688 | 112.383613 | 2445.738688 | 113.57218 | 2445.738688 | 112.971907
2447.667504 | 112.792524 | 2447.667504 | 112.709677 | 2447.667504 | 113.304938 | 2447.667504 | 112.401095 | 2447.667504 | 113.464153 | 2447.667504 | 112.930456
2449.59632 | 112.725891 | 2449.59632 | 112.712454 | 2449.59632 | 113.179071 | 2449.59632 | 112.416531 | 2449.59632 | 113.383672 | 2449.59632 | 112.931741
2451.525136 | 112.731736 | 2451.525136 | 112.695642 | 2451.525136 | 113.075909 | 2451.525136 | 112.401938 | 2451.525136 | 113.428505 | 2451.525136 | 112.878362
2453.453952 | 112.738038 | 2453.453952 | 112.667786 | 2453.453952 | 113.138196 | 2453.453952 | 112.352896 | 2453.453952 | 113.488118 | 2453.453952 | 112.834603
2455.382768 | 112.77954 | 2455.382768 | 112.708411 | 2455.382768 | 113.073872 | 2455.382768 | 112.310972 | 2455.382768 | 113.569886 | 2455.382768 | 112.848198
2457.311584 | 112.725368 | 2457.311584 | 112.656711 | 2457.311584 | 112.989542 | 2457.311584 | 112.24222 | 2457.311584 | 113.534538 | 2457.311584 | 112.863892
2459.2404 | 112.696941 | 2459.2404 | 112.593117 | 2459.2404 | 112.911816 | 2459.2404 | 112.31679 | 2459.2404 | 113.494424 | 2459.2404 | 112.864007
2461.169216 | 112.681049 | 2461.169216 | 112.565955 | 2461.169216 | 112.795818 | 2461.169216 | 112.31022 | 2461.169216 | 113.524644 | 2461.169216 | 112.811924
2463.098032 | 112.695105 | 2463.098032 | 112.60071 | 2463.098032 | 112.838779 | 2463.098032 | 112.102489 | 2463.098032 | 113.556905 | 2463.098032 | 112.8252
2465.026848 | 112.677761 | 2465.026848 | 112.551785 | 2465.026848 | 112.932761 | 2465.026848 | 112.026073 | 2465.026848 | 113.510426 | 2465.026848 | 112.802258
2466.955664 | 112.585862 | 2466.955664 | 112.450578 | 2466.955664 | 112.981442 | 2466.955664 | 112.125533 | 2466.955664 | 113.385809 | 2466.955664 | 112.768934
2468.88448 | 112.524352 | 2468.88448 | 112.456502 | 2468.88448 | 112.923751 | 2468.88448 | 112.110867 | 2468.88448 | 113.331898 | 2468.88448 | 112.730042
2470.813296 | 112.568069 | 2470.813296 | 112.412743 | 2470.813296 | 112.860401 | 2470.813296 | 112.096526 | 2470.813296 | 113.322106 | 2470.813296 | 112.640376
2472.742112 | 112.605838 | 2472.742112 | 112.381932 | 2472.742112 | 112.85659 | 2472.742112 | 112.138069 | 2472.742112 | 113.442145 | 2472.742112 | 112.59311
2474.670928 | 112.55883 | 2474.670928 | 112.435215 | 2474.670928 | 112.913437 | 2474.670928 | 112.117106 | 2474.670928 | 113.439664 | 2474.670928 | 112.696669
2476.599744 | 112.604529 | 2476.599744 | 112.34975 | 2476.599744 | 112.943449 | 2476.599744 | 112.077142 | 2476.599744 | 113.349483 | 2476.599744 | 112.671991
2478.52856 | 112.775951 | 2478.52856 | 112.3178 | 2478.52856 | 112.814758 | 2478.52856 | 112.111362 | 2478.52856 | 113.40689 | 2478.52856 | 112.572681
2480.457376 | 112.753182 | 2480.457376 | 112.435572 | 2480.457376 | 112.70085 | 2480.457376 | 112.197664 | 2480.457376 | 113.477367 | 2480.457376 | 112.604139
2482.386192 | 112.607024 | 2482.386192 | 112.458827 | 2482.386192 | 112.669937 | 2482.386192 | 112.127482 | 2482.386192 | 113.469671 | 2482.386192 | 112.6127
2484.315008 | 112.536969 | 2484.315008 | 112.366076 | 2484.315008 | 112.749759 | 2484.315008 | 112.029003 | 2484.315008 | 113.30543 | 2484.315008 | 112.553786
2486.243824 | 112.494868 | 2486.243824 | 112.355257 | 2486.243824 | 112.907533 | 2486.243824 | 112.033503 | 2486.243824 | 113.168923 | 2486.243824 | 112.578295
2488.17264 | 112.519497 | 2488.17264 | 112.388002 | 2488.17264 | 112.875211 | 2488.17264 | 111.987346 | 2488.17264 | 113.180297 | 2488.17264 | 112.571027
2490.101456 | 112.640716 | 2490.101456 | 112.413649 | 2490.101456 | 112.760416 | 2490.101456 | 112.015718 | 2490.101456 | 113.110725 | 2490.101456 | 112.449612
2492.030272 | 112.618569 | 2492.030272 | 112.396001 | 2492.030272 | 112.801653 | 2492.030272 | 112.035409 | 2492.030272 | 113.047994 | 2492.030272 | 112.38445
2493.959088 | 112.496506 | 2493.959088 | 112.368832 | 2493.959088 | 112.753846 | 2493.959088 | 111.921829 | 2493.959088 | 113.097955 | 2493.959088 | 112.443308
2495.887904 | 112.486817 | 2495.887904 | 112.28637 | 2495.887904 | 112.70325 | 2495.887904 | 111.93262 | 2495.887904 | 113.186766 | 2495.887904 | 112.427242
2497.81672 | 112.480582 | 2497.81672 | 112.308516 | 2497.81672 | 112.751314 | 2497.81672 | 111.923205 | 2497.81672 | 113.13039 | 2497.81672 | 112.448252
2499.745536 | 112.364709 | 2499.745536 | 112.321578 | 2499.745536 | 112.686748 | 2499.745536 | 111.919106 | 2499.745536 | 113.098389 | 2499.745536 | 112.34871
2501.674352 | 112.439574 | 2501.674352 | 112.283375 | 2501.674352 | 112.542642 | 2501.674352 | 111.860934 | 2501.674352 | 113.153219 | 2501.674352 | 112.308692
2503.603168 | 112.534264 | 2503.603168 | 112.321069 | 2503.603168 | 112.582865 | 2503.603168 | 111.864283 | 2503.603168 | 113.129472 | 2503.603168 | 112.320655
2505.531984 | 112.536753 | 2505.531984 | 112.271837 | 2505.531984 | 112.720136 | 2505.531984 | 111.86323 | 2505.531984 | 113.116473 | 2505.531984 | 112.355161
2507.4608 | 112.512069 | 2507.4608 | 112.154971 | 2507.4608 | 112.698003 | 2507.4608 | 111.845085 | 2507.4608 | 113.142155 | 2507.4608 | 112.307768
2509.389616 | 112.482378 | 2509.389616 | 112.164899 | 2509.389616 | 112.531116 | 2509.389616 | 111.826363 | 2509.389616 | 113.103942 | 2509.389616 | 112.312329
2511.318432 | 112.441561 | 2511.318432 | 112.184248 | 2511.318432 | 112.482398 | 2511.318432 | 111.778957 | 2511.318432 | 113.0924 | 2511.318432 | 112.358206
2513.247248 | 112.399605 | 2513.247248 | 112.105882 | 2513.247248 | 112.403003 | 2513.247248 | 111.779728 | 2513.247248 | 113.105621 | 2513.247248 | 112.332112
2515.176064 | 112.366683 | 2515.176064 | 112.107039 | 2515.176064 | 112.398223 | 2515.176064 | 111.766706 | 2515.176064 | 113.023545 | 2515.176064 | 112.199798
2517.10488 | 112.392435 | 2517.10488 | 112.15862 | 2517.10488 | 112.47813 | 2517.10488 | 111.771841 | 2517.10488 | 112.882899 | 2517.10488 | 112.117482
2519.033696 | 112.438936 | 2519.033696 | 112.069094 | 2519.033696 | 112.494482 | 2519.033696 | 111.809077 | 2519.033696 | 112.882818 | 2519.033696 | 112.106923
2520.962512 | 112.499685 | 2520.962512 | 111.986418 | 2520.962512 | 112.415192 | 2520.962512 | 111.809304 | 2520.962512 | 113.006497 | 2520.962512 | 112.082512
2522.891328 | 112.460906 | 2522.891328 | 112.027284 | 2522.891328 | 112.391975 | 2522.891328 | 111.793655 | 2522.891328 | 113.022544 | 2522.891328 | 112.119379
2524.820144 | 112.332074 | 2524.820144 | 112.011149 | 2524.820144 | 112.380499 | 2524.820144 | 111.837264 | 2524.820144 | 113.030917 | 2524.820144 | 112.11896
2526.74896 | 112.302872 | 2526.74896 | 111.956165 | 2526.74896 | 112.298256 | 2526.74896 | 111.858047 | 2526.74896 | 113.100545 | 2526.74896 | 112.092468
2528.677776 | 112.302011 | 2528.677776 | 111.965437 | 2528.677776 | 112.219997 | 2528.677776 | 111.678179 | 2528.677776 | 113.054208 | 2528.677776 | 112.030137
2530.606592 | 112.235266 | 2530.606592 | 111.956805 | 2530.606592 | 112.29456 | 2530.606592 | 111.465512 | 2530.606592 | 112.847864 | 2530.606592 | 112.005477
2532.535408 | 112.234943 | 2532.535408 | 111.908085 | 2532.535408 | 112.329667 | 2532.535408 | 111.468285 | 2532.535408 | 112.85919 | 2532.535408 | 112.004353
2534.464224 | 112.232966 | 2534.464224 | 111.849777 | 2534.464224 | 112.294436 | 2534.464224 | 111.524612 | 2534.464224 | 112.988099 | 2534.464224 | 111.998961
2536.39304 | 112.1921 | 2536.39304 | 111.911561 | 2536.39304 | 112.23107 | 2536.39304 | 111.483517 | 2536.39304 | 112.999481 | 2536.39304 | 111.958338
2538.321856 | 112.17997 | 2538.321856 | 111.928765 | 2538.321856 | 112.244333 | 2538.321856 | 111.5468 | 2538.321856 | 113.001524 | 2538.321856 | 111.980636
2540.250672 | 112.148978 | 2540.250672 | 111.947093 | 2540.250672 | 112.186598 | 2540.250672 | 111.63673 | 2540.250672 | 112.880143 | 2540.250672 | 112.007413
2542.179488 | 112.201228 | 2542.179488 | 111.925922 | 2542.179488 | 112.128113 | 2542.179488 | 111.61929 | 2542.179488 | 112.743892 | 2542.179488 | 111.95682
2544.108304 | 112.22033 | 2544.108304 | 111.772895 | 2544.108304 | 112.223267 | 2544.108304 | 111.507209 | 2544.108304 | 112.797271 | 2544.108304 | 111.930559
2546.03712 | 112.199363 | 2546.03712 | 111.723568 | 2546.03712 | 112.184826 | 2546.03712 | 111.404293 | 2546.03712 | 112.888517 | 2546.03712 | 112.041728
2547.965936 | 112.286682 | 2547.965936 | 111.780592 | 2547.965936 | 112.148938 | 2547.965936 | 111.395364 | 2547.965936 | 112.819942 | 2547.965936 | 112.020632
2549.894752 | 112.342314 | 2549.894752 | 111.721872 | 2549.894752 | 112.216551 | 2549.894752 | 111.39107 | 2549.894752 | 112.749714 | 2549.894752 | 111.966394
2551.823568 | 112.279717 | 2551.823568 | 111.686733 | 2551.823568 | 112.244105 | 2551.823568 | 111.445867 | 2551.823568 | 112.744503 | 2551.823568 | 111.979584
2553.752384 | 112.198072 | 2553.752384 | 111.724821 | 2553.752384 | 112.185969 | 2553.752384 | 111.422613 | 2553.752384 | 112.698998 | 2553.752384 | 111.896856
2555.6812 | 112.247844 | 2555.6812 | 111.677913 | 2555.6812 | 112.157712 | 2555.6812 | 111.404063 | 2555.6812 | 112.670728 | 2555.6812 | 111.886488
2557.610016 | 112.281296 | 2557.610016 | 111.648947 | 2557.610016 | 112.101753 | 2557.610016 | 111.402961 | 2557.610016 | 112.614887 | 2557.610016 | 111.946347
2559.538832 | 112.264696 | 2559.538832 | 111.721526 | 2559.538832 | 112.039189 | 2559.538832 | 111.277048 | 2559.538832 | 112.696078 | 2559.538832 | 111.988869
2561.467648 | 112.237308 | 2561.467648 | 111.723636 | 2561.467648 | 112.051088 | 2561.467648 | 111.172824 | 2561.467648 | 112.745955 | 2561.467648 | 111.901189
2563.396464 | 112.181981 | 2563.396464 | 111.69495 | 2563.396464 | 112.063926 | 2563.396464 | 111.112121 | 2563.396464 | 112.661736 | 2563.396464 | 111.796623
2565.32528 | 112.114979 | 2565.32528 | 111.701781 | 2565.32528 | 112.097016 | 2565.32528 | 111.114127 | 2565.32528 | 112.668676 | 2565.32528 | 111.777531
2567.254096 | 112.109857 | 2567.254096 | 111.659082 | 2567.254096 | 112.035312 | 2567.254096 | 111.145201 | 2567.254096 | 112.72677 | 2567.254096 | 111.690855
2569.182912 | 112.072702 | 2569.182912 | 111.667831 | 2569.182912 | 111.979682 | 2569.182912 | 111.105755 | 2569.182912 | 112.64252 | 2569.182912 | 111.632483
2571.111728 | 112.027292 | 2571.111728 | 111.698814 | 2571.111728 | 112.050418 | 2571.111728 | 111.146361 | 2571.111728 | 112.608565 | 2571.111728 | 111.622509
2573.040544 | 112.065935 | 2573.040544 | 111.624518 | 2573.040544 | 112.013137 | 2573.040544 | 111.272688 | 2573.040544 | 112.614882 | 2573.040544 | 111.666346
2574.96936 | 112.169312 | 2574.96936 | 111.575495 | 2574.96936 | 111.919993 | 2574.96936 | 111.322892 | 2574.96936 | 112.578254 | 2574.96936 | 111.748262
2576.898176 | 112.203526 | 2576.898176 | 111.493199 | 2576.898176 | 111.853841 | 2576.898176 | 111.232165 | 2576.898176 | 112.54836 | 2576.898176 | 111.76685
2578.826992 | 112.269172 | 2578.826992 | 111.496825 | 2578.826992 | 111.904348 | 2578.826992 | 111.140621 | 2578.826992 | 112.637192 | 2578.826992 | 111.706079
2580.755808 | 112.235064 | 2580.755808 | 111.540303 | 2580.755808 | 111.928019 | 2580.755808 | 111.124515 | 2580.755808 | 112.675599 | 2580.755808 | 111.628525
2582.684624 | 112.097301 | 2582.684624 | 111.486534 | 2582.684624 | 111.951192 | 2582.684624 | 111.11181 | 2582.684624 | 112.568107 | 2582.684624 | 111.689725
2584.61344 | 112.090839 | 2584.61344 | 111.473031 | 2584.61344 | 111.905608 | 2584.61344 | 111.087184 | 2584.61344 | 112.556547 | 2584.61344 | 111.685521
2586.542256 | 112.201085 | 2586.542256 | 111.508707 | 2586.542256 | 111.820484 | 2586.542256 | 111.06783 | 2586.542256 | 112.516437 | 2586.542256 | 111.635556
2588.471072 | 112.109495 | 2588.471072 | 111.532728 | 2588.471072 | 111.871128 | 2588.471072 | 111.137041 | 2588.471072 | 112.444356 | 2588.471072 | 111.563225
2590.399888 | 111.966105 | 2590.399888 | 111.486206 | 2590.399888 | 112.063441 | 2590.399888 | 111.072282 | 2590.399888 | 112.393276 | 2590.399888 | 111.606108
2592.328704 | 111.926018 | 2592.328704 | 111.489052 | 2592.328704 | 112.021116 | 2592.328704 | 111.050414 | 2592.328704 | 112.424226 | 2592.328704 | 111.65517
2594.25752 | 111.947508 | 2594.25752 | 111.472851 | 2594.25752 | 111.852691 | 2594.25752 | 111.049176 | 2594.25752 | 112.476886 | 2594.25752 | 111.649197
2596.186336 | 111.978115 | 2596.186336 | 111.408117 | 2596.186336 | 111.826232 | 2596.186336 | 110.998159 | 2596.186336 | 112.505868 | 2596.186336 | 111.632271
2598.115152 | 112.000566 | 2598.115152 | 111.429506 | 2598.115152 | 111.894381 | 2598.115152 | 110.96503 | 2598.115152 | 112.451768 | 2598.115152 | 111.63726
2600.043968 | 112.021877 | 2600.043968 | 111.459292 | 2600.043968 | 111.874873 | 2600.043968 | 110.969941 | 2600.043968 | 112.373534 | 2600.043968 | 111.624855
2601.972784 | 112.029879 | 2601.972784 | 111.358189 | 2601.972784 | 111.866439 | 2601.972784 | 111.02035 | 2601.972784 | 112.383243 | 2601.972784 | 111.577307
2603.9016 | 112.015079 | 2603.9016 | 111.290291 | 2603.9016 | 111.909397 | 2603.9016 | 111.019582 | 2603.9016 | 112.368201 | 2603.9016 | 111.565839
2605.830416 | 112.031658 | 2605.830416 | 111.294419 | 2605.830416 | 111.906532 | 2605.830416 | 111.013405 | 2605.830416 | 112.34802 | 2605.830416 | 111.590608
2607.759232 | 111.951307 | 2607.759232 | 111.315458 | 2607.759232 | 111.8326 | 2607.759232 | 111.050016 | 2607.759232 | 112.333248 | 2607.759232 | 111.534176
2609.688048 | 111.961838 | 2609.688048 | 111.315043 | 2609.688048 | 111.777197 | 2609.688048 | 111.00651 | 2609.688048 | 112.341203 | 2609.688048 | 111.479751
2611.616864 | 111.913359 | 2611.616864 | 111.276603 | 2611.616864 | 111.692451 | 2611.616864 | 111.071281 | 2611.616864 | 112.356528 | 2611.616864 | 111.536427
2613.54568 | 111.915791 | 2613.54568 | 111.205599 | 2613.54568 | 111.690249 | 2613.54568 | 111.08031 | 2613.54568 | 112.282628 | 2613.54568 | 111.570738
2615.474496 | 112.032055 | 2615.474496 | 111.205925 | 2615.474496 | 111.763266 | 2615.474496 | 110.990777 | 2615.474496 | 112.259844 | 2615.474496 | 111.51416
2617.403312 | 112.071283 | 2617.403312 | 111.229526 | 2617.403312 | 111.750592 | 2617.403312 | 110.954307 | 2617.403312 | 112.284405 | 2617.403312 | 111.485759
2619.332128 | 111.996644 | 2619.332128 | 111.24311 | 2619.332128 | 111.730474 | 2619.332128 | 110.93136 | 2619.332128 | 112.327777 | 2619.332128 | 111.485405
2621.260944 | 111.916997 | 2621.260944 | 111.325285 | 2621.260944 | 111.717118 | 2621.260944 | 110.89442 | 2621.260944 | 112.311869 | 2621.260944 | 111.541478
2623.18976 | 111.854634 | 2623.18976 | 111.297467 | 2623.18976 | 111.669312 | 2623.18976 | 110.923439 | 2623.18976 | 112.285409 | 2623.18976 | 111.548835
2625.118576 | 111.85578 | 2625.118576 | 111.215162 | 2625.118576 | 111.727648 | 2625.118576 | 110.871866 | 2625.118576 | 112.287704 | 2625.118576 | 111.532678
2627.047392 | 111.918919 | 2627.047392 | 111.235725 | 2627.047392 | 111.798004 | 2627.047392 | 110.833074 | 2627.047392 | 112.348172 | 2627.047392 | 111.503695
2628.976208 | 111.945852 | 2628.976208 | 111.25741 | 2628.976208 | 111.828458 | 2628.976208 | 110.900463 | 2628.976208 | 112.310324 | 2628.976208 | 111.467119
2630.905024 | 111.946006 | 2630.905024 | 111.270439 | 2630.905024 | 111.812246 | 2630.905024 | 110.863595 | 2630.905024 | 112.177763 | 2630.905024 | 111.470322
2632.83384 | 111.996139 | 2632.83384 | 111.29988 | 2632.83384 | 111.778107 | 2632.83384 | 110.796198 | 2632.83384 | 112.149936 | 2632.83384 | 111.426985
2634.762656 | 112.035349 | 2634.762656 | 111.296403 | 2634.762656 | 111.778126 | 2634.762656 | 110.850011 | 2634.762656 | 112.247957 | 2634.762656 | 111.419865
2636.691472 | 112.077333 | 2636.691472 | 111.28971 | 2636.691472 | 111.843472 | 2636.691472 | 110.891082 | 2636.691472 | 112.27425 | 2636.691472 | 111.457699
2638.620288 | 112.001161 | 2638.620288 | 111.256786 | 2638.620288 | 111.80378 | 2638.620288 | 110.869739 | 2638.620288 | 112.174225 | 2638.620288 | 111.458223
2640.549104 | 111.903938 | 2640.549104 | 111.189852 | 2640.549104 | 111.754325 | 2640.549104 | 110.844074 | 2640.549104 | 112.164473 | 2640.549104 | 111.469975
2642.47792 | 111.894949 | 2642.47792 | 111.200685 | 2642.47792 | 111.719854 | 2642.47792 | 110.845146 | 2642.47792 | 112.256464 | 2642.47792 | 111.479696
2644.406736 | 111.967891 | 2644.406736 | 111.250243 | 2644.406736 | 111.75002 | 2644.406736 | 110.800284 | 2644.406736 | 112.312079 | 2644.406736 | 111.461243
2646.335552 | 111.986398 | 2646.335552 | 111.233013 | 2646.335552 | 111.772936 | 2646.335552 | 110.763897 | 2646.335552 | 112.314174 | 2646.335552 | 111.412357
2648.264368 | 111.979482 | 2648.264368 | 111.220482 | 2648.264368 | 111.698598 | 2648.264368 | 110.724141 | 2648.264368 | 112.292722 | 2648.264368 | 111.398414
2650.193184 | 111.960572 | 2650.193184 | 111.220877 | 2650.193184 | 111.706112 | 2650.193184 | 110.70283 | 2650.193184 | 112.23249 | 2650.193184 | 111.368947
2652.122 | 111.901454 | 2652.122 | 111.256518 | 2652.122 | 111.708679 | 2652.122 | 110.709235 | 2652.122 | 112.211619 | 2652.122 | 111.364416
2654.050816 | 111.881407 | 2654.050816 | 111.309143 | 2654.050816 | 111.689967 | 2654.050816 | 110.73692 | 2654.050816 | 112.188593 | 2654.050816 | 111.378562
2655.979632 | 111.913589 | 2655.979632 | 111.290192 | 2655.979632 | 111.727354 | 2655.979632 | 110.776972 | 2655.979632 | 112.195841 | 2655.979632 | 111.396355
2657.908448 | 111.932154 | 2657.908448 | 111.22459 | 2657.908448 | 111.7336 | 2657.908448 | 110.787777 | 2657.908448 | 112.222741 | 2657.908448 | 111.380865
2659.837264 | 111.956199 | 2659.837264 | 111.192936 | 2659.837264 | 111.724922 | 2659.837264 | 110.773623 | 2659.837264 | 112.186898 | 2659.837264 | 111.387109
2661.76608 | 112.011378 | 2661.76608 | 111.206432 | 2661.76608 | 111.722619 | 2661.76608 | 110.812862 | 2661.76608 | 112.158111 | 2661.76608 | 111.392849
2663.694896 | 112.036622 | 2663.694896 | 111.278603 | 2663.694896 | 111.714286 | 2663.694896 | 110.786847 | 2663.694896 | 112.215095 | 2663.694896 | 111.43386
2665.623712 | 112.008602 | 2665.623712 | 111.276 | 2665.623712 | 111.716583 | 2665.623712 | 110.715553 | 2665.623712 | 112.194382 | 2665.623712 | 111.468638
2667.552528 | 111.952437 | 2667.552528 | 111.243357 | 2667.552528 | 111.724182 | 2667.552528 | 110.723608 | 2667.552528 | 112.095833 | 2667.552528 | 111.444117
2669.481344 | 111.951543 | 2669.481344 | 111.224086 | 2669.481344 | 111.695858 | 2669.481344 | 110.692252 | 2669.481344 | 112.08215 | 2669.481344 | 111.395508
2671.41016 | 111.964157 | 2671.41016 | 111.226962 | 2671.41016 | 111.616784 | 2671.41016 | 110.686126 | 2671.41016 | 112.133099 | 2671.41016 | 111.392641
2673.338976 | 111.957826 | 2673.338976 | 111.202306 | 2673.338976 | 111.591828 | 2673.338976 | 110.721401 | 2673.338976 | 112.153858 | 2673.338976 | 111.374858
2675.267792 | 111.974842 | 2675.267792 | 111.171142 | 2675.267792 | 111.612983 | 2675.267792 | 110.678857 | 2675.267792 | 112.118226 | 2675.267792 | 111.340021
2677.196608 | 111.951348 | 2677.196608 | 111.148769 | 2677.196608 | 111.623303 | 2677.196608 | 110.673029 | 2677.196608 | 112.073946 | 2677.196608 | 111.33627
2679.125424 | 111.977122 | 2679.125424 | 111.203351 | 2679.125424 | 111.60312 | 2679.125424 | 110.655756 | 2679.125424 | 112.089645 | 2679.125424 | 111.367629
2681.05424 | 112.000257 | 2681.05424 | 111.229923 | 2681.05424 | 111.598424 | 2681.05424 | 110.630635 | 2681.05424 | 112.087452 | 2681.05424 | 111.29777
2682.983056 | 111.943679 | 2682.983056 | 111.175817 | 2682.983056 | 111.617746 | 2682.983056 | 110.617243 | 2682.983056 | 112.067311 | 2682.983056 | 111.264318
2684.911872 | 111.878667 | 2684.911872 | 111.120353 | 2684.911872 | 111.583359 | 2684.911872 | 110.623309 | 2684.911872 | 112.012085 | 2684.911872 | 111.280659
2686.840688 | 111.877842 | 2686.840688 | 111.113834 | 2686.840688 | 111.562865 | 2686.840688 | 110.576849 | 2686.840688 | 112.000347 | 2686.840688 | 111.252208
2688.769504 | 111.853966 | 2688.769504 | 111.133813 | 2688.769504 | 111.579218 | 2688.769504 | 110.545656 | 2688.769504 | 112.013066 | 2688.769504 | 111.171813
2690.69832 | 111.872168 | 2690.69832 | 111.14578 | 2690.69832 | 111.571456 | 2690.69832 | 110.535348 | 2690.69832 | 111.988 | 2690.69832 | 111.175665
2692.627136 | 111.843513 | 2692.627136 | 111.087886 | 2692.627136 | 111.536416 | 2692.627136 | 110.585645 | 2692.627136 | 111.945043 | 2692.627136 | 111.252013
2694.555952 | 111.818268 | 2694.555952 | 111.011768 | 2694.555952 | 111.548364 | 2694.555952 | 110.581191 | 2694.555952 | 111.917538 | 2694.555952 | 111.278341
2696.484768 | 111.878485 | 2696.484768 | 111.035862 | 2696.484768 | 111.540298 | 2696.484768 | 110.516236 | 2696.484768 | 111.918055 | 2696.484768 | 111.249203
2698.413584 | 111.863917 | 2698.413584 | 111.030311 | 2698.413584 | 111.50818 | 2698.413584 | 110.541637 | 2698.413584 | 111.917624 | 2698.413584 | 111.17719
2700.3424 | 111.79694 | 2700.3424 | 110.993544 | 2700.3424 | 111.488064 | 2700.3424 | 110.564111 | 2700.3424 | 111.869446 | 2700.3424 | 111.139879
2702.271216 | 111.803482 | 2702.271216 | 110.964453 | 2702.271216 | 111.498294 | 2702.271216 | 110.544723 | 2702.271216 | 111.869195 | 2702.271216 | 111.114162
2704.200032 | 111.82596 | 2704.200032 | 110.987802 | 2704.200032 | 111.48909 | 2704.200032 | 110.517094 | 2704.200032 | 111.867908 | 2704.200032 | 111.113023
2706.128848 | 111.841698 | 2706.128848 | 110.985879 | 2706.128848 | 111.469693 | 2706.128848 | 110.522623 | 2706.128848 | 111.88527 | 2706.128848 | 111.145975
2708.057664 | 111.831197 | 2708.057664 | 110.995935 | 2708.057664 | 111.474361 | 2708.057664 | 110.498571 | 2708.057664 | 111.848961 | 2708.057664 | 111.129539
2709.98648 | 111.757862 | 2709.98648 | 110.992059 | 2709.98648 | 111.434228 | 2709.98648 | 110.459408 | 2709.98648 | 111.825401 | 2709.98648 | 111.075255
2711.915296 | 111.770576 | 2711.915296 | 110.968767 | 2711.915296 | 111.413239 | 2711.915296 | 110.421237 | 2711.915296 | 111.810769 | 2711.915296 | 110.99765
2713.844112 | 111.814553 | 2713.844112 | 110.941934 | 2713.844112 | 111.468359 | 2713.844112 | 110.410915 | 2713.844112 | 111.784582 | 2713.844112 | 110.986469
2715.772928 | 111.796359 | 2715.772928 | 110.890275 | 2715.772928 | 111.43967 | 2715.772928 | 110.426008 | 2715.772928 | 111.735674 | 2715.772928 | 111.000418
2717.701744 | 111.775504 | 2717.701744 | 110.851534 | 2717.701744 | 111.371671 | 2717.701744 | 110.468654 | 2717.701744 | 111.728009 | 2717.701744 | 111.000365
2719.63056 | 111.787152 | 2719.63056 | 110.845086 | 2719.63056 | 111.309232 | 2719.63056 | 110.470989 | 2719.63056 | 111.742652 | 2719.63056 | 110.975402
2721.559376 | 111.768046 | 2721.559376 | 110.880418 | 2721.559376 | 111.318023 | 2721.559376 | 110.40315 | 2721.559376 | 111.719124 | 2721.559376 | 110.962131
2723.488192 | 111.747712 | 2723.488192 | 110.884723 | 2723.488192 | 111.371135 | 2723.488192 | 110.380459 | 2723.488192 | 111.72627 | 2723.488192 | 110.932445
2725.417008 | 111.829016 | 2725.417008 | 110.896864 | 2725.417008 | 111.415201 | 2725.417008 | 110.351527 | 2725.417008 | 111.715863 | 2725.417008 | 110.937572
2727.345824 | 111.829762 | 2727.345824 | 110.91599 | 2727.345824 | 111.412698 | 2727.345824 | 110.289611 | 2727.345824 | 111.683921 | 2727.345824 | 110.919252
2729.27464 | 111.729542 | 2729.27464 | 110.895818 | 2729.27464 | 111.357711 | 2729.27464 | 110.296046 | 2729.27464 | 111.717652 | 2729.27464 | 110.908214
2731.203456 | 111.720765 | 2731.203456 | 110.819866 | 2731.203456 | 111.279408 | 2731.203456 | 110.291377 | 2731.203456 | 111.729706 | 2731.203456 | 110.893311
2733.132272 | 111.716655 | 2733.132272 | 110.816818 | 2733.132272 | 111.24668 | 2733.132272 | 110.277828 | 2733.132272 | 111.680254 | 2733.132272 | 110.888185
2735.061088 | 111.688276 | 2735.061088 | 110.832279 | 2735.061088 | 111.305501 | 2735.061088 | 110.283019 | 2735.061088 | 111.683491 | 2735.061088 | 110.85732
2736.989904 | 111.673462 | 2736.989904 | 110.851257 | 2736.989904 | 111.355024 | 2736.989904 | 110.264204 | 2736.989904 | 111.670734 | 2736.989904 | 110.783766
2738.91872 | 111.657523 | 2738.91872 | 110.817669 | 2738.91872 | 111.300152 | 2738.91872 | 110.254808 | 2738.91872 | 111.652509 | 2738.91872 | 110.745203
2740.847536 | 111.666138 | 2740.847536 | 110.761237 | 2740.847536 | 111.247588 | 2740.847536 | 110.232799 | 2740.847536 | 111.628794 | 2740.847536 | 110.760435
2742.776352 | 111.643987 | 2742.776352 | 110.749011 | 2742.776352 | 111.242451 | 2742.776352 | 110.265354 | 2742.776352 | 111.569518 | 2742.776352 | 110.74574
2744.705168 | 111.632616 | 2744.705168 | 110.764612 | 2744.705168 | 111.207831 | 2744.705168 | 110.27778 | 2744.705168 | 111.557294 | 2744.705168 | 110.707922
2746.633984 | 111.665131 | 2746.633984 | 110.794536 | 2746.633984 | 111.183552 | 2746.633984 | 110.279386 | 2746.633984 | 111.572177 | 2746.633984 | 110.671259
2748.5628 | 111.672959 | 2748.5628 | 110.793762 | 2748.5628 | 111.178174 | 2748.5628 | 110.257183 | 2748.5628 | 111.549847 | 2748.5628 | 110.677961
2750.491616 | 111.623787 | 2750.491616 | 110.714493 | 2750.491616 | 111.198543 | 2750.491616 | 110.207534 | 2750.491616 | 111.497277 | 2750.491616 | 110.679815
2752.420432 | 111.564173 | 2752.420432 | 110.664385 | 2752.420432 | 111.155682 | 2752.420432 | 110.163886 | 2752.420432 | 111.477257 | 2752.420432 | 110.665655
2754.349248 | 111.562259 | 2754.349248 | 110.626983 | 2754.349248 | 111.097661 | 2754.349248 | 110.169785 | 2754.349248 | 111.510703 | 2754.349248 | 110.655982
2756.278064 | 111.577839 | 2756.278064 | 110.602587 | 2756.278064 | 111.105863 | 2756.278064 | 110.155072 | 2756.278064 | 111.486688 | 2756.278064 | 110.661729
2758.20688 | 111.546119 | 2758.20688 | 110.610628 | 2758.20688 | 111.109883 | 2758.20688 | 110.122482 | 2758.20688 | 111.458092 | 2758.20688 | 110.623376
2760.135696 | 111.546468 | 2760.135696 | 110.608305 | 2760.135696 | 111.089783 | 2760.135696 | 110.123018 | 2760.135696 | 111.472332 | 2760.135696 | 110.572484
2762.064512 | 111.57353 | 2762.064512 | 110.636249 | 2762.064512 | 111.08972 | 2762.064512 | 110.157812 | 2762.064512 | 111.49117 | 2762.064512 | 110.556478
2763.993328 | 111.583317 | 2763.993328 | 110.627624 | 2763.993328 | 111.142164 | 2763.993328 | 110.140599 | 2763.993328 | 111.4598 | 2763.993328 | 110.557742
2765.922144 | 111.557197 | 2765.922144 | 110.591932 | 2765.922144 | 111.120411 | 2765.922144 | 110.13533 | 2765.922144 | 111.40534 | 2765.922144 | 110.480153
2767.85096 | 111.548964 | 2767.85096 | 110.610163 | 2767.85096 | 111.070151 | 2767.85096 | 110.100542 | 2767.85096 | 111.385527 | 2767.85096 | 110.431494
2769.779776 | 111.61387 | 2769.779776 | 110.610769 | 2769.779776 | 111.056406 | 2769.779776 | 110.056236 | 2769.779776 | 111.372345 | 2769.779776 | 110.430546
2771.708592 | 111.652587 | 2771.708592 | 110.593816 | 2771.708592 | 111.039441 | 2771.708592 | 110.074642 | 2771.708592 | 111.347426 | 2771.708592 | 110.424945
2773.637408 | 111.622003 | 2773.637408 | 110.590827 | 2773.637408 | 111.025607 | 2773.637408 | 110.090253 | 2773.637408 | 111.350915 | 2773.637408 | 110.426205
2775.566224 | 111.543105 | 2775.566224 | 110.629082 | 2775.566224 | 111.05898 | 2775.566224 | 110.038381 | 2775.566224 | 111.34056 | 2775.566224 | 110.401708
2777.49504 | 111.511182 | 2777.49504 | 110.587833 | 2777.49504 | 111.029699 | 2777.49504 | 109.989944 | 2777.49504 | 111.261529 | 2777.49504 | 110.349129
2779.423856 | 111.524461 | 2779.423856 | 110.515884 | 2779.423856 | 110.97661 | 2779.423856 | 110.020224 | 2779.423856 | 111.247816 | 2779.423856 | 110.329157
2781.352672 | 111.483214 | 2781.352672 | 110.452105 | 2781.352672 | 111.002441 | 2781.352672 | 110.049613 | 2781.352672 | 111.281564 | 2781.352672 | 110.264059
2783.281488 | 111.47813 | 2783.281488 | 110.443875 | 2783.281488 | 111.006121 | 2783.281488 | 109.996364 | 2783.281488 | 111.251241 | 2783.281488 | 110.230629
2785.210304 | 111.478139 | 2785.210304 | 110.449927 | 2785.210304 | 110.952426 | 2785.210304 | 109.924883 | 2785.210304 | 111.198987 | 2785.210304 | 110.222152
2787.13912 | 111.47112 | 2787.13912 | 110.433925 | 2787.13912 | 110.960671 | 2787.13912 | 109.962348 | 2787.13912 | 111.244336 | 2787.13912 | 110.16958
2789.067936 | 111.510779 | 2789.067936 | 110.432622 | 2789.067936 | 110.965319 | 2789.067936 | 109.990057 | 2789.067936 | 111.302256 | 2789.067936 | 110.164192
2790.996752 | 111.505942 | 2790.996752 | 110.43569 | 2790.996752 | 110.950424 | 2790.996752 | 109.940897 | 2790.996752 | 111.28895 | 2790.996752 | 110.144783
2792.925568 | 111.427704 | 2792.925568 | 110.432782 | 2792.925568 | 110.916109 | 2792.925568 | 109.861845 | 2792.925568 | 111.234841 | 2792.925568 | 110.090821
2794.854384 | 111.360726 | 2794.854384 | 110.422434 | 2794.854384 | 110.858556 | 2794.854384 | 109.82934 | 2794.854384 | 111.215319 | 2794.854384 | 110.032279
2796.7832 | 111.388007 | 2796.7832 | 110.394665 | 2796.7832 | 110.794018 | 2796.7832 | 109.87786 | 2796.7832 | 111.189476 | 2796.7832 | 109.96763
2798.712016 | 111.441676 | 2798.712016 | 110.392598 | 2798.712016 | 110.810224 | 2798.712016 | 109.875693 | 2798.712016 | 111.18422 | 2798.712016 | 109.934733
2800.640832 | 111.453679 | 2800.640832 | 110.395002 | 2800.640832 | 110.831068 | 2800.640832 | 109.832646 | 2800.640832 | 111.136654 | 2800.640832 | 109.914157
2802.569648 | 111.394598 | 2802.569648 | 110.339624 | 2802.569648 | 110.843699 | 2802.569648 | 109.81433 | 2802.569648 | 111.047607 | 2802.569648 | 109.8849
2804.498464 | 111.326916 | 2804.498464 | 110.366126 | 2804.498464 | 110.798986 | 2804.498464 | 109.775719 | 2804.498464 | 110.998566 | 2804.498464 | 109.86261
2806.42728 | 111.335759 | 2806.42728 | 110.369696 | 2806.42728 | 110.765233 | 2806.42728 | 109.742177 | 2806.42728 | 110.994053 | 2806.42728 | 109.849802
2808.356096 | 111.382361 | 2808.356096 | 110.364225 | 2808.356096 | 110.804148 | 2808.356096 | 109.751928 | 2808.356096 | 111.000892 | 2808.356096 | 109.788587
2810.284912 | 111.35012 | 2810.284912 | 110.362501 | 2810.284912 | 110.828252 | 2810.284912 | 109.757003 | 2810.284912 | 110.992612 | 2810.284912 | 109.72258
2812.213728 | 111.317029 | 2812.213728 | 110.296808 | 2812.213728 | 110.76804 | 2812.213728 | 109.740264 | 2812.213728 | 110.944384 | 2812.213728 | 109.698759
2814.142544 | 111.317376 | 2814.142544 | 110.237035 | 2814.142544 | 110.728057 | 2814.142544 | 109.705623 | 2814.142544 | 110.905717 | 2814.142544 | 109.645799
2816.07136 | 111.288426 | 2816.07136 | 110.21505 | 2816.07136 | 110.663016 | 2816.07136 | 109.689104 | 2816.07136 | 110.895157 | 2816.07136 | 109.596407
2818.000176 | 111.258554 | 2818.000176 | 110.259594 | 2818.000176 | 110.669181 | 2818.000176 | 109.701586 | 2818.000176 | 110.891974 | 2818.000176 | 109.566176
2819.928992 | 111.277599 | 2819.928992 | 110.266878 | 2819.928992 | 110.686672 | 2819.928992 | 109.679973 | 2819.928992 | 110.859802 | 2819.928992 | 109.559486
2821.857808 | 111.31284 | 2821.857808 | 110.252417 | 2821.857808 | 110.688105 | 2821.857808 | 109.673272 | 2821.857808 | 110.843343 | 2821.857808 | 109.539575
2823.786624 | 111.314032 | 2823.786624 | 110.251472 | 2823.786624 | 110.661599 | 2823.786624 | 109.642597 | 2823.786624 | 110.805535 | 2823.786624 | 109.475228
2825.71544 | 111.26874 | 2825.71544 | 110.219411 | 2825.71544 | 110.620687 | 2825.71544 | 109.575521 | 2825.71544 | 110.78742 | 2825.71544 | 109.386016
2827.644256 | 111.266137 | 2827.644256 | 110.170205 | 2827.644256 | 110.589857 | 2827.644256 | 109.510439 | 2827.644256 | 110.72084 | 2827.644256 | 109.34527
2829.573072 | 111.314277 | 2829.573072 | 110.223287 | 2829.573072 | 110.594214 | 2829.573072 | 109.532096 | 2829.573072 | 110.694421 | 2829.573072 | 109.347688
2831.501888 | 111.289816 | 2831.501888 | 110.239685 | 2831.501888 | 110.58071 | 2831.501888 | 109.593549 | 2831.501888 | 110.705243 | 2831.501888 | 109.329139
2833.430704 | 111.254152 | 2833.430704 | 110.197071 | 2833.430704 | 110.574311 | 2833.430704 | 109.622424 | 2833.430704 | 110.690589 | 2833.430704 | 109.310256
2835.35952 | 111.264972 | 2835.35952 | 110.200561 | 2835.35952 | 110.60661 | 2835.35952 | 109.555072 | 2835.35952 | 110.726873 | 2835.35952 | 109.288909
2837.288336 | 111.23199 | 2837.288336 | 110.210965 | 2837.288336 | 110.565431 | 2837.288336 | 109.445557 | 2837.288336 | 110.752656 | 2837.288336 | 109.342414
2839.217152 | 111.237355 | 2839.217152 | 110.242004 | 2839.217152 | 110.496588 | 2839.217152 | 109.413671 | 2839.217152 | 110.736654 | 2839.217152 | 109.346848
2841.145968 | 111.257806 | 2841.145968 | 110.209263 | 2841.145968 | 110.45202 | 2841.145968 | 109.369996 | 2841.145968 | 110.68219 | 2841.145968 | 109.257341
2843.074784 | 111.228464 | 2843.074784 | 110.16962 | 2843.074784 | 110.434155 | 2843.074784 | 109.377166 | 2843.074784 | 110.655529 | 2843.074784 | 109.207605
2845.0036 | 111.200876 | 2845.0036 | 110.134556 | 2845.0036 | 110.438714 | 2845.0036 | 109.388051 | 2845.0036 | 110.670555 | 2845.0036 | 109.15131
2846.932416 | 111.23709 | 2846.932416 | 110.115558 | 2846.932416 | 110.45111 | 2846.932416 | 109.361246 | 2846.932416 | 110.680824 | 2846.932416 | 109.138604
2848.861232 | 111.256735 | 2848.861232 | 110.160163 | 2848.861232 | 110.447425 | 2848.861232 | 109.286724 | 2848.861232 | 110.708109 | 2848.861232 | 109.112756
2850.790048 | 111.225818 | 2850.790048 | 110.059641 | 2850.790048 | 110.349498 | 2850.790048 | 109.213377 | 2850.790048 | 110.637246 | 2850.790048 | 109.058018
2852.718864 | 111.162431 | 2852.718864 | 109.928176 | 2852.718864 | 110.227002 | 2852.718864 | 109.133825 | 2852.718864 | 110.590949 | 2852.718864 | 109.036804
2854.64768 | 111.111054 | 2854.64768 | 109.864606 | 2854.64768 | 110.128851 | 2854.64768 | 109.067094 | 2854.64768 | 110.645951 | 2854.64768 | 109.047521
2856.576496 | 111.120583 | 2856.576496 | 109.835337 | 2856.576496 | 110.074602 | 2856.576496 | 109.010355 | 2856.576496 | 110.645178 | 2856.576496 | 109.010628
2858.505312 | 111.15557 | 2858.505312 | 109.805151 | 2858.505312 | 110.0582 | 2858.505312 | 108.943994 | 2858.505312 | 110.616462 | 2858.505312 | 108.951076
2860.434128 | 111.209637 | 2860.434128 | 109.756127 | 2860.434128 | 110.016064 | 2860.434128 | 108.874287 | 2860.434128 | 110.553393 | 2860.434128 | 108.931845
2862.362944 | 111.189465 | 2862.362944 | 109.649303 | 2862.362944 | 109.916244 | 2862.362944 | 108.814202 | 2862.362944 | 110.495872 | 2862.362944 | 108.945939
2864.29176 | 111.094781 | 2864.29176 | 109.590621 | 2864.29176 | 109.871035 | 2864.29176 | 108.788036 | 2864.29176 | 110.403534 | 2864.29176 | 108.918171
2866.220576 | 111.067032 | 2866.220576 | 109.62093 | 2866.220576 | 109.858524 | 2866.220576 | 108.765193 | 2866.220576 | 110.341654 | 2866.220576 | 108.881095
2868.149392 | 111.095352 | 2868.149392 | 109.595487 | 2868.149392 | 109.852707 | 2868.149392 | 108.762351 | 2868.149392 | 110.405632 | 2868.149392 | 108.870077
2870.078208 | 111.062219 | 2870.078208 | 109.531433 | 2870.078208 | 109.843527 | 2870.078208 | 108.74112 | 2870.078208 | 110.364913 | 2870.078208 | 108.877919
2872.007024 | 111.041652 | 2872.007024 | 109.604354 | 2872.007024 | 109.865142 | 2872.007024 | 108.723307 | 2872.007024 | 110.31311 | 2872.007024 | 108.872296
2873.93584 | 111.077296 | 2873.93584 | 109.667109 | 2873.93584 | 109.891027 | 2873.93584 | 108.69725 | 2873.93584 | 110.326324 | 2873.93584 | 108.830894
2875.864656 | 111.046106 | 2875.864656 | 109.613937 | 2875.864656 | 109.85339 | 2875.864656 | 108.65793 | 2875.864656 | 110.345122 | 2875.864656 | 108.810261
2877.793472 | 110.994714 | 2877.793472 | 109.555212 | 2877.793472 | 109.79312 | 2877.793472 | 108.675918 | 2877.793472 | 110.320262 | 2877.793472 | 108.719465
2879.722288 | 110.948039 | 2879.722288 | 109.545004 | 2879.722288 | 109.744701 | 2879.722288 | 108.683928 | 2879.722288 | 110.293041 | 2879.722288 | 108.675545
2881.651104 | 110.925692 | 2881.651104 | 109.543407 | 2881.651104 | 109.759639 | 2881.651104 | 108.658682 | 2881.651104 | 110.281647 | 2881.651104 | 108.710653
2883.57992 | 110.936798 | 2883.57992 | 109.55776 | 2883.57992 | 109.807997 | 2883.57992 | 108.601868 | 2883.57992 | 110.29866 | 2883.57992 | 108.732383
2885.508736 | 110.903843 | 2885.508736 | 109.521936 | 2885.508736 | 109.757082 | 2885.508736 | 108.601132 | 2885.508736 | 110.258021 | 2885.508736 | 108.671327
2887.437552 | 110.903268 | 2887.437552 | 109.49355 | 2887.437552 | 109.723683 | 2887.437552 | 108.615964 | 2887.437552 | 110.209257 | 2887.437552 | 108.684748
2889.366368 | 110.885686 | 2889.366368 | 109.498949 | 2889.366368 | 109.758826 | 2889.366368 | 108.615084 | 2889.366368 | 110.184206 | 2889.366368 | 108.660085
2891.295184 | 110.836371 | 2891.295184 | 109.482638 | 2891.295184 | 109.781739 | 2891.295184 | 108.603679 | 2891.295184 | 110.227368 | 2891.295184 | 108.60035
2893.224 | 110.831749 | 2893.224 | 109.497364 | 2893.224 | 109.805163 | 2893.224 | 108.582916 | 2893.224 | 110.279388 | 2893.224 | 108.640351
2895.152816 | 110.874737 | 2895.152816 | 109.551104 | 2895.152816 | 109.789988 | 2895.152816 | 108.581083 | 2895.152816 | 110.248364 | 2895.152816 | 108.688367
2897.081632 | 110.929007 | 2897.081632 | 109.572735 | 2897.081632 | 109.701874 | 2897.081632 | 108.622053 | 2897.081632 | 110.233316 | 2897.081632 | 108.646396
2899.010448 | 110.932221 | 2899.010448 | 109.52753 | 2899.010448 | 109.673769 | 2899.010448 | 108.613488 | 2899.010448 | 110.25023 | 2899.010448 | 108.630044
2900.939264 | 110.895201 | 2900.939264 | 109.494321 | 2900.939264 | 109.722625 | 2900.939264 | 108.590263 | 2900.939264 | 110.309573 | 2900.939264 | 108.624075
2902.86808 | 110.916156 | 2902.86808 | 109.522372 | 2902.86808 | 109.763974 | 2902.86808 | 108.555157 | 2902.86808 | 110.358729 | 2902.86808 | 108.624073
2904.796896 | 110.904995 | 2904.796896 | 109.523152 | 2904.796896 | 109.717406 | 2904.796896 | 108.512944 | 2904.796896 | 110.301046 | 2904.796896 | 108.646803
2906.725712 | 110.910203 | 2906.725712 | 109.445216 | 2906.725712 | 109.672706 | 2906.725712 | 108.506449 | 2906.725712 | 110.192171 | 2906.725712 | 108.642798
2908.654528 | 110.917633 | 2908.654528 | 109.450655 | 2908.654528 | 109.672915 | 2908.654528 | 108.500623 | 2908.654528 | 110.196531 | 2908.654528 | 108.60807
2910.583344 | 110.906222 | 2910.583344 | 109.492644 | 2910.583344 | 109.698772 | 2910.583344 | 108.537386 | 2910.583344 | 110.24471 | 2910.583344 | 108.590388
2912.51216 | 110.870938 | 2912.51216 | 109.543574 | 2912.51216 | 109.68306 | 2912.51216 | 108.551431 | 2912.51216 | 110.256412 | 2912.51216 | 108.599504
2914.440976 | 110.905081 | 2914.440976 | 109.577781 | 2914.440976 | 109.630026 | 2914.440976 | 108.459206 | 2914.440976 | 110.211299 | 2914.440976 | 108.57197
2916.369792 | 110.987415 | 2916.369792 | 109.519052 | 2916.369792 | 109.537983 | 2916.369792 | 108.374225 | 2916.369792 | 110.189838 | 2916.369792 | 108.531228
2918.298608 | 110.938441 | 2918.298608 | 109.428546 | 2918.298608 | 109.442925 | 2918.298608 | 108.331651 | 2918.298608 | 110.13151 | 2918.298608 | 108.504229
2920.227424 | 110.833318 | 2920.227424 | 109.361829 | 2920.227424 | 109.373668 | 2920.227424 | 108.248416 | 2920.227424 | 110.0818 | 2920.227424 | 108.451871
2922.15624 | 110.792783 | 2922.15624 | 109.274287 | 2922.15624 | 109.28879 | 2922.15624 | 108.189642 | 2922.15624 | 110.048042 | 2922.15624 | 108.388944
2924.085056 | 110.807827 | 2924.085056 | 109.179771 | 2924.085056 | 109.202299 | 2924.085056 | 108.168243 | 2924.085056 | 109.966031 | 2924.085056 | 108.344429
2926.013872 | 110.85528 | 2926.013872 | 109.098536 | 2926.013872 | 109.19804 | 2926.013872 | 108.070236 | 2926.013872 | 109.926217 | 2926.013872 | 108.268502
2927.942688 | 110.846951 | 2927.942688 | 109.094345 | 2927.942688 | 109.227427 | 2927.942688 | 108.046814 | 2927.942688 | 109.922008 | 2927.942688 | 108.221933
2929.871504 | 110.86831 | 2929.871504 | 109.141712 | 2929.871504 | 109.20412 | 2929.871504 | 107.973068 | 2929.871504 | 109.885397 | 2929.871504 | 108.253479
2931.80032 | 110.852695 | 2931.80032 | 109.084494 | 2931.80032 | 109.0637 | 2931.80032 | 107.901926 | 2931.80032 | 109.822551 | 2931.80032 | 108.228431
2933.729136 | 110.801607 | 2933.729136 | 109.015365 | 2933.729136 | 109.053161 | 2933.729136 | 107.867626 | 2933.729136 | 109.840023 | 2933.729136 | 108.179546
2935.657952 | 110.808909 | 2935.657952 | 108.982009 | 2935.657952 | 109.157756 | 2935.657952 | 107.844675 | 2935.657952 | 109.846953 | 2935.657952 | 108.21157
2937.586768 | 110.751366 | 2937.586768 | 108.963231 | 2937.586768 | 109.14021 | 2937.586768 | 107.881144 | 2937.586768 | 109.847492 | 2937.586768 | 108.162629
2939.515584 | 110.736798 | 2939.515584 | 108.985286 | 2939.515584 | 109.088317 | 2939.515584 | 107.961632 | 2939.515584 | 109.856241 | 2939.515584 | 108.126154
2941.4444 | 110.756649 | 2941.4444 | 109.019685 | 2941.4444 | 109.176899 | 2941.4444 | 107.966325 | 2941.4444 | 109.88576 | 2941.4444 | 108.163056
2943.373216 | 110.783489 | 2943.373216 | 109.059387 | 2943.373216 | 109.254892 | 2943.373216 | 108.054196 | 2943.373216 | 109.938843 | 2943.373216 | 108.192083
2945.302032 | 110.810288 | 2945.302032 | 109.063966 | 2945.302032 | 109.254137 | 2945.302032 | 108.205661 | 2945.302032 | 109.960745 | 2945.302032 | 108.265037
2947.230848 | 110.790776 | 2947.230848 | 109.031724 | 2947.230848 | 109.336499 | 2947.230848 | 108.257261 | 2947.230848 | 109.990448 | 2947.230848 | 108.252029
2949.159664 | 110.714373 | 2949.159664 | 109.040565 | 2949.159664 | 109.397995 | 2949.159664 | 108.259989 | 2949.159664 | 109.985791 | 2949.159664 | 108.263127
2951.08848 | 110.651245 | 2951.08848 | 109.075014 | 2951.08848 | 109.405006 | 2951.08848 | 108.26004 | 2951.08848 | 110.010959 | 2951.08848 | 108.317006
2953.017296 | 110.673327 | 2953.017296 | 109.096462 | 2953.017296 | 109.402634 | 2953.017296 | 108.289266 | 2953.017296 | 110.062739 | 2953.017296 | 108.36734
2954.946112 | 110.648262 | 2954.946112 | 109.084575 | 2954.946112 | 109.377055 | 2954.946112 | 108.327953 | 2954.946112 | 110.080593 | 2954.946112 | 108.362778
2956.874928 | 110.617097 | 2956.874928 | 109.109768 | 2956.874928 | 109.407627 | 2956.874928 | 108.400304 | 2956.874928 | 110.098961 | 2956.874928 | 108.351784
2958.803744 | 110.623641 | 2958.803744 | 109.103721 | 2958.803744 | 109.404958 | 2958.803744 | 108.46002 | 2958.803744 | 110.072125 | 2958.803744 | 108.384053
2960.73256 | 110.627458 | 2960.73256 | 109.07703 | 2960.73256 | 109.436817 | 2960.73256 | 108.437813 | 2960.73256 | 110.089842 | 2960.73256 | 108.425847
2962.661376 | 110.582628 | 2962.661376 | 109.052187 | 2962.661376 | 109.497128 | 2962.661376 | 108.434402 | 2962.661376 | 110.20568 | 2962.661376 | 108.493039
2964.590192 | 110.592856 | 2964.590192 | 109.071486 | 2964.590192 | 109.480067 | 2964.590192 | 108.493954 | 2964.590192 | 110.252214 | 2964.590192 | 108.535373
2966.519008 | 110.655459 | 2966.519008 | 109.146682 | 2966.519008 | 109.483895 | 2966.519008 | 108.553043 | 2966.519008 | 110.265155 | 2966.519008 | 108.518695
2968.447824 | 110.64757 | 2968.447824 | 109.156858 | 2968.447824 | 109.531242 | 2968.447824 | 108.619736 | 2968.447824 | 110.301407 | 2968.447824 | 108.571773
2970.37664 | 110.586978 | 2970.37664 | 109.16834 | 2970.37664 | 109.566343 | 2970.37664 | 108.667435 | 2970.37664 | 110.25733 | 2970.37664 | 108.664029
2972.305456 | 110.548172 | 2972.305456 | 109.172277 | 2972.305456 | 109.574793 | 2972.305456 | 108.654829 | 2972.305456 | 110.26794 | 2972.305456 | 108.678796
2974.234272 | 110.560896 | 2974.234272 | 109.129889 | 2974.234272 | 109.59246 | 2974.234272 | 108.661644 | 2974.234272 | 110.34204 | 2974.234272 | 108.71674
2976.163088 | 110.561306 | 2976.163088 | 109.188304 | 2976.163088 | 109.626979 | 2976.163088 | 108.738732 | 2976.163088 | 110.314662 | 2976.163088 | 108.792421
2978.091904 | 110.536152 | 2978.091904 | 109.273152 | 2978.091904 | 109.637592 | 2978.091904 | 108.767844 | 2978.091904 | 110.308744 | 2978.091904 | 108.809771
2980.02072 | 110.556197 | 2980.02072 | 109.264415 | 2980.02072 | 109.656297 | 2980.02072 | 108.762843 | 2980.02072 | 110.403411 | 2980.02072 | 108.815805
2981.949536 | 110.577111 | 2981.949536 | 109.212794 | 2981.949536 | 109.680498 | 2981.949536 | 108.755328 | 2981.949536 | 110.436053 | 2981.949536 | 108.741967
2983.878352 | 110.592522 | 2983.878352 | 109.191532 | 2983.878352 | 109.685057 | 2983.878352 | 108.786306 | 2983.878352 | 110.336668 | 2983.878352 | 108.742241
2985.807168 | 110.570269 | 2985.807168 | 109.153901 | 2985.807168 | 109.658427 | 2985.807168 | 108.811816 | 2985.807168 | 110.284506 | 2985.807168 | 108.731675
2987.735984 | 110.486556 | 2987.735984 | 109.158157 | 2987.735984 | 109.657254 | 2987.735984 | 108.831443 | 2987.735984 | 110.28788 | 2987.735984 | 108.724376
2989.6648 | 110.443467 | 2989.6648 | 109.205886 | 2989.6648 | 109.676211 | 2989.6648 | 108.867221 | 2989.6648 | 110.325517 | 2989.6648 | 108.736528
2991.593616 | 110.505103 | 2991.593616 | 109.224924 | 2991.593616 | 109.721086 | 2991.593616 | 108.895901 | 2991.593616 | 110.412088 | 2991.593616 | 108.790683
2993.522432 | 110.499708 | 2993.522432 | 109.234504 | 2993.522432 | 109.683068 | 2993.522432 | 108.908298 | 2993.522432 | 110.40701 | 2993.522432 | 108.826274
2995.451248 | 110.437929 | 2995.451248 | 109.252509 | 2995.451248 | 109.634549 | 2995.451248 | 108.859682 | 2995.451248 | 110.366848 | 2995.451248 | 108.767408
2997.380064 | 110.485001 | 2997.380064 | 109.214306 | 2997.380064 | 109.661134 | 2997.380064 | 108.868993 | 2997.380064 | 110.327393 | 2997.380064 | 108.737827
2999.30888 | 110.528802 | 2999.30888 | 109.190004 | 2999.30888 | 109.732468 | 2999.30888 | 108.851449 | 2999.30888 | 110.272382 | 2999.30888 | 108.759378
3001.237696 | 110.474078 | 3001.237696 | 109.163945 | 3001.237696 | 109.797278 | 3001.237696 | 108.794274 | 3001.237696 | 110.256033 | 3001.237696 | 108.748184
3003.166512 | 110.472136 | 3003.166512 | 109.176662 | 3003.166512 | 109.800871 | 3003.166512 | 108.817286 | 3003.166512 | 110.307172 | 3003.166512 | 108.761423
3005.095328 | 110.509858 | 3005.095328 | 109.210176 | 3005.095328 | 109.705959 | 3005.095328 | 108.856064 | 3005.095328 | 110.299319 | 3005.095328 | 108.757278
3007.024144 | 110.479052 | 3007.024144 | 109.234532 | 3007.024144 | 109.704216 | 3007.024144 | 108.80879 | 3007.024144 | 110.269845 | 3007.024144 | 108.678503
3008.95296 | 110.424792 | 3008.95296 | 109.252983 | 3008.95296 | 109.736526 | 3008.95296 | 108.817105 | 3008.95296 | 110.305121 | 3008.95296 | 108.674605
3010.881776 | 110.434389 | 3010.881776 | 109.21909 | 3010.881776 | 109.719955 | 3010.881776 | 108.817444 | 3010.881776 | 110.349453 | 3010.881776 | 108.744214
3012.810592 | 110.487776 | 3012.810592 | 109.178418 | 3012.810592 | 109.710734 | 3012.810592 | 108.849931 | 3012.810592 | 110.353674 | 3012.810592 | 108.816314
3014.739408 | 110.508808 | 3014.739408 | 109.165364 | 3014.739408 | 109.673502 | 3014.739408 | 108.886283 | 3014.739408 | 110.35678 | 3014.739408 | 108.797631
3016.668224 | 110.493351 | 3016.668224 | 109.178472 | 3016.668224 | 109.676436 | 3016.668224 | 108.860667 | 3016.668224 | 110.354927 | 3016.668224 | 108.732575
3018.59704 | 110.449666 | 3018.59704 | 109.134879 | 3018.59704 | 109.770952 | 3018.59704 | 108.814295 | 3018.59704 | 110.30573 | 3018.59704 | 108.679169
3020.525856 | 110.393668 | 3020.525856 | 109.075741 | 3020.525856 | 109.709832 | 3020.525856 | 108.733585 | 3020.525856 | 110.246925 | 3020.525856 | 108.655204
3022.454672 | 110.390666 | 3022.454672 | 109.014761 | 3022.454672 | 109.605033 | 3022.454672 | 108.686224 | 3022.454672 | 110.219411 | 3022.454672 | 108.616737
3024.383488 | 110.410445 | 3024.383488 | 109.04152 | 3024.383488 | 109.710477 | 3024.383488 | 108.737419 | 3024.383488 | 110.193901 | 3024.383488 | 108.586062
3026.312304 | 110.476429 | 3026.312304 | 109.021778 | 3026.312304 | 109.787262 | 3026.312304 | 108.751792 | 3026.312304 | 110.243288 | 3026.312304 | 108.583636
3028.24112 | 110.411696 | 3028.24112 | 109.039117 | 3028.24112 | 109.670832 | 3028.24112 | 108.734643 | 3028.24112 | 110.260684 | 3028.24112 | 108.548968
3030.169936 | 110.326182 | 3030.169936 | 109.095195 | 3030.169936 | 109.60382 | 3030.169936 | 108.728919 | 3030.169936 | 110.263565 | 3030.169936 | 108.573818
3032.098752 | 110.310589 | 3032.098752 | 109.100924 | 3032.098752 | 109.64193 | 3032.098752 | 108.775614 | 3032.098752 | 110.275458 | 3032.098752 | 108.566101
3034.027568 | 110.302238 | 3034.027568 | 109.070089 | 3034.027568 | 109.675169 | 3034.027568 | 108.804818 | 3034.027568 | 110.251743 | 3034.027568 | 108.531991
3035.956384 | 110.277414 | 3035.956384 | 108.973851 | 3035.956384 | 109.671617 | 3035.956384 | 108.803264 | 3035.956384 | 110.188057 | 3035.956384 | 108.477831
3037.8852 | 110.282414 | 3037.8852 | 108.891918 | 3037.8852 | 109.689791 | 3037.8852 | 108.763738 | 3037.8852 | 110.166319 | 3037.8852 | 108.448533
3039.814016 | 110.352517 | 3039.814016 | 108.949234 | 3039.814016 | 109.683629 | 3039.814016 | 108.76802 | 3039.814016 | 110.161286 | 3039.814016 | 108.471354
3041.742832 | 110.386057 | 3041.742832 | 109.039405 | 3041.742832 | 109.703971 | 3041.742832 | 108.775734 | 3041.742832 | 110.139629 | 3041.742832 | 108.49676
3043.671648 | 110.404213 | 3043.671648 | 109.081075 | 3043.671648 | 109.740578 | 3043.671648 | 108.732843 | 3043.671648 | 110.204939 | 3043.671648 | 108.474372
3045.600464 | 110.393127 | 3045.600464 | 109.02448 | 3045.600464 | 109.748238 | 3045.600464 | 108.651548 | 3045.600464 | 110.284303 | 3045.600464 | 108.43965
3047.52928 | 110.350221 | 3047.52928 | 108.958461 | 3047.52928 | 109.629146 | 3047.52928 | 108.670236 | 3047.52928 | 110.205784 | 3047.52928 | 108.378478
3049.458096 | 110.298533 | 3049.458096 | 108.966209 | 3049.458096 | 109.5496 | 3049.458096 | 108.786035 | 3049.458096 | 110.121458 | 3049.458096 | 108.359259
3051.386912 | 110.268411 | 3051.386912 | 109.0018 | 3051.386912 | 109.607271 | 3051.386912 | 108.799863 | 3051.386912 | 110.06144 | 3051.386912 | 108.448622
3053.315728 | 110.286504 | 3053.315728 | 108.997745 | 3053.315728 | 109.624297 | 3053.315728 | 108.73192 | 3053.315728 | 110.076547 | 3053.315728 | 108.476406
3055.244544 | 110.289788 | 3055.244544 | 108.976005 | 3055.244544 | 109.590778 | 3055.244544 | 108.731244 | 3055.244544 | 110.133899 | 3055.244544 | 108.353692
3057.17336 | 110.257612 | 3057.17336 | 109.023274 | 3057.17336 | 109.565648 | 3057.17336 | 108.723914 | 3057.17336 | 110.124173 | 3057.17336 | 108.328805
3059.102176 | 110.215017 | 3059.102176 | 108.993795 | 3059.102176 | 109.565109 | 3059.102176 | 108.72873 | 3059.102176 | 110.104081 | 3059.102176 | 108.334447
3061.030992 | 110.199274 | 3061.030992 | 108.903951 | 3061.030992 | 109.524097 | 3061.030992 | 108.683972 | 3061.030992 | 110.069453 | 3061.030992 | 108.28472
3062.959808 | 110.194653 | 3062.959808 | 108.886968 | 3062.959808 | 109.497913 | 3062.959808 | 108.673689 | 3062.959808 | 110.030833 | 3062.959808 | 108.297463
3064.888624 | 110.199471 | 3064.888624 | 108.869072 | 3064.888624 | 109.562317 | 3064.888624 | 108.668926 | 3064.888624 | 110.024721 | 3064.888624 | 108.298319
3066.81744 | 110.19614 | 3066.81744 | 108.851338 | 3066.81744 | 109.648047 | 3066.81744 | 108.71665 | 3066.81744 | 110.023712 | 3066.81744 | 108.274547
3068.746256 | 110.20451 | 3068.746256 | 108.822416 | 3068.746256 | 109.661787 | 3068.746256 | 108.761721 | 3068.746256 | 110.089114 | 3068.746256 | 108.300519
3070.675072 | 110.187872 | 3070.675072 | 108.787016 | 3070.675072 | 109.597536 | 3070.675072 | 108.712023 | 3070.675072 | 110.079287 | 3070.675072 | 108.24604
3072.603888 | 110.119357 | 3072.603888 | 108.807829 | 3072.603888 | 109.5737 | 3072.603888 | 108.69065 | 3072.603888 | 110.035972 | 3072.603888 | 108.208613
3074.532704 | 110.102629 | 3074.532704 | 108.869539 | 3074.532704 | 109.599132 | 3074.532704 | 108.683137 | 3074.532704 | 110.030132 | 3074.532704 | 108.220948
3076.46152 | 110.128968 | 3076.46152 | 108.909652 | 3076.46152 | 109.596892 | 3076.46152 | 108.676094 | 3076.46152 | 110.085501 | 3076.46152 | 108.265378
3078.390336 | 110.159195 | 3078.390336 | 108.941246 | 3078.390336 | 109.626131 | 3078.390336 | 108.701542 | 3078.390336 | 110.062982 | 3078.390336 | 108.294632
3080.319152 | 110.190044 | 3080.319152 | 108.940454 | 3080.319152 | 109.612038 | 3080.319152 | 108.702018 | 3080.319152 | 110.051876 | 3080.319152 | 108.265204
3082.247968 | 110.159304 | 3082.247968 | 108.890318 | 3082.247968 | 109.612958 | 3082.247968 | 108.768563 | 3082.247968 | 110.047411 | 3082.247968 | 108.199207
3084.176784 | 110.122703 | 3084.176784 | 108.810087 | 3084.176784 | 109.654598 | 3084.176784 | 108.73847 | 3084.176784 | 110.047457 | 3084.176784 | 108.176207
3086.1056 | 110.128724 | 3086.1056 | 108.794371 | 3086.1056 | 109.578121 | 3086.1056 | 108.64569 | 3086.1056 | 110.053545 | 3086.1056 | 108.138087
3088.034416 | 110.175122 | 3088.034416 | 108.832163 | 3088.034416 | 109.512996 | 3088.034416 | 108.641063 | 3088.034416 | 110.056925 | 3088.034416 | 108.133679
3089.963232 | 110.208284 | 3089.963232 | 108.870326 | 3089.963232 | 109.531403 | 3089.963232 | 108.689351 | 3089.963232 | 110.033292 | 3089.963232 | 108.09698
3091.892048 | 110.166934 | 3091.892048 | 108.861142 | 3091.892048 | 109.527627 | 3091.892048 | 108.655355 | 3091.892048 | 109.96194 | 3091.892048 | 108.10477
3093.820864 | 110.083555 | 3093.820864 | 108.826589 | 3093.820864 | 109.525561 | 3093.820864 | 108.610658 | 3093.820864 | 109.934389 | 3093.820864 | 108.079264
3095.74968 | 110.082101 | 3095.74968 | 108.803897 | 3095.74968 | 109.566095 | 3095.74968 | 108.640451 | 3095.74968 | 109.924899 | 3095.74968 | 108.027355
3097.678496 | 110.051764 | 3097.678496 | 108.822802 | 3097.678496 | 109.61987 | 3097.678496 | 108.668583 | 3097.678496 | 109.895394 | 3097.678496 | 108.089912
3099.607312 | 110.029192 | 3099.607312 | 108.899392 | 3099.607312 | 109.553916 | 3099.607312 | 108.671754 | 3099.607312 | 110.010568 | 3099.607312 | 108.119551
3101.536128 | 109.962997 | 3101.536128 | 108.858504 | 3101.536128 | 109.507895 | 3101.536128 | 108.689235 | 3101.536128 | 110.016491 | 3101.536128 | 108.087297
3103.464944 | 109.937076 | 3103.464944 | 108.793417 | 3103.464944 | 109.520993 | 3103.464944 | 108.634628 | 3103.464944 | 109.973183 | 3103.464944 | 108.098509
3105.39376 | 109.975907 | 3105.39376 | 108.791267 | 3105.39376 | 109.504762 | 3105.39376 | 108.589108 | 3105.39376 | 109.997829 | 3105.39376 | 108.055225
3107.322576 | 109.998855 | 3107.322576 | 108.81064 | 3107.322576 | 109.531411 | 3107.322576 | 108.584325 | 3107.322576 | 109.998265 | 3107.322576 | 108.043249
3109.251392 | 109.975685 | 3109.251392 | 108.727924 | 3109.251392 | 109.550265 | 3109.251392 | 108.625162 | 3109.251392 | 109.975877 | 3109.251392 | 108.086734
3111.180208 | 109.918763 | 3111.180208 | 108.665202 | 3111.180208 | 109.489659 | 3111.180208 | 108.699328 | 3111.180208 | 109.942945 | 3111.180208 | 108.097281
3113.109024 | 109.952958 | 3113.109024 | 108.701237 | 3113.109024 | 109.504617 | 3113.109024 | 108.776202 | 3113.109024 | 109.919596 | 3113.109024 | 108.078035
3115.03784 | 109.983374 | 3115.03784 | 108.752005 | 3115.03784 | 109.570452 | 3115.03784 | 108.768094 | 3115.03784 | 110.009406 | 3115.03784 | 108.070166
3116.966656 | 109.955259 | 3116.966656 | 108.761844 | 3116.966656 | 109.546987 | 3116.966656 | 108.786751 | 3116.966656 | 110.022959 | 3116.966656 | 108.035586
3118.895472 | 110.02617 | 3118.895472 | 108.760274 | 3118.895472 | 109.596478 | 3118.895472 | 108.758394 | 3118.895472 | 109.921004 | 3118.895472 | 108.019328
3120.824288 | 110.017745 | 3120.824288 | 108.716807 | 3120.824288 | 109.647751 | 3120.824288 | 108.70119 | 3120.824288 | 109.83909 | 3120.824288 | 107.985592
3122.753104 | 109.956129 | 3122.753104 | 108.621465 | 3122.753104 | 109.579082 | 3122.753104 | 108.684226 | 3122.753104 | 109.896731 | 3122.753104 | 107.96512
3124.68192 | 109.835098 | 3124.68192 | 108.602706 | 3124.68192 | 109.481397 | 3124.68192 | 108.657939 | 3124.68192 | 109.977664 | 3124.68192 | 107.870965
3126.610736 | 109.822797 | 3126.610736 | 108.624245 | 3126.610736 | 109.457376 | 3126.610736 | 108.63749 | 3126.610736 | 109.8985 | 3126.610736 | 107.785246
3128.539552 | 109.892312 | 3128.539552 | 108.654207 | 3128.539552 | 109.510145 | 3128.539552 | 108.680206 | 3128.539552 | 109.870253 | 3128.539552 | 107.833863
3130.468368 | 109.884099 | 3130.468368 | 108.708299 | 3130.468368 | 109.524938 | 3130.468368 | 108.679525 | 3130.468368 | 109.9142 | 3130.468368 | 107.918823
3132.397184 | 109.828145 | 3132.397184 | 108.642066 | 3132.397184 | 109.4702 | 3132.397184 | 108.583087 | 3132.397184 | 109.876224 | 3132.397184 | 107.872325
3134.326 | 109.883874 | 3134.326 | 108.595981 | 3134.326 | 109.466898 | 3134.326 | 108.51338 | 3134.326 | 109.846915 | 3134.326 | 107.863229
3136.254816 | 109.964591 | 3136.254816 | 108.617077 | 3136.254816 | 109.53471 | 3136.254816 | 108.51531 | 3136.254816 | 109.875801 | 3136.254816 | 107.906563
3138.183632 | 110.048761 | 3138.183632 | 108.670482 | 3138.183632 | 109.513604 | 3138.183632 | 108.563482 | 3138.183632 | 109.877671 | 3138.183632 | 107.928341
3140.112448 | 110.043499 | 3140.112448 | 108.638164 | 3140.112448 | 109.520512 | 3140.112448 | 108.636632 | 3140.112448 | 109.886351 | 3140.112448 | 107.921845
3142.041264 | 109.937649 | 3142.041264 | 108.575489 | 3142.041264 | 109.525259 | 3142.041264 | 108.633711 | 3142.041264 | 109.848567 | 3142.041264 | 107.903158
3143.97008 | 109.900461 | 3143.97008 | 108.601726 | 3143.97008 | 109.425237 | 3143.97008 | 108.668604 | 3143.97008 | 109.732913 | 3143.97008 | 107.899101
3145.898896 | 109.839341 | 3145.898896 | 108.61793 | 3145.898896 | 109.468385 | 3145.898896 | 108.654159 | 3145.898896 | 109.724688 | 3145.898896 | 107.90592
3147.827712 | 109.8152 | 3147.827712 | 108.598339 | 3147.827712 | 109.553016 | 3147.827712 | 108.657461 | 3147.827712 | 109.797083 | 3147.827712 | 107.878302
3149.756528 | 109.870563 | 3149.756528 | 108.566167 | 3149.756528 | 109.524322 | 3149.756528 | 108.620228 | 3149.756528 | 109.812595 | 3149.756528 | 107.856107
3151.685344 | 109.888277 | 3151.685344 | 108.569952 | 3151.685344 | 109.42643 | 3151.685344 | 108.593562 | 3151.685344 | 109.831355 | 3151.685344 | 107.854151
3153.61416 | 109.892723 | 3153.61416 | 108.642329 | 3153.61416 | 109.416705 | 3153.61416 | 108.653394 | 3153.61416 | 109.85664 | 3153.61416 | 107.859582
3155.542976 | 109.86477 | 3155.542976 | 108.598959 | 3155.542976 | 109.499669 | 3155.542976 | 108.691937 | 3155.542976 | 109.803889 | 3155.542976 | 107.845657
3157.471792 | 109.796506 | 3157.471792 | 108.500707 | 3157.471792 | 109.503023 | 3157.471792 | 108.663679 | 3157.471792 | 109.794258 | 3157.471792 | 107.815444
3159.400608 | 109.705854 | 3159.400608 | 108.473038 | 3159.400608 | 109.448929 | 3159.400608 | 108.594314 | 3159.400608 | 109.793938 | 3159.400608 | 107.759218
3161.329424 | 109.708982 | 3161.329424 | 108.518012 | 3161.329424 | 109.442075 | 3161.329424 | 108.559743 | 3161.329424 | 109.707274 | 3161.329424 | 107.700373
3163.25824 | 109.713595 | 3163.25824 | 108.578682 | 3163.25824 | 109.412264 | 3163.25824 | 108.622966 | 3163.25824 | 109.678704 | 3163.25824 | 107.7877
3165.187056 | 109.724895 | 3165.187056 | 108.557906 | 3165.187056 | 109.414672 | 3165.187056 | 108.6208 | 3165.187056 | 109.680955 | 3165.187056 | 107.853689
3167.115872 | 109.726286 | 3167.115872 | 108.472743 | 3167.115872 | 109.423091 | 3167.115872 | 108.597487 | 3167.115872 | 109.70586 | 3167.115872 | 107.736394
3169.044688 | 109.684794 | 3169.044688 | 108.452023 | 3169.044688 | 109.549812 | 3169.044688 | 108.566067 | 3169.044688 | 109.679591 | 3169.044688 | 107.736596
3170.973504 | 109.634282 | 3170.973504 | 108.450118 | 3170.973504 | 109.561758 | 3170.973504 | 108.583726 | 3170.973504 | 109.698665 | 3170.973504 | 107.813531
3172.90232 | 109.645305 | 3172.90232 | 108.425741 | 3172.90232 | 109.495474 | 3172.90232 | 108.518688 | 3172.90232 | 109.71532 | 3172.90232 | 107.841119
3174.831136 | 109.682265 | 3174.831136 | 108.412175 | 3174.831136 | 109.458228 | 3174.831136 | 108.552164 | 3174.831136 | 109.655398 | 3174.831136 | 107.837685
3176.759952 | 109.666881 | 3176.759952 | 108.448061 | 3176.759952 | 109.411471 | 3176.759952 | 108.646499 | 3176.759952 | 109.617549 | 3176.759952 | 107.808497
3178.688768 | 109.596813 | 3178.688768 | 108.44593 | 3178.688768 | 109.404111 | 3178.688768 | 108.604607 | 3178.688768 | 109.660624 | 3178.688768 | 107.751384
3180.617584 | 109.559987 | 3180.617584 | 108.490707 | 3180.617584 | 109.466529 | 3180.617584 | 108.596129 | 3180.617584 | 109.672074 | 3180.617584 | 107.770224
3182.5464 | 109.577031 | 3182.5464 | 108.581378 | 3182.5464 | 109.483788 | 3182.5464 | 108.564175 | 3182.5464 | 109.659461 | 3182.5464 | 107.781584
3184.475216 | 109.62273 | 3184.475216 | 108.552488 | 3184.475216 | 109.465979 | 3184.475216 | 108.511009 | 3184.475216 | 109.659864 | 3184.475216 | 107.819589
3186.404032 | 109.559865 | 3186.404032 | 108.485552 | 3186.404032 | 109.489459 | 3186.404032 | 108.557899 | 3186.404032 | 109.668626 | 3186.404032 | 107.780913
3188.332848 | 109.541288 | 3188.332848 | 108.445145 | 3188.332848 | 109.442864 | 3188.332848 | 108.568828 | 3188.332848 | 109.679753 | 3188.332848 | 107.731209
3190.261664 | 109.637111 | 3190.261664 | 108.449906 | 3190.261664 | 109.435114 | 3190.261664 | 108.591608 | 3190.261664 | 109.704521 | 3190.261664 | 107.68822
3192.19048 | 109.651267 | 3192.19048 | 108.462931 | 3192.19048 | 109.496532 | 3192.19048 | 108.585661 | 3192.19048 | 109.638146 | 3192.19048 | 107.682226
3194.119296 | 109.59348 | 3194.119296 | 108.389671 | 3194.119296 | 109.501119 | 3194.119296 | 108.584896 | 3194.119296 | 109.581704 | 3194.119296 | 107.637236
3196.048112 | 109.543561 | 3196.048112 | 108.331392 | 3196.048112 | 109.459352 | 3196.048112 | 108.591264 | 3196.048112 | 109.577277 | 3196.048112 | 107.629495
3197.976928 | 109.568242 | 3197.976928 | 108.343795 | 3197.976928 | 109.398508 | 3197.976928 | 108.591515 | 3197.976928 | 109.577223 | 3197.976928 | 107.625149
3199.905744 | 109.56862 | 3199.905744 | 108.391448 | 3199.905744 | 109.425996 | 3199.905744 | 108.635951 | 3199.905744 | 109.581394 | 3199.905744 | 107.644973
3201.83456 | 109.562174 | 3201.83456 | 108.377847 | 3201.83456 | 109.460816 | 3201.83456 | 108.695237 | 3201.83456 | 109.614031 | 3201.83456 | 107.663981
3203.763376 | 109.518278 | 3203.763376 | 108.383695 | 3203.763376 | 109.49546 | 3203.763376 | 108.645788 | 3203.763376 | 109.63368 | 3203.763376 | 107.631947
3205.692192 | 109.479121 | 3205.692192 | 108.413955 | 3205.692192 | 109.50611 | 3205.692192 | 108.612841 | 3205.692192 | 109.599164 | 3205.692192 | 107.606298
3207.621008 | 109.509785 | 3207.621008 | 108.440676 | 3207.621008 | 109.45804 | 3207.621008 | 108.552166 | 3207.621008 | 109.614546 | 3207.621008 | 107.624764
3209.549824 | 109.561302 | 3209.549824 | 108.46826 | 3209.549824 | 109.450283 | 3209.549824 | 108.552031 | 3209.549824 | 109.613953 | 3209.549824 | 107.6517
3211.47864 | 109.514825 | 3211.47864 | 108.440898 | 3211.47864 | 109.557293 | 3211.47864 | 108.618317 | 3211.47864 | 109.609644 | 3211.47864 | 107.63618
3213.407456 | 109.464033 | 3213.407456 | 108.415754 | 3213.407456 | 109.528658 | 3213.407456 | 108.644994 | 3213.407456 | 109.642418 | 3213.407456 | 107.566474
3215.336272 | 109.460215 | 3215.336272 | 108.450996 | 3215.336272 | 109.416838 | 3215.336272 | 108.634099 | 3215.336272 | 109.651946 | 3215.336272 | 107.543902
3217.265088 | 109.447647 | 3217.265088 | 108.468625 | 3217.265088 | 109.414182 | 3217.265088 | 108.666424 | 3217.265088 | 109.591263 | 3217.265088 | 107.533122
3219.193904 | 109.544055 | 3219.193904 | 108.500895 | 3219.193904 | 109.444278 | 3219.193904 | 108.602895 | 3219.193904 | 109.614682 | 3219.193904 | 107.564953
3221.12272 | 109.547596 | 3221.12272 | 108.503033 | 3221.12272 | 109.420647 | 3221.12272 | 108.548402 | 3221.12272 | 109.670804 | 3221.12272 | 107.558144
3223.051536 | 109.471824 | 3223.051536 | 108.462851 | 3223.051536 | 109.410408 | 3223.051536 | 108.534473 | 3223.051536 | 109.630993 | 3223.051536 | 107.52486
3224.980352 | 109.432331 | 3224.980352 | 108.481113 | 3224.980352 | 109.367506 | 3224.980352 | 108.577149 | 3224.980352 | 109.632061 | 3224.980352 | 107.56137
3226.909168 | 109.478863 | 3226.909168 | 108.477344 | 3226.909168 | 109.344314 | 3226.909168 | 108.597521 | 3226.909168 | 109.617863 | 3226.909168 | 107.577987
3228.837984 | 109.452734 | 3228.837984 | 108.424366 | 3228.837984 | 109.47189 | 3228.837984 | 108.64763 | 3228.837984 | 109.585113 | 3228.837984 | 107.534814
3230.7668 | 109.407068 | 3230.7668 | 108.411034 | 3230.7668 | 109.53814 | 3230.7668 | 108.608024 | 3230.7668 | 109.568889 | 3230.7668 | 107.580594
3232.695616 | 109.466321 | 3232.695616 | 108.465777 | 3232.695616 | 109.477519 | 3232.695616 | 108.671264 | 3232.695616 | 109.617077 | 3232.695616 | 107.63277
3234.624432 | 109.416067 | 3234.624432 | 108.456829 | 3234.624432 | 109.423133 | 3234.624432 | 108.781661 | 3234.624432 | 109.71692 | 3234.624432 | 107.638924
3236.553248 | 109.343342 | 3236.553248 | 108.397805 | 3236.553248 | 109.436162 | 3236.553248 | 108.729642 | 3236.553248 | 109.684508 | 3236.553248 | 107.584678
3238.482064 | 109.338505 | 3238.482064 | 108.423882 | 3238.482064 | 109.436879 | 3238.482064 | 108.611184 | 3238.482064 | 109.588205 | 3238.482064 | 107.500014
3240.41088 | 109.369674 | 3240.41088 | 108.397643 | 3240.41088 | 109.47131 | 3240.41088 | 108.651955 | 3240.41088 | 109.557684 | 3240.41088 | 107.449848
3242.339696 | 109.419676 | 3242.339696 | 108.356516 | 3242.339696 | 109.419244 | 3242.339696 | 108.693083 | 3242.339696 | 109.546054 | 3242.339696 | 107.499497
3244.268512 | 109.385577 | 3244.268512 | 108.344351 | 3244.268512 | 109.390272 | 3244.268512 | 108.652736 | 3244.268512 | 109.487436 | 3244.268512 | 107.516656
3246.197328 | 109.371993 | 3246.197328 | 108.343196 | 3246.197328 | 109.464266 | 3246.197328 | 108.625886 | 3246.197328 | 109.489608 | 3246.197328 | 107.526395
3248.126144 | 109.3836 | 3248.126144 | 108.330262 | 3248.126144 | 109.447258 | 3248.126144 | 108.632204 | 3248.126144 | 109.605855 | 3248.126144 | 107.517103
3250.05496 | 109.342038 | 3250.05496 | 108.374513 | 3250.05496 | 109.418145 | 3250.05496 | 108.576887 | 3250.05496 | 109.581463 | 3250.05496 | 107.48159
3251.983776 | 109.318032 | 3251.983776 | 108.404361 | 3251.983776 | 109.373268 | 3251.983776 | 108.597234 | 3251.983776 | 109.465497 | 3251.983776 | 107.460973
3253.912592 | 109.356173 | 3253.912592 | 108.396267 | 3253.912592 | 109.340784 | 3253.912592 | 108.596695 | 3253.912592 | 109.408567 | 3253.912592 | 107.516232
3255.841408 | 109.415916 | 3255.841408 | 108.358967 | 3255.841408 | 109.33666 | 3255.841408 | 108.570606 | 3255.841408 | 109.35318 | 3255.841408 | 107.564261
3257.770224 | 109.375234 | 3257.770224 | 108.347752 | 3257.770224 | 109.400266 | 3257.770224 | 108.544155 | 3257.770224 | 109.315765 | 3257.770224 | 107.491407
3259.69904 | 109.347961 | 3259.69904 | 108.349197 | 3259.69904 | 109.459227 | 3259.69904 | 108.552044 | 3259.69904 | 109.371615 | 3259.69904 | 107.491766
3261.627856 | 109.419997 | 3261.627856 | 108.270553 | 3261.627856 | 109.438587 | 3261.627856 | 108.576559 | 3261.627856 | 109.409338 | 3261.627856 | 107.503805
3263.556672 | 109.362518 | 3263.556672 | 108.272163 | 3263.556672 | 109.292118 | 3263.556672 | 108.559554 | 3263.556672 | 109.402537 | 3263.556672 | 107.440905
3265.485488 | 109.301054 | 3265.485488 | 108.378311 | 3265.485488 | 109.259707 | 3265.485488 | 108.537399 | 3265.485488 | 109.422955 | 3265.485488 | 107.421393
3267.414304 | 109.34939 | 3267.414304 | 108.378582 | 3267.414304 | 109.381589 | 3267.414304 | 108.570184 | 3267.414304 | 109.538538 | 3267.414304 | 107.352416
3269.34312 | 109.397816 | 3269.34312 | 108.396402 | 3269.34312 | 109.410077 | 3269.34312 | 108.544627 | 3269.34312 | 109.57001 | 3269.34312 | 107.321983
3271.271936 | 109.367855 | 3271.271936 | 108.448621 | 3271.271936 | 109.397516 | 3271.271936 | 108.486776 | 3271.271936 | 109.493364 | 3271.271936 | 107.405861
3273.200752 | 109.302848 | 3273.200752 | 108.350721 | 3273.200752 | 109.415019 | 3273.200752 | 108.499457 | 3273.200752 | 109.522441 | 3273.200752 | 107.420098
3275.129568 | 109.268165 | 3275.129568 | 108.246099 | 3275.129568 | 109.435979 | 3275.129568 | 108.572915 | 3275.129568 | 109.478349 | 3275.129568 | 107.425879
3277.058384 | 109.273835 | 3277.058384 | 108.255812 | 3277.058384 | 109.417784 | 3277.058384 | 108.553785 | 3277.058384 | 109.413775 | 3277.058384 | 107.357732
3278.9872 | 109.204085 | 3278.9872 | 108.2905 | 3278.9872 | 109.36646 | 3278.9872 | 108.560295 | 3278.9872 | 109.439354 | 3278.9872 | 107.281656
3280.916016 | 109.214976 | 3280.916016 | 108.356819 | 3280.916016 | 109.318731 | 3280.916016 | 108.556888 | 3280.916016 | 109.436467 | 3280.916016 | 107.350119
3282.844832 | 109.235498 | 3282.844832 | 108.360194 | 3282.844832 | 109.297891 | 3282.844832 | 108.530044 | 3282.844832 | 109.359963 | 3282.844832 | 107.394672
3284.773648 | 109.23252 | 3284.773648 | 108.33927 | 3284.773648 | 109.325529 | 3284.773648 | 108.498371 | 3284.773648 | 109.378586 | 3284.773648 | 107.31708
3286.702464 | 109.256074 | 3286.702464 | 108.296607 | 3286.702464 | 109.347515 | 3286.702464 | 108.491805 | 3286.702464 | 109.434006 | 3286.702464 | 107.255308
3288.63128 | 109.301282 | 3288.63128 | 108.24654 | 3288.63128 | 109.333652 | 3288.63128 | 108.473866 | 3288.63128 | 109.38574 | 3288.63128 | 107.337734
3290.560096 | 109.328675 | 3290.560096 | 108.255286 | 3290.560096 | 109.326585 | 3290.560096 | 108.558975 | 3290.560096 | 109.437095 | 3290.560096 | 107.383962
3292.488912 | 109.281528 | 3292.488912 | 108.318214 | 3292.488912 | 109.420491 | 3292.488912 | 108.596859 | 3292.488912 | 109.493257 | 3292.488912 | 107.39603
3294.417728 | 109.251517 | 3294.417728 | 108.29197 | 3294.417728 | 109.4238 | 3294.417728 | 108.614525 | 3294.417728 | 109.397452 | 3294.417728 | 107.435919
3296.346544 | 109.283806 | 3296.346544 | 108.279043 | 3296.346544 | 109.312812 | 3296.346544 | 108.601707 | 3296.346544 | 109.299505 | 3296.346544 | 107.426282
3298.27536 | 109.258353 | 3298.27536 | 108.261292 | 3298.27536 | 109.296404 | 3298.27536 | 108.519033 | 3298.27536 | 109.310194 | 3298.27536 | 107.372247
3300.204176 | 109.12394 | 3300.204176 | 108.231473 | 3300.204176 | 109.357737 | 3300.204176 | 108.49719 | 3300.204176 | 109.327578 | 3300.204176 | 107.453794
3302.132992 | 109.073658 | 3302.132992 | 108.209441 | 3302.132992 | 109.428491 | 3302.132992 | 108.588807 | 3302.132992 | 109.350672 | 3302.132992 | 107.457063
3304.061808 | 109.161706 | 3304.061808 | 108.157163 | 3304.061808 | 109.418413 | 3304.061808 | 108.632039 | 3304.061808 | 109.373241 | 3304.061808 | 107.401031
3305.990624 | 109.187202 | 3305.990624 | 108.138501 | 3305.990624 | 109.375873 | 3305.990624 | 108.61453 | 3305.990624 | 109.458647 | 3305.990624 | 107.361333
3307.91944 | 109.191669 | 3307.91944 | 108.191831 | 3307.91944 | 109.381748 | 3307.91944 | 108.642514 | 3307.91944 | 109.537251 | 3307.91944 | 107.384193
3309.848256 | 109.1708 | 3309.848256 | 108.248479 | 3309.848256 | 109.389075 | 3309.848256 | 108.675545 | 3309.848256 | 109.498887 | 3309.848256 | 107.415193
3311.777072 | 109.125265 | 3311.777072 | 108.240469 | 3311.777072 | 109.418113 | 3311.777072 | 108.635033 | 3311.777072 | 109.400881 | 3311.777072 | 107.38342
3313.705888 | 109.064835 | 3313.705888 | 108.242494 | 3313.705888 | 109.390469 | 3313.705888 | 108.64073 | 3313.705888 | 109.325413 | 3313.705888 | 107.365
3315.634704 | 108.978714 | 3315.634704 | 108.247758 | 3315.634704 | 109.337177 | 3315.634704 | 108.5506 | 3315.634704 | 109.31628 | 3315.634704 | 107.421309
3317.56352 | 108.982342 | 3317.56352 | 108.238992 | 3317.56352 | 109.33084 | 3317.56352 | 108.54057 | 3317.56352 | 109.409877 | 3317.56352 | 107.483203
3319.492336 | 109.091847 | 3319.492336 | 108.187063 | 3319.492336 | 109.348829 | 3319.492336 | 108.50192 | 3319.492336 | 109.396438 | 3319.492336 | 107.450812
3321.421152 | 109.177938 | 3321.421152 | 108.199338 | 3321.421152 | 109.312066 | 3321.421152 | 108.520303 | 3321.421152 | 109.336284 | 3321.421152 | 107.406676
3323.349968 | 109.169584 | 3323.349968 | 108.291863 | 3323.349968 | 109.347166 | 3323.349968 | 108.587099 | 3323.349968 | 109.403676 | 3323.349968 | 107.436044
3325.278784 | 109.106576 | 3325.278784 | 108.363585 | 3325.278784 | 109.426584 | 3325.278784 | 108.606555 | 3325.278784 | 109.47784 | 3325.278784 | 107.478481
3327.2076 | 109.056251 | 3327.2076 | 108.285258 | 3327.2076 | 109.453084 | 3327.2076 | 108.639904 | 3327.2076 | 109.510202 | 3327.2076 | 107.428184
3329.136416 | 109.118452 | 3329.136416 | 108.215329 | 3329.136416 | 109.380045 | 3329.136416 | 108.660245 | 3329.136416 | 109.565403 | 3329.136416 | 107.384296
3331.065232 | 109.125768 | 3331.065232 | 108.224725 | 3331.065232 | 109.379691 | 3331.065232 | 108.609058 | 3331.065232 | 109.496131 | 3331.065232 | 107.395752
3332.994048 | 109.088827 | 3332.994048 | 108.270071 | 3332.994048 | 109.394181 | 3332.994048 | 108.625625 | 3332.994048 | 109.418922 | 3332.994048 | 107.437834
3334.922864 | 109.085181 | 3334.922864 | 108.314021 | 3334.922864 | 109.44109 | 3334.922864 | 108.634419 | 3334.922864 | 109.399804 | 3334.922864 | 107.515351
3336.85168 | 109.027894 | 3336.85168 | 108.263264 | 3336.85168 | 109.566064 | 3336.85168 | 108.631935 | 3336.85168 | 109.494033 | 3336.85168 | 107.530565
3338.780496 | 109.058129 | 3338.780496 | 108.243742 | 3338.780496 | 109.560338 | 3338.780496 | 108.64702 | 3338.780496 | 109.456832 | 3338.780496 | 107.435779
3340.709312 | 109.000139 | 3340.709312 | 108.228778 | 3340.709312 | 109.40413 | 3340.709312 | 108.664145 | 3340.709312 | 109.380705 | 3340.709312 | 107.352558
3342.638128 | 108.973825 | 3342.638128 | 108.234196 | 3342.638128 | 109.399121 | 3342.638128 | 108.65733 | 3342.638128 | 109.439535 | 3342.638128 | 107.461663
3344.566944 | 108.995371 | 3344.566944 | 108.288512 | 3344.566944 | 109.41461 | 3344.566944 | 108.682572 | 3344.566944 | 109.400911 | 3344.566944 | 107.487814
3346.49576 | 109.000163 | 3346.49576 | 108.308854 | 3346.49576 | 109.394661 | 3346.49576 | 108.635534 | 3346.49576 | 109.360713 | 3346.49576 | 107.416859
3348.424576 | 109.019087 | 3348.424576 | 108.321201 | 3348.424576 | 109.473866 | 3348.424576 | 108.595215 | 3348.424576 | 109.404283 | 3348.424576 | 107.444385
3350.353392 | 109.039445 | 3350.353392 | 108.293955 | 3350.353392 | 109.438717 | 3350.353392 | 108.559306 | 3350.353392 | 109.429942 | 3350.353392 | 107.47227
3352.282208 | 109.043737 | 3352.282208 | 108.177467 | 3352.282208 | 109.348341 | 3352.282208 | 108.594141 | 3352.282208 | 109.376285 | 3352.282208 | 107.431064
3354.211024 | 109.013402 | 3354.211024 | 108.150266 | 3354.211024 | 109.361628 | 3354.211024 | 108.603861 | 3354.211024 | 109.342465 | 3354.211024 | 107.375412
3356.13984 | 108.966504 | 3356.13984 | 108.226139 | 3356.13984 | 109.375217 | 3356.13984 | 108.577186 | 3356.13984 | 109.364357 | 3356.13984 | 107.303557
3358.068656 | 109.015774 | 3358.068656 | 108.220291 | 3358.068656 | 109.300373 | 3358.068656 | 108.53349 | 3358.068656 | 109.419123 | 3358.068656 | 107.308078
3359.997472 | 109.036587 | 3359.997472 | 108.150454 | 3359.997472 | 109.263903 | 3359.997472 | 108.562453 | 3359.997472 | 109.420775 | 3359.997472 | 107.371984
3361.926288 | 108.942784 | 3361.926288 | 108.157713 | 3361.926288 | 109.265022 | 3361.926288 | 108.546807 | 3361.926288 | 109.388742 | 3361.926288 | 107.385643
3363.855104 | 108.943662 | 3363.855104 | 108.192082 | 3363.855104 | 109.218703 | 3363.855104 | 108.554165 | 3363.855104 | 109.397353 | 3363.855104 | 107.418448
3365.78392 | 108.967682 | 3365.78392 | 108.199448 | 3365.78392 | 109.219057 | 3365.78392 | 108.517731 | 3365.78392 | 109.440528 | 3365.78392 | 107.448319
3367.712736 | 108.962856 | 3367.712736 | 108.208131 | 3367.712736 | 109.317575 | 3367.712736 | 108.506978 | 3367.712736 | 109.459171 | 3367.712736 | 107.439004
3369.641552 | 108.937491 | 3369.641552 | 108.261844 | 3369.641552 | 109.418054 | 3369.641552 | 108.514424 | 3369.641552 | 109.45262 | 3369.641552 | 107.405176
3371.570368 | 108.875112 | 3371.570368 | 108.242728 | 3371.570368 | 109.453577 | 3371.570368 | 108.541342 | 3371.570368 | 109.457924 | 3371.570368 | 107.410999
3373.499184 | 108.832735 | 3373.499184 | 108.239424 | 3373.499184 | 109.394134 | 3373.499184 | 108.549086 | 3373.499184 | 109.45861 | 3373.499184 | 107.460867
3375.428 | 108.807062 | 3375.428 | 108.196166 | 3375.428 | 109.368387 | 3375.428 | 108.532877 | 3375.428 | 109.444889 | 3375.428 | 107.439097
3377.356816 | 108.861377 | 3377.356816 | 108.22159 | 3377.356816 | 109.422382 | 3377.356816 | 108.523883 | 3377.356816 | 109.462328 | 3377.356816 | 107.424566
3379.285632 | 108.932964 | 3379.285632 | 108.292398 | 3379.285632 | 109.398843 | 3379.285632 | 108.539067 | 3379.285632 | 109.435972 | 3379.285632 | 107.415843
3381.214448 | 108.874802 | 3381.214448 | 108.187215 | 3381.214448 | 109.426529 | 3381.214448 | 108.476645 | 3381.214448 | 109.428618 | 3381.214448 | 107.41442
3383.143264 | 108.807762 | 3383.143264 | 108.121142 | 3383.143264 | 109.422639 | 3383.143264 | 108.595185 | 3383.143264 | 109.430428 | 3383.143264 | 107.4364
3385.07208 | 108.813032 | 3385.07208 | 108.121572 | 3385.07208 | 109.335556 | 3385.07208 | 108.65318 | 3385.07208 | 109.384509 | 3385.07208 | 107.47427
3387.000896 | 108.854916 | 3387.000896 | 108.117336 | 3387.000896 | 109.321218 | 3387.000896 | 108.536555 | 3387.000896 | 109.368726 | 3387.000896 | 107.483159
3388.929712 | 108.85213 | 3388.929712 | 108.088811 | 3388.929712 | 109.310666 | 3388.929712 | 108.552561 | 3388.929712 | 109.501078 | 3388.929712 | 107.435881
3390.858528 | 108.803343 | 3390.858528 | 108.098662 | 3390.858528 | 109.279594 | 3390.858528 | 108.713479 | 3390.858528 | 109.554541 | 3390.858528 | 107.495841
3392.787344 | 108.82513 | 3392.787344 | 108.111028 | 3392.787344 | 109.339301 | 3392.787344 | 108.79077 | 3392.787344 | 109.477404 | 3392.787344 | 107.5225
3394.71616 | 108.82186 | 3394.71616 | 108.09946 | 3394.71616 | 109.449342 | 3394.71616 | 108.772309 | 3394.71616 | 109.466298 | 3394.71616 | 107.47471
3396.644976 | 108.791223 | 3396.644976 | 108.092516 | 3396.644976 | 109.459441 | 3396.644976 | 108.67844 | 3396.644976 | 109.470372 | 3396.644976 | 107.419744
3398.573792 | 108.814897 | 3398.573792 | 108.145262 | 3398.573792 | 109.475926 | 3398.573792 | 108.708717 | 3398.573792 | 109.534549 | 3398.573792 | 107.399299
3400.502608 | 108.800691 | 3400.502608 | 108.174541 | 3400.502608 | 109.495519 | 3400.502608 | 108.779472 | 3400.502608 | 109.574397 | 3400.502608 | 107.449961
3402.431424 | 108.877694 | 3402.431424 | 108.143474 | 3402.431424 | 109.398084 | 3402.431424 | 108.758326 | 3402.431424 | 109.483165 | 3402.431424 | 107.512113
3404.36024 | 108.87123 | 3404.36024 | 108.191372 | 3404.36024 | 109.351532 | 3404.36024 | 108.66147 | 3404.36024 | 109.417351 | 3404.36024 | 107.5565
3406.289056 | 108.845189 | 3406.289056 | 108.227046 | 3406.289056 | 109.382007 | 3406.289056 | 108.58636 | 3406.289056 | 109.373976 | 3406.289056 | 107.558409
3408.217872 | 108.867589 | 3408.217872 | 108.179865 | 3408.217872 | 109.436562 | 3408.217872 | 108.523627 | 3408.217872 | 109.433687 | 3408.217872 | 107.56696
3410.146688 | 108.821818 | 3410.146688 | 108.161863 | 3410.146688 | 109.417857 | 3410.146688 | 108.654355 | 3410.146688 | 109.506032 | 3410.146688 | 107.537605
3412.075504 | 108.790316 | 3412.075504 | 108.219218 | 3412.075504 | 109.358254 | 3412.075504 | 108.708909 | 3412.075504 | 109.501136 | 3412.075504 | 107.482915
3414.00432 | 108.779464 | 3414.00432 | 108.171618 | 3414.00432 | 109.342778 | 3414.00432 | 108.702983 | 3414.00432 | 109.491787 | 3414.00432 | 107.501145
3415.933136 | 108.729216 | 3415.933136 | 108.11853 | 3415.933136 | 109.408868 | 3415.933136 | 108.659693 | 3415.933136 | 109.534605 | 3415.933136 | 107.570826
3417.861952 | 108.655996 | 3417.861952 | 108.18106 | 3417.861952 | 109.387391 | 3417.861952 | 108.672528 | 3417.861952 | 109.612274 | 3417.861952 | 107.567535
3419.790768 | 108.705243 | 3419.790768 | 108.248147 | 3419.790768 | 109.390387 | 3419.790768 | 108.684999 | 3419.790768 | 109.634078 | 3419.790768 | 107.480086
3421.719584 | 108.694235 | 3421.719584 | 108.231478 | 3421.719584 | 109.413198 | 3421.719584 | 108.673401 | 3421.719584 | 109.547 | 3421.719584 | 107.431758
3423.6484 | 108.667711 | 3423.6484 | 108.185353 | 3423.6484 | 109.42376 | 3423.6484 | 108.597492 | 3423.6484 | 109.513083 | 3423.6484 | 107.462973
3425.577216 | 108.764589 | 3425.577216 | 108.12721 | 3425.577216 | 109.476896 | 3425.577216 | 108.621562 | 3425.577216 | 109.520583 | 3425.577216 | 107.51128
3427.506032 | 108.829697 | 3427.506032 | 108.125356 | 3427.506032 | 109.427782 | 3427.506032 | 108.667265 | 3427.506032 | 109.520779 | 3427.506032 | 107.537253
3429.434848 | 108.731076 | 3429.434848 | 108.147333 | 3429.434848 | 109.432317 | 3429.434848 | 108.745077 | 3429.434848 | 109.543815 | 3429.434848 | 107.538032
3431.363664 | 108.61252 | 3431.363664 | 108.182532 | 3431.363664 | 109.476058 | 3431.363664 | 108.730154 | 3431.363664 | 109.618667 | 3431.363664 | 107.538439
3433.29248 | 108.615071 | 3433.29248 | 108.167573 | 3433.29248 | 109.410702 | 3433.29248 | 108.746849 | 3433.29248 | 109.655977 | 3433.29248 | 107.580928
3435.221296 | 108.702673 | 3435.221296 | 108.091858 | 3435.221296 | 109.369085 | 3435.221296 | 108.799211 | 3435.221296 | 109.578229 | 3435.221296 | 107.664349
3437.150112 | 108.768848 | 3437.150112 | 108.102752 | 3437.150112 | 109.427035 | 3437.150112 | 108.812238 | 3437.150112 | 109.510045 | 3437.150112 | 107.702519
3439.078928 | 108.73955 | 3439.078928 | 108.162806 | 3439.078928 | 109.427854 | 3439.078928 | 108.757875 | 3439.078928 | 109.525028 | 3439.078928 | 107.715085
3441.007744 | 108.680153 | 3441.007744 | 108.133606 | 3441.007744 | 109.372574 | 3441.007744 | 108.674536 | 3441.007744 | 109.512204 | 3441.007744 | 107.668807
3442.93656 | 108.684969 | 3442.93656 | 108.11682 | 3442.93656 | 109.305343 | 3442.93656 | 108.657509 | 3442.93656 | 109.471833 | 3442.93656 | 107.668553
3444.865376 | 108.751722 | 3444.865376 | 108.085312 | 3444.865376 | 109.34224 | 3444.865376 | 108.757575 | 3444.865376 | 109.504193 | 3444.865376 | 107.760678
3446.794192 | 108.718327 | 3446.794192 | 108.074819 | 3446.794192 | 109.531329 | 3446.794192 | 108.782707 | 3446.794192 | 109.555765 | 3446.794192 | 107.75211
3448.723008 | 108.648384 | 3448.723008 | 108.068129 | 3448.723008 | 109.525432 | 3448.723008 | 108.796199 | 3448.723008 | 109.559442 | 3448.723008 | 107.695268
3450.651824 | 108.659956 | 3450.651824 | 108.088595 | 3450.651824 | 109.429554 | 3450.651824 | 108.831035 | 3450.651824 | 109.546247 | 3450.651824 | 107.638421
3452.58064 | 108.703351 | 3452.58064 | 108.091997 | 3452.58064 | 109.380078 | 3452.58064 | 108.824253 | 3452.58064 | 109.577037 | 3452.58064 | 107.658356
3454.509456 | 108.636448 | 3454.509456 | 108.056775 | 3454.509456 | 109.384957 | 3454.509456 | 108.815823 | 3454.509456 | 109.636671 | 3454.509456 | 107.700563
3456.438272 | 108.616095 | 3456.438272 | 108.075788 | 3456.438272 | 109.396623 | 3456.438272 | 108.832228 | 3456.438272 | 109.606459 | 3456.438272 | 107.697173
3458.367088 | 108.661178 | 3458.367088 | 108.085017 | 3458.367088 | 109.388138 | 3458.367088 | 108.775301 | 3458.367088 | 109.574243 | 3458.367088 | 107.780257
3460.295904 | 108.667837 | 3460.295904 | 108.067397 | 3460.295904 | 109.424546 | 3460.295904 | 108.767555 | 3460.295904 | 109.563725 | 3460.295904 | 107.83547
3462.22472 | 108.645986 | 3462.22472 | 108.077105 | 3462.22472 | 109.500572 | 3462.22472 | 108.785896 | 3462.22472 | 109.599758 | 3462.22472 | 107.810174
3464.153536 | 108.607607 | 3464.153536 | 108.009239 | 3464.153536 | 109.496325 | 3464.153536 | 108.879401 | 3464.153536 | 109.655108 | 3464.153536 | 107.814563
3466.082352 | 108.541505 | 3466.082352 | 108.032146 | 3466.082352 | 109.479783 | 3466.082352 | 108.878129 | 3466.082352 | 109.700241 | 3466.082352 | 107.861866
3468.011168 | 108.593161 | 3468.011168 | 108.169727 | 3468.011168 | 109.470004 | 3468.011168 | 108.864915 | 3468.011168 | 109.686099 | 3468.011168 | 107.818327
3469.939984 | 108.666715 | 3469.939984 | 108.163036 | 3469.939984 | 109.483709 | 3469.939984 | 108.806152 | 3469.939984 | 109.693629 | 3469.939984 | 107.814418
3471.8688 | 108.653382 | 3471.8688 | 108.071881 | 3471.8688 | 109.488346 | 3471.8688 | 108.781677 | 3471.8688 | 109.70585 | 3471.8688 | 107.866873
3473.797616 | 108.649356 | 3473.797616 | 108.080127 | 3473.797616 | 109.474683 | 3473.797616 | 108.780545 | 3473.797616 | 109.629882 | 3473.797616 | 107.885779
3475.726432 | 108.609495 | 3475.726432 | 108.141725 | 3475.726432 | 109.457803 | 3475.726432 | 108.785821 | 3475.726432 | 109.602402 | 3475.726432 | 107.856241
3477.655248 | 108.58621 | 3477.655248 | 108.117735 | 3477.655248 | 109.393898 | 3477.655248 | 108.792268 | 3477.655248 | 109.658952 | 3477.655248 | 107.876809
3479.584064 | 108.60047 | 3479.584064 | 108.051672 | 3479.584064 | 109.361541 | 3479.584064 | 108.82379 | 3479.584064 | 109.720317 | 3479.584064 | 107.913787
3481.51288 | 108.569325 | 3481.51288 | 108.045562 | 3481.51288 | 109.396936 | 3481.51288 | 108.750925 | 3481.51288 | 109.773999 | 3481.51288 | 107.85201
3483.441696 | 108.555195 | 3483.441696 | 108.109497 | 3483.441696 | 109.470687 | 3483.441696 | 108.748044 | 3483.441696 | 109.724908 | 3483.441696 | 107.81611
3485.370512 | 108.584274 | 3485.370512 | 108.108231 | 3485.370512 | 109.488277 | 3485.370512 | 108.799219 | 3485.370512 | 109.605106 | 3485.370512 | 107.886793
3487.299328 | 108.559061 | 3487.299328 | 108.048882 | 3487.299328 | 109.55018 | 3487.299328 | 108.906941 | 3487.299328 | 109.611098 | 3487.299328 | 107.844288
3489.228144 | 108.541513 | 3489.228144 | 108.062303 | 3489.228144 | 109.566354 | 3489.228144 | 108.846276 | 3489.228144 | 109.631151 | 3489.228144 | 107.886373
3491.15696 | 108.526722 | 3491.15696 | 108.10188 | 3491.15696 | 109.46912 | 3491.15696 | 108.801193 | 3491.15696 | 109.659067 | 3491.15696 | 107.996235
3493.085776 | 108.531825 | 3493.085776 | 108.10589 | 3493.085776 | 109.412154 | 3493.085776 | 108.811176 | 3493.085776 | 109.73046 | 3493.085776 | 107.942114
3495.014592 | 108.485064 | 3495.014592 | 108.079561 | 3495.014592 | 109.415556 | 3495.014592 | 108.789849 | 3495.014592 | 109.778851 | 3495.014592 | 107.938367
3496.943408 | 108.534315 | 3496.943408 | 108.039208 | 3496.943408 | 109.405138 | 3496.943408 | 108.770279 | 3496.943408 | 109.791466 | 3496.943408 | 108.055523
3498.872224 | 108.636287 | 3498.872224 | 108.029788 | 3498.872224 | 109.344055 | 3498.872224 | 108.822905 | 3498.872224 | 109.698771 | 3498.872224 | 108.045981
3500.80104 | 108.597387 | 3500.80104 | 108.043065 | 3500.80104 | 109.416781 | 3500.80104 | 108.928464 | 3500.80104 | 109.608907 | 3500.80104 | 107.952398
3502.729856 | 108.581998 | 3502.729856 | 108.054495 | 3502.729856 | 109.568825 | 3502.729856 | 108.972945 | 3502.729856 | 109.611413 | 3502.729856 | 107.870264
3504.658672 | 108.649244 | 3504.658672 | 108.077096 | 3504.658672 | 109.51978 | 3504.658672 | 108.906159 | 3504.658672 | 109.68724 | 3504.658672 | 107.883149
3506.587488 | 108.560318 | 3506.587488 | 108.067285 | 3506.587488 | 109.425545 | 3506.587488 | 108.892725 | 3506.587488 | 109.683148 | 3506.587488 | 107.887833
3508.516304 | 108.446754 | 3508.516304 | 108.058476 | 3508.516304 | 109.494268 | 3508.516304 | 108.862206 | 3508.516304 | 109.612459 | 3508.516304 | 107.858465
3510.44512 | 108.422803 | 3510.44512 | 108.092948 | 3510.44512 | 109.611504 | 3510.44512 | 108.943791 | 3510.44512 | 109.777071 | 3510.44512 | 107.810987
3512.373936 | 108.551784 | 3512.373936 | 108.14158 | 3512.373936 | 109.539163 | 3512.373936 | 108.946575 | 3512.373936 | 109.840213 | 3512.373936 | 107.883565
3514.302752 | 108.675962 | 3514.302752 | 108.139925 | 3514.302752 | 109.445711 | 3514.302752 | 108.916986 | 3514.302752 | 109.667085 | 3514.302752 | 107.948212
3516.231568 | 108.680299 | 3516.231568 | 108.103558 | 3516.231568 | 109.442149 | 3516.231568 | 108.863487 | 3516.231568 | 109.592078 | 3516.231568 | 108.020481
3518.160384 | 108.593024 | 3518.160384 | 108.080245 | 3518.160384 | 109.569226 | 3518.160384 | 108.836392 | 3518.160384 | 109.597233 | 3518.160384 | 108.101418
3520.0892 | 108.546303 | 3520.0892 | 108.068177 | 3520.0892 | 109.647682 | 3520.0892 | 108.884949 | 3520.0892 | 109.591969 | 3520.0892 | 108.124791
3522.018016 | 108.555221 | 3522.018016 | 108.116842 | 3522.018016 | 109.578281 | 3522.018016 | 108.907255 | 3522.018016 | 109.595782 | 3522.018016 | 108.068943
3523.946832 | 108.578443 | 3523.946832 | 108.161081 | 3523.946832 | 109.524966 | 3523.946832 | 108.871525 | 3523.946832 | 109.605405 | 3523.946832 | 108.054405
3525.875648 | 108.528226 | 3525.875648 | 108.14437 | 3525.875648 | 109.499929 | 3525.875648 | 108.826874 | 3525.875648 | 109.60367 | 3525.875648 | 108.036327
3527.804464 | 108.420265 | 3527.804464 | 108.053217 | 3527.804464 | 109.552543 | 3527.804464 | 108.822232 | 3527.804464 | 109.626401 | 3527.804464 | 108.019421
3529.73328 | 108.439869 | 3529.73328 | 108.00182 | 3529.73328 | 109.514963 | 3529.73328 | 108.881788 | 3529.73328 | 109.667154 | 3529.73328 | 107.988235
3531.662096 | 108.479239 | 3531.662096 | 107.983562 | 3531.662096 | 109.458488 | 3531.662096 | 108.841073 | 3531.662096 | 109.640907 | 3531.662096 | 108.11455
3533.590912 | 108.439551 | 3533.590912 | 107.992405 | 3533.590912 | 109.547728 | 3533.590912 | 108.902131 | 3533.590912 | 109.631617 | 3533.590912 | 108.255717
3535.519728 | 108.407631 | 3535.519728 | 108.03838 | 3535.519728 | 109.559312 | 3535.519728 | 108.945826 | 3535.519728 | 109.622721 | 3535.519728 | 108.289153
3537.448544 | 108.476051 | 3537.448544 | 108.098835 | 3537.448544 | 109.571817 | 3537.448544 | 109.027026 | 3537.448544 | 109.619672 | 3537.448544 | 108.241529
3539.37736 | 108.546021 | 3539.37736 | 108.062145 | 3539.37736 | 109.584084 | 3539.37736 | 109.063106 | 3539.37736 | 109.612957 | 3539.37736 | 108.300912
3541.306176 | 108.605663 | 3541.306176 | 108.026439 | 3541.306176 | 109.547733 | 3541.306176 | 109.067881 | 3541.306176 | 109.642337 | 3541.306176 | 108.373319
3543.234992 | 108.631408 | 3543.234992 | 108.038642 | 3543.234992 | 109.456203 | 3543.234992 | 108.969398 | 3543.234992 | 109.652037 | 3543.234992 | 108.38496
3545.163808 | 108.642897 | 3545.163808 | 108.034433 | 3545.163808 | 109.49515 | 3545.163808 | 108.963907 | 3545.163808 | 109.629406 | 3545.163808 | 108.360675
3547.092624 | 108.483689 | 3547.092624 | 108.062976 | 3547.092624 | 109.67105 | 3547.092624 | 108.930071 | 3547.092624 | 109.617535 | 3547.092624 | 108.324676
3549.02144 | 108.383708 | 3549.02144 | 108.012974 | 3549.02144 | 109.604235 | 3549.02144 | 108.9539 | 3549.02144 | 109.782145 | 3549.02144 | 108.279768
3550.950256 | 108.406677 | 3550.950256 | 107.98638 | 3550.950256 | 109.493818 | 3550.950256 | 108.913773 | 3550.950256 | 109.822926 | 3550.950256 | 108.317789
3552.879072 | 108.472646 | 3552.879072 | 107.983545 | 3552.879072 | 109.484442 | 3552.879072 | 108.985606 | 3552.879072 | 109.840523 | 3552.879072 | 108.167824
3554.807888 | 108.552627 | 3554.807888 | 108.027512 | 3554.807888 | 109.531163 | 3554.807888 | 108.968179 | 3554.807888 | 109.804862 | 3554.807888 | 108.212058
3556.736704 | 108.556428 | 3556.736704 | 108.032689 | 3556.736704 | 109.626064 | 3556.736704 | 108.920333 | 3556.736704 | 109.720656 | 3556.736704 | 108.349117
3558.66552 | 108.471 | 3558.66552 | 107.944564 | 3558.66552 | 109.685981 | 3558.66552 | 108.87279 | 3558.66552 | 109.695527 | 3558.66552 | 108.432135
3560.594336 | 108.412803 | 3560.594336 | 108.01746 | 3560.594336 | 109.67643 | 3560.594336 | 108.936875 | 3560.594336 | 109.729443 | 3560.594336 | 108.483816
3562.523152 | 108.481499 | 3562.523152 | 108.065381 | 3562.523152 | 109.608612 | 3562.523152 | 108.931796 | 3562.523152 | 109.733078 | 3562.523152 | 108.51202
3564.451968 | 108.459167 | 3564.451968 | 108.006264 | 3564.451968 | 109.499509 | 3564.451968 | 108.960192 | 3564.451968 | 109.610542 | 3564.451968 | 108.45707
3566.380784 | 108.346672 | 3566.380784 | 107.84855 | 3566.380784 | 109.47501 | 3566.380784 | 108.957471 | 3566.380784 | 109.399626 | 3566.380784 | 108.075861
3568.3096 | 108.256784 | 3568.3096 | 107.729264 | 3568.3096 | 109.699611 | 3568.3096 | 108.947021 | 3568.3096 | 109.615521 | 3568.3096 | 107.831018
3570.238416 | 108.358105 | 3570.238416 | 107.946714 | 3570.238416 | 109.722073 | 3570.238416 | 108.877873 | 3570.238416 | 109.832314 | 3570.238416 | 108.13186
3572.167232 | 108.452718 | 3572.167232 | 107.992802 | 3572.167232 | 109.643462 | 3572.167232 | 108.814511 | 3572.167232 | 109.727382 | 3572.167232 | 108.278005
3574.096048 | 108.460676 | 3574.096048 | 107.942957 | 3574.096048 | 109.56745 | 3574.096048 | 108.820019 | 3574.096048 | 109.633918 | 3574.096048 | 108.290988
3576.024864 | 108.505496 | 3576.024864 | 107.972102 | 3576.024864 | 109.500224 | 3576.024864 | 108.981062 | 3576.024864 | 109.627812 | 3576.024864 | 108.292365
3577.95368 | 108.542603 | 3577.95368 | 108.104509 | 3577.95368 | 109.498842 | 3577.95368 | 108.951385 | 3577.95368 | 109.69886 | 3577.95368 | 108.290411
3579.882496 | 108.482498 | 3579.882496 | 108.155305 | 3579.882496 | 109.558834 | 3579.882496 | 108.924611 | 3579.882496 | 109.775972 | 3579.882496 | 108.290625
3581.811312 | 108.451924 | 3581.811312 | 108.182685 | 3581.811312 | 109.589579 | 3581.811312 | 108.899845 | 3581.811312 | 109.731265 | 3581.811312 | 108.398524
3583.740128 | 108.492336 | 3583.740128 | 108.129275 | 3583.740128 | 109.458003 | 3583.740128 | 108.961456 | 3583.740128 | 109.630848 | 3583.740128 | 108.486569
3585.668944 | 108.483275 | 3585.668944 | 108.106855 | 3585.668944 | 109.379467 | 3585.668944 | 108.909296 | 3585.668944 | 109.468933 | 3585.668944 | 108.448384
3587.59776 | 108.380597 | 3587.59776 | 107.873915 | 3587.59776 | 109.615992 | 3587.59776 | 108.997777 | 3587.59776 | 109.48282 | 3587.59776 | 108.162854
3589.526576 | 108.556551 | 3589.526576 | 107.810775 | 3589.526576 | 109.701943 | 3589.526576 | 109.075656 | 3589.526576 | 109.799726 | 3589.526576 | 108.092397
3591.455392 | 108.601108 | 3591.455392 | 107.920288 | 3591.455392 | 109.548175 | 3591.455392 | 108.935651 | 3591.455392 | 109.805923 | 3591.455392 | 108.330491
3593.384208 | 108.546259 | 3593.384208 | 107.921888 | 3593.384208 | 109.493265 | 3593.384208 | 108.787161 | 3593.384208 | 109.667909 | 3593.384208 | 108.446222
3595.313024 | 108.447518 | 3595.313024 | 107.87603 | 3595.313024 | 109.495489 | 3595.313024 | 108.81358 | 3595.313024 | 109.656367 | 3595.313024 | 108.390781
3597.24184 | 108.450376 | 3597.24184 | 107.844241 | 3597.24184 | 109.499767 | 3597.24184 | 108.82712 | 3597.24184 | 109.693258 | 3597.24184 | 108.371675
3599.170656 | 108.487837 | 3599.170656 | 107.891377 | 3599.170656 | 109.483906 | 3599.170656 | 108.87133 | 3599.170656 | 109.706006 | 3599.170656 | 108.409897
3601.099472 | 108.519411 | 3601.099472 | 107.903722 | 3601.099472 | 109.4934 | 3601.099472 | 108.94637 | 3601.099472 | 109.710106 | 3601.099472 | 108.360809
3603.028288 | 108.503745 | 3603.028288 | 107.911867 | 3603.028288 | 109.550127 | 3603.028288 | 108.969431 | 3603.028288 | 109.739077 | 3603.028288 | 108.360874
3604.957104 | 108.476464 | 3604.957104 | 107.956065 | 3604.957104 | 109.557171 | 3604.957104 | 108.878012 | 3604.957104 | 109.675235 | 3604.957104 | 108.493036
3606.88592 | 108.375373 | 3606.88592 | 107.910424 | 3606.88592 | 109.461851 | 3606.88592 | 108.818789 | 3606.88592 | 109.581853 | 3606.88592 | 108.447535
3608.814736 | 108.408713 | 3608.814736 | 107.856792 | 3608.814736 | 109.489174 | 3608.814736 | 108.795569 | 3608.814736 | 109.678128 | 3608.814736 | 108.164757
3610.743552 | 108.447628 | 3610.743552 | 107.927059 | 3610.743552 | 109.490411 | 3610.743552 | 108.888547 | 3610.743552 | 109.701417 | 3610.743552 | 108.145366
3612.672368 | 108.330147 | 3612.672368 | 107.931331 | 3612.672368 | 109.565301 | 3612.672368 | 108.840333 | 3612.672368 | 109.659811 | 3612.672368 | 108.144461
3614.601184 | 108.399691 | 3614.601184 | 107.804064 | 3614.601184 | 109.615297 | 3614.601184 | 108.803037 | 3614.601184 | 109.71948 | 3614.601184 | 108.234764
3616.53 | 108.410319 | 3616.53 | 107.74222 | 3616.53 | 109.572985 | 3616.53 | 108.769858 | 3616.53 | 109.561183 | 3616.53 | 108.419466
3618.458816 | 108.229125 | 3618.458816 | 107.587665 | 3618.458816 | 109.708403 | 3618.458816 | 108.852108 | 3618.458816 | 109.275235 | 3618.458816 | 108.339998
3620.387632 | 108.215199 | 3620.387632 | 107.686134 | 3620.387632 | 109.781216 | 3620.387632 | 109.006203 | 3620.387632 | 109.432266 | 3620.387632 | 108.136483
3622.316448 | 108.421821 | 3622.316448 | 107.958686 | 3622.316448 | 109.71046 | 3622.316448 | 109.077497 | 3622.316448 | 109.690947 | 3622.316448 | 108.319105
3624.245264 | 108.561571 | 3624.245264 | 108.045977 | 3624.245264 | 109.710856 | 3624.245264 | 108.905444 | 3624.245264 | 109.700867 | 3624.245264 | 108.50466
3626.17408 | 108.596777 | 3626.17408 | 107.96245 | 3626.17408 | 109.456666 | 3626.17408 | 108.788954 | 3626.17408 | 109.562165 | 3626.17408 | 108.528822
3628.102896 | 108.333716 | 3628.102896 | 107.927562 | 3628.102896 | 109.293637 | 3628.102896 | 108.779976 | 3628.102896 | 109.225401 | 3628.102896 | 108.402465
3630.031712 | 108.116284 | 3630.031712 | 107.840986 | 3630.031712 | 109.654621 | 3630.031712 | 109.145182 | 3630.031712 | 109.615813 | 3630.031712 | 108.024326
3631.960528 | 108.387157 | 3631.960528 | 107.885694 | 3631.960528 | 109.606163 | 3631.960528 | 109.013597 | 3631.960528 | 109.801097 | 3631.960528 | 108.17521
3633.889344 | 108.426324 | 3633.889344 | 107.785485 | 3633.889344 | 109.727031 | 3633.889344 | 108.919957 | 3633.889344 | 109.663566 | 3633.889344 | 108.252142
3635.81816 | 108.452075 | 3635.81816 | 107.805658 | 3635.81816 | 109.754305 | 3635.81816 | 108.831235 | 3635.81816 | 109.667386 | 3635.81816 | 108.359941
3637.746976 | 108.411214 | 3637.746976 | 107.888552 | 3637.746976 | 109.626575 | 3637.746976 | 108.759586 | 3637.746976 | 109.657701 | 3637.746976 | 108.448811
3639.675792 | 108.329408 | 3639.675792 | 107.908005 | 3639.675792 | 109.581225 | 3639.675792 | 108.848672 | 3639.675792 | 109.780639 | 3639.675792 | 108.58538
3641.604608 | 108.27926 | 3641.604608 | 107.896569 | 3641.604608 | 109.614234 | 3641.604608 | 108.908011 | 3641.604608 | 109.781169 | 3641.604608 | 108.550678
3643.533424 | 108.315506 | 3643.533424 | 107.87852 | 3643.533424 | 109.656717 | 3643.533424 | 108.905102 | 3643.533424 | 109.700071 | 3643.533424 | 108.496611
3645.46224 | 108.321551 | 3645.46224 | 107.868114 | 3645.46224 | 109.485431 | 3645.46224 | 108.823438 | 3645.46224 | 109.510824 | 3645.46224 | 108.72557
3647.391056 | 108.120823 | 3647.391056 | 107.789444 | 3647.391056 | 109.309178 | 3647.391056 | 108.6264 | 3647.391056 | 109.208005 | 3647.391056 | 108.656723
3649.319872 | 107.765075 | 3649.319872 | 107.562922 | 3649.319872 | 109.520615 | 3649.319872 | 108.708329 | 3649.319872 | 109.343338 | 3649.319872 | 107.881011
3651.248688 | 108.091854 | 3651.248688 | 107.616796 | 3651.248688 | 109.815155 | 3651.248688 | 108.967239 | 3651.248688 | 109.829771 | 3651.248688 | 107.494597
3653.177504 | 108.462929 | 3653.177504 | 107.69314 | 3653.177504 | 109.604702 | 3653.177504 | 108.954799 | 3653.177504 | 109.86508 | 3653.177504 | 108.187922
3655.10632 | 108.39412 | 3655.10632 | 107.734078 | 3655.10632 | 109.572371 | 3655.10632 | 108.781569 | 3655.10632 | 109.855658 | 3655.10632 | 108.579922
3657.035136 | 108.325237 | 3657.035136 | 107.790899 | 3657.035136 | 109.79234 | 3657.035136 | 109.01957 | 3657.035136 | 109.939165 | 3657.035136 | 108.541535
3658.963952 | 108.470727 | 3658.963952 | 107.856314 | 3658.963952 | 109.696744 | 3658.963952 | 109.074622 | 3658.963952 | 109.863545 | 3658.963952 | 108.693392
3660.892768 | 108.501204 | 3660.892768 | 107.912604 | 3660.892768 | 109.742088 | 3660.892768 | 109.026757 | 3660.892768 | 109.919802 | 3660.892768 | 108.802236
3662.821584 | 108.402021 | 3662.821584 | 107.955522 | 3662.821584 | 109.771871 | 3662.821584 | 109.009545 | 3662.821584 | 109.882059 | 3662.821584 | 108.820167
3664.7504 | 108.326393 | 3664.7504 | 107.986948 | 3664.7504 | 109.692151 | 3664.7504 | 109.029844 | 3664.7504 | 109.748234 | 3664.7504 | 108.930224
3666.679216 | 108.348249 | 3666.679216 | 107.978394 | 3666.679216 | 109.507611 | 3666.679216 | 108.934633 | 3666.679216 | 109.591579 | 3666.679216 | 109.109662
3668.608032 | 108.285635 | 3668.608032 | 107.878977 | 3668.608032 | 109.479916 | 3668.608032 | 108.819527 | 3668.608032 | 109.207059 | 3668.608032 | 109.004601
3670.536848 | 108.195845 | 3670.536848 | 107.764293 | 3670.536848 | 109.835792 | 3670.536848 | 108.854153 | 3670.536848 | 109.113655 | 3670.536848 | 108.409103
3672.465664 | 108.367424 | 3672.465664 | 107.820553 | 3672.465664 | 109.576812 | 3672.465664 | 108.948994 | 3672.465664 | 109.640473 | 3672.465664 | 108.516659
3674.39448 | 108.281619 | 3674.39448 | 107.730222 | 3674.39448 | 109.464016 | 3674.39448 | 108.541713 | 3674.39448 | 109.63546 | 3674.39448 | 108.462403
3676.323296 | 108.025811 | 3676.323296 | 107.579072 | 3676.323296 | 109.801262 | 3676.323296 | 108.697456 | 3676.323296 | 109.725487 | 3676.323296 | 107.722628
3678.252112 | 108.153665 | 3678.252112 | 107.860132 | 3678.252112 | 109.670693 | 3678.252112 | 109.011763 | 3678.252112 | 109.858787 | 3678.252112 | 108.243629
3680.180928 | 108.234829 | 3680.180928 | 107.859726 | 3680.180928 | 109.864783 | 3680.180928 | 109.090837 | 3680.180928 | 109.995971 | 3680.180928 | 108.580491
3682.109744 | 108.367065 | 3682.109744 | 107.847128 | 3682.109744 | 109.903329 | 3682.109744 | 109.032547 | 3682.109744 | 109.945926 | 3682.109744 | 108.823784
3684.03856 | 108.483155 | 3684.03856 | 107.908332 | 3684.03856 | 109.819521 | 3684.03856 | 109.048386 | 3684.03856 | 109.832073 | 3684.03856 | 108.95617
3685.967376 | 108.537655 | 3685.967376 | 107.947112 | 3685.967376 | 109.636051 | 3685.967376 | 108.918242 | 3685.967376 | 109.744673 | 3685.967376 | 109.025551
3687.896192 | 108.455214 | 3687.896192 | 107.909593 | 3687.896192 | 109.663807 | 3687.896192 | 108.772931 | 3687.896192 | 109.509763 | 3687.896192 | 108.858684
3689.825008 | 108.308008 | 3689.825008 | 107.845298 | 3689.825008 | 110.069228 | 3689.825008 | 109.041845 | 3689.825008 | 109.542456 | 3689.825008 | 108.457588
3691.753824 | 108.182686 | 3691.753824 | 107.822423 | 3691.753824 | 110.002796 | 3691.753824 | 109.329165 | 3691.753824 | 109.848663 | 3691.753824 | 108.583399
3693.68264 | 108.343921 | 3693.68264 | 107.908102 | 3693.68264 | 109.839646 | 3693.68264 | 109.225002 | 3693.68264 | 109.945883 | 3693.68264 | 108.800076
3695.611456 | 108.478445 | 3695.611456 | 108.009098 | 3695.611456 | 109.869093 | 3695.611456 | 109.049749 | 3695.611456 | 109.798403 | 3695.611456 | 108.937326
3697.540272 | 108.412832 | 3697.540272 | 108.149029 | 3697.540272 | 109.957501 | 3697.540272 | 108.920318 | 3697.540272 | 109.784076 | 3697.540272 | 108.94476
3699.469088 | 108.345287 | 3699.469088 | 108.203272 | 3699.469088 | 109.894845 | 3699.469088 | 108.92278 | 3699.469088 | 109.740739 | 3699.469088 | 108.948428
3701.397904 | 108.328014 | 3701.397904 | 108.116492 | 3701.397904 | 109.958607 | 3701.397904 | 108.959765 | 3701.397904 | 109.699536 | 3701.397904 | 108.90473
3703.32672 | 108.364632 | 3703.32672 | 107.973049 | 3703.32672 | 109.981406 | 3703.32672 | 109.052823 | 3703.32672 | 109.797844 | 3703.32672 | 108.838815
3705.255536 | 108.407639 | 3705.255536 | 108.040888 | 3705.255536 | 109.837695 | 3705.255536 | 108.977298 | 3705.255536 | 109.754993 | 3705.255536 | 108.919565
3707.184352 | 108.406064 | 3707.184352 | 108.056227 | 3707.184352 | 109.756291 | 3707.184352 | 108.939161 | 3707.184352 | 109.709818 | 3707.184352 | 108.891923
3709.113168 | 108.40641 | 3709.113168 | 108.101344 | 3709.113168 | 109.627914 | 3709.113168 | 108.828896 | 3709.113168 | 109.525583 | 3709.113168 | 108.781976
3711.041984 | 108.293762 | 3711.041984 | 108.020664 | 3711.041984 | 109.665068 | 3711.041984 | 108.863019 | 3711.041984 | 109.336488 | 3711.041984 | 108.652512
3712.9708 | 108.311495 | 3712.9708 | 107.906476 | 3712.9708 | 109.924821 | 3712.9708 | 109.082021 | 3712.9708 | 109.705124 | 3712.9708 | 108.725469
3714.899616 | 108.427384 | 3714.899616 | 107.943484 | 3714.899616 | 109.847945 | 3714.899616 | 109.092736 | 3714.899616 | 109.892244 | 3714.899616 | 108.930397
3716.828432 | 108.380817 | 3716.828432 | 108.034113 | 3716.828432 | 109.74718 | 3716.828432 | 108.942967 | 3716.828432 | 109.812716 | 3716.828432 | 109.009691
3718.757248 | 108.431066 | 3718.757248 | 108.105702 | 3718.757248 | 109.762296 | 3718.757248 | 108.880077 | 3718.757248 | 109.771433 | 3718.757248 | 108.863285
3720.686064 | 108.467028 | 3720.686064 | 108.08859 | 3720.686064 | 109.694743 | 3720.686064 | 108.784356 | 3720.686064 | 109.668023 | 3720.686064 | 108.868932
3722.61488 | 108.427724 | 3722.61488 | 107.987977 | 3722.61488 | 109.737154 | 3722.61488 | 108.913002 | 3722.61488 | 109.693317 | 3722.61488 | 108.938093
3724.543696 | 108.331679 | 3724.543696 | 107.941494 | 3724.543696 | 109.807699 | 3724.543696 | 109.027551 | 3724.543696 | 109.794002 | 3724.543696 | 109.019216
3726.472512 | 108.343351 | 3726.472512 | 107.883353 | 3726.472512 | 109.860312 | 3726.472512 | 109.112575 | 3726.472512 | 109.759786 | 3726.472512 | 108.974757
3728.401328 | 108.41393 | 3728.401328 | 107.900285 | 3728.401328 | 109.819832 | 3728.401328 | 109.103419 | 3728.401328 | 109.72596 | 3728.401328 | 108.996654
3730.330144 | 108.36396 | 3730.330144 | 107.888514 | 3730.330144 | 109.616376 | 3730.330144 | 108.898187 | 3730.330144 | 109.540969 | 3730.330144 | 109.181323
3732.25896 | 108.221999 | 3732.25896 | 107.717387 | 3732.25896 | 109.56144 | 3732.25896 | 108.898867 | 3732.25896 | 109.445186 | 3732.25896 | 108.889461
3734.187776 | 108.143114 | 3734.187776 | 107.602071 | 3734.187776 | 109.61866 | 3734.187776 | 109.144912 | 3734.187776 | 109.565391 | 3734.187776 | 108.417273
3736.116592 | 107.938024 | 3736.116592 | 107.515872 | 3736.116592 | 109.983054 | 3736.116592 | 109.16701 | 3736.116592 | 109.88311 | 3736.116592 | 108.179314
3738.045408 | 108.121688 | 3738.045408 | 107.79013 | 3738.045408 | 110.065373 | 3738.045408 | 109.165574 | 3738.045408 | 110.020645 | 3738.045408 | 108.559226
3739.974224 | 108.317162 | 3739.974224 | 107.916734 | 3739.974224 | 109.895543 | 3739.974224 | 109.059064 | 3739.974224 | 109.896101 | 3739.974224 | 108.768967
3741.90304 | 108.374077 | 3741.90304 | 107.870974 | 3741.90304 | 109.659672 | 3741.90304 | 108.931284 | 3741.90304 | 109.684054 | 3741.90304 | 108.843455
3743.831856 | 108.015432 | 3743.831856 | 107.79757 | 3743.831856 | 109.710563 | 3743.831856 | 108.623075 | 3743.831856 | 109.260956 | 3743.831856 | 108.548583
3745.760672 | 107.684232 | 3745.760672 | 107.936941 | 3745.760672 | 109.985647 | 3745.760672 | 108.864709 | 3745.760672 | 109.569438 | 3745.760672 | 108.277255
3747.689488 | 107.886523 | 3747.689488 | 108.041 | 3747.689488 | 109.540068 | 3747.689488 | 108.690144 | 3747.689488 | 109.723416 | 3747.689488 | 108.815839
3749.618304 | 107.861639 | 3749.618304 | 107.774192 | 3749.618304 | 109.256191 | 3749.618304 | 108.71433 | 3749.618304 | 109.549165 | 3749.618304 | 108.933776
3751.54712 | 107.991567 | 3751.54712 | 107.508456 | 3751.54712 | 109.508998 | 3751.54712 | 108.88166 | 3751.54712 | 109.440198 | 3751.54712 | 108.627952
3753.475936 | 108.122417 | 3753.475936 | 107.763116 | 3753.475936 | 109.85086 | 3753.475936 | 109.003022 | 3753.475936 | 109.821565 | 3753.475936 | 108.494611
3755.404752 | 108.309011 | 3755.404752 | 108.026131 | 3755.404752 | 109.684514 | 3755.404752 | 108.95739 | 3755.404752 | 109.876674 | 3755.404752 | 108.751241
3757.333568 | 108.398243 | 3757.333568 | 108.016365 | 3757.333568 | 109.642182 | 3757.333568 | 108.897957 | 3757.333568 | 109.736723 | 3757.333568 | 108.87223
3759.262384 | 108.338379 | 3759.262384 | 107.983596 | 3759.262384 | 109.680527 | 3759.262384 | 108.834179 | 3759.262384 | 109.666504 | 3759.262384 | 108.884345
3761.1912 | 108.34242 | 3761.1912 | 108.05385 | 3761.1912 | 109.795124 | 3761.1912 | 108.913603 | 3761.1912 | 109.75583 | 3761.1912 | 108.959161
3763.120016 | 108.450724 | 3763.120016 | 108.120624 | 3763.120016 | 109.727801 | 3763.120016 | 108.825267 | 3763.120016 | 109.696222 | 3763.120016 | 109.20047
3765.048832 | 108.361902 | 3765.048832 | 108.070887 | 3765.048832 | 109.816568 | 3765.048832 | 108.899362 | 3765.048832 | 109.565865 | 3765.048832 | 109.232288
3766.977648 | 108.388292 | 3766.977648 | 108.089317 | 3766.977648 | 109.757316 | 3766.977648 | 109.006633 | 3766.977648 | 109.628397 | 3766.977648 | 109.19658
3768.906464 | 108.447964 | 3768.906464 | 108.05956 | 3768.906464 | 109.619899 | 3768.906464 | 108.909628 | 3768.906464 | 109.609054 | 3768.906464 | 109.199424
3770.83528 | 108.494579 | 3770.83528 | 107.933896 | 3770.83528 | 109.803583 | 3770.83528 | 108.945434 | 3770.83528 | 109.80661 | 3770.83528 | 108.999742
3772.764096 | 108.511465 | 3772.764096 | 107.92465 | 3772.764096 | 109.767541 | 3772.764096 | 108.932877 | 3772.764096 | 109.886885 | 3772.764096 | 109.061145
3774.692912 | 108.495714 | 3774.692912 | 107.963019 | 3774.692912 | 109.681761 | 3774.692912 | 108.904355 | 3774.692912 | 109.73381 | 3774.692912 | 109.174158
3776.621728 | 108.587448 | 3776.621728 | 107.991006 | 3776.621728 | 109.625072 | 3776.621728 | 108.974324 | 3776.621728 | 109.65046 | 3776.621728 | 109.249898
3778.550544 | 108.611741 | 3778.550544 | 108.004346 | 3778.550544 | 109.657551 | 3778.550544 | 108.852011 | 3778.550544 | 109.665563 | 3778.550544 | 109.213168
3780.47936 | 108.592052 | 3780.47936 | 107.908714 | 3780.47936 | 109.740312 | 3780.47936 | 108.901487 | 3780.47936 | 109.815857 | 3780.47936 | 109.062741
3782.408176 | 108.647019 | 3782.408176 | 107.940848 | 3782.408176 | 109.604641 | 3782.408176 | 108.97254 | 3782.408176 | 109.826877 | 3782.408176 | 109.163797
3784.336992 | 108.557157 | 3784.336992 | 107.974996 | 3784.336992 | 109.561259 | 3784.336992 | 108.95781 | 3784.336992 | 109.842167 | 3784.336992 | 109.194239
3786.265808 | 108.468784 | 3786.265808 | 107.949048 | 3786.265808 | 109.624912 | 3786.265808 | 108.897918 | 3786.265808 | 109.835343 | 3786.265808 | 109.166459
3788.194624 | 108.474967 | 3788.194624 | 107.922666 | 3788.194624 | 109.651683 | 3788.194624 | 108.861534 | 3788.194624 | 109.773422 | 3788.194624 | 109.198921
3790.12344 | 108.52562 | 3790.12344 | 107.913508 | 3790.12344 | 109.627807 | 3790.12344 | 108.873809 | 3790.12344 | 109.769037 | 3790.12344 | 109.219047
3792.052256 | 108.494493 | 3792.052256 | 107.941994 | 3792.052256 | 109.600416 | 3792.052256 | 108.907977 | 3792.052256 | 109.718447 | 3792.052256 | 109.214203
3793.981072 | 108.507159 | 3793.981072 | 107.983546 | 3793.981072 | 109.590649 | 3793.981072 | 108.821055 | 3793.981072 | 109.63461 | 3793.981072 | 109.268465
3795.909888 | 108.47397 | 3795.909888 | 107.903124 | 3795.909888 | 109.664287 | 3795.909888 | 108.744262 | 3795.909888 | 109.515964 | 3795.909888 | 109.249934
3797.838704 | 108.540856 | 3797.838704 | 107.914916 | 3797.838704 | 109.751747 | 3797.838704 | 108.796623 | 3797.838704 | 109.643411 | 3797.838704 | 109.249449
3799.76752 | 108.534982 | 3799.76752 | 107.925626 | 3799.76752 | 109.543072 | 3799.76752 | 108.731625 | 3799.76752 | 109.626932 | 3799.76752 | 109.350332
3801.696336 | 108.32759 | 3801.696336 | 107.704888 | 3801.696336 | 109.803351 | 3801.696336 | 108.721754 | 3801.696336 | 109.677201 | 3801.696336 | 108.824488
3803.625152 | 108.504598 | 3803.625152 | 107.829163 | 3803.625152 | 109.820199 | 3803.625152 | 108.953745 | 3803.625152 | 109.859829 | 3803.625152 | 108.705979
3805.553968 | 108.550847 | 3805.553968 | 107.862046 | 3805.553968 | 109.576022 | 3805.553968 | 108.816009 | 3805.553968 | 109.725431 | 3805.553968 | 109.073337
3807.482784 | 108.413673 | 3807.482784 | 107.727505 | 3807.482784 | 109.794333 | 3807.482784 | 109.009294 | 3807.482784 | 109.800381 | 3807.482784 | 109.025199
3809.4116 | 108.551562 | 3809.4116 | 107.814891 | 3809.4116 | 109.715275 | 3809.4116 | 108.993332 | 3809.4116 | 109.760026 | 3809.4116 | 109.05087
3811.340416 | 108.596761 | 3811.340416 | 107.884364 | 3811.340416 | 109.629704 | 3811.340416 | 108.885082 | 3811.340416 | 109.678256 | 3811.340416 | 109.10761
3813.269232 | 108.527728 | 3813.269232 | 107.931557 | 3813.269232 | 109.481424 | 3813.269232 | 108.807472 | 3813.269232 | 109.601163 | 3813.269232 | 109.230528
3815.198048 | 108.352572 | 3815.198048 | 107.949744 | 3815.198048 | 109.464284 | 3815.198048 | 108.685275 | 3815.198048 | 109.315396 | 3815.198048 | 109.300947
3817.126864 | 108.359944 | 3817.126864 | 108.05832 | 3817.126864 | 109.60617 | 3817.126864 | 108.805346 | 3817.126864 | 109.496325 | 3817.126864 | 109.151832
3819.05568 | 108.540652 | 3819.05568 | 108.073457 | 3819.05568 | 109.295604 | 3819.05568 | 108.7797 | 3819.05568 | 109.570831 | 3819.05568 | 109.247984
3820.984496 | 108.413786 | 3820.984496 | 107.633665 | 3820.984496 | 109.417961 | 3820.984496 | 108.687061 | 3820.984496 | 109.541159 | 3820.984496 | 109.026021
3822.913312 | 108.386235 | 3822.913312 | 107.595611 | 3822.913312 | 109.750624 | 3822.913312 | 108.966271 | 3822.913312 | 109.763145 | 3822.913312 | 108.917933
3824.842128 | 108.523605 | 3824.842128 | 107.805073 | 3824.842128 | 109.656318 | 3824.842128 | 108.867523 | 3824.842128 | 109.731567 | 3824.842128 | 109.137711
3826.770944 | 108.473378 | 3826.770944 | 107.874867 | 3826.770944 | 109.731237 | 3826.770944 | 108.930747 | 3826.770944 | 109.662424 | 3826.770944 | 109.101127
3828.69976 | 108.464254 | 3828.69976 | 107.921009 | 3828.69976 | 109.665353 | 3828.69976 | 108.95377 | 3828.69976 | 109.645264 | 3828.69976 | 109.110542
3830.628576 | 108.44996 | 3830.628576 | 107.884145 | 3830.628576 | 109.552837 | 3830.628576 | 108.848826 | 3830.628576 | 109.494502 | 3830.628576 | 109.133398
3832.557392 | 108.487635 | 3832.557392 | 107.848069 | 3832.557392 | 109.578331 | 3832.557392 | 108.872592 | 3832.557392 | 109.438753 | 3832.557392 | 109.160612
3834.486208 | 108.540741 | 3834.486208 | 107.913235 | 3834.486208 | 109.472413 | 3834.486208 | 108.920372 | 3834.486208 | 109.483481 | 3834.486208 | 109.237297
3836.415024 | 108.437523 | 3836.415024 | 107.802682 | 3836.415024 | 109.440394 | 3836.415024 | 108.760372 | 3836.415024 | 109.52543 | 3836.415024 | 109.15594
3838.34384 | 108.305671 | 3838.34384 | 107.550154 | 3838.34384 | 109.537249 | 3838.34384 | 108.652114 | 3838.34384 | 109.63182 | 3838.34384 | 109.032854
3840.272656 | 108.329847 | 3840.272656 | 107.664123 | 3840.272656 | 109.509752 | 3840.272656 | 108.729731 | 3840.272656 | 109.69338 | 3840.272656 | 108.935865
3842.201472 | 108.3471 | 3842.201472 | 107.768289 | 3842.201472 | 109.475094 | 3842.201472 | 108.844237 | 3842.201472 | 109.655232 | 3842.201472 | 108.955265
3844.130288 | 108.293382 | 3844.130288 | 107.668824 | 3844.130288 | 109.679514 | 3844.130288 | 108.926493 | 3844.130288 | 109.634812 | 3844.130288 | 108.87595
3846.059104 | 108.372801 | 3846.059104 | 107.764122 | 3846.059104 | 109.73778 | 3846.059104 | 108.908888 | 3846.059104 | 109.624868 | 3846.059104 | 108.835761
3847.98792 | 108.4773 | 3847.98792 | 107.828592 | 3847.98792 | 109.605726 | 3847.98792 | 108.741715 | 3847.98792 | 109.515666 | 3847.98792 | 109.043663
3849.916736 | 108.465917 | 3849.916736 | 107.794102 | 3849.916736 | 109.376697 | 3849.916736 | 108.686805 | 3849.916736 | 109.489402 | 3849.916736 | 109.214932
3851.845552 | 108.191985 | 3851.845552 | 107.660925 | 3851.845552 | 109.05701 | 3851.845552 | 108.543063 | 3851.845552 | 109.296704 | 3851.845552 | 109.330431
3853.774368 | 107.605497 | 3853.774368 | 107.417109 | 3853.774368 | 109.512679 | 3853.774368 | 108.858077 | 3853.774368 | 109.288342 | 3853.774368 | 108.785233
3855.703184 | 108.127949 | 3855.703184 | 107.536137 | 3855.703184 | 109.696916 | 3855.703184 | 109.091687 | 3855.703184 | 109.640699 | 3855.703184 | 108.612971
3857.632 | 108.437254 | 3857.632 | 107.632603 | 3857.632 | 109.495315 | 3857.632 | 108.942435 | 3857.632 | 109.595574 | 3857.632 | 108.751357
3859.560816 | 108.44148 | 3859.560816 | 107.765003 | 3859.560816 | 109.415667 | 3859.560816 | 108.792826 | 3859.560816 | 109.549023 | 3859.560816 | 108.910398
3861.489632 | 108.329651 | 3861.489632 | 107.759 | 3861.489632 | 109.47255 | 3861.489632 | 108.695317 | 3861.489632 | 109.399385 | 3861.489632 | 108.994769
3863.418448 | 108.223011 | 3863.418448 | 107.640835 | 3863.418448 | 109.560453 | 3863.418448 | 108.633394 | 3863.418448 | 109.304695 | 3863.418448 | 108.950102
3865.347264 | 108.291577 | 3865.347264 | 107.538723 | 3865.347264 | 109.703256 | 3865.347264 | 108.796951 | 3865.347264 | 109.400461 | 3865.347264 | 108.716345
3867.27608 | 108.477228 | 3867.27608 | 107.69884 | 3867.27608 | 109.422679 | 3867.27608 | 108.756524 | 3867.27608 | 109.522434 | 3867.27608 | 108.949848
3869.204896 | 108.29495 | 3869.204896 | 107.623464 | 3869.204896 | 109.32252 | 3869.204896 | 108.697899 | 3869.204896 | 109.327914 | 3869.204896 | 109.135585
3871.133712 | 108.282193 | 3871.133712 | 107.68321 | 3871.133712 | 109.592009 | 3871.133712 | 109.025998 | 3871.133712 | 109.579386 | 3871.133712 | 108.833445
3873.062528 | 108.346794 | 3873.062528 | 107.75689 | 3873.062528 | 109.477863 | 3873.062528 | 108.86131 | 3873.062528 | 109.629112 | 3873.062528 | 108.928466
3874.991344 | 108.331723 | 3874.991344 | 107.722396 | 3874.991344 | 109.642102 | 3874.991344 | 108.86304 | 3874.991344 | 109.649474 | 3874.991344 | 108.890732
3876.92016 | 108.463552 | 3876.92016 | 107.808163 | 3876.92016 | 109.515511 | 3876.92016 | 108.794085 | 3876.92016 | 109.60292 | 3876.92016 | 109.004286
3878.848976 | 108.424169 | 3878.848976 | 107.784852 | 3878.848976 | 109.431261 | 3878.848976 | 108.529061 | 3878.848976 | 109.452881 | 3878.848976 | 109.119794
3880.777792 | 108.300658 | 3880.777792 | 107.74688 | 3880.777792 | 109.632465 | 3880.777792 | 108.616767 | 3880.777792 | 109.416616 | 3880.777792 | 108.973578
3882.706608 | 108.371508 | 3882.706608 | 107.826574 | 3882.706608 | 109.566737 | 3882.706608 | 108.699407 | 3882.706608 | 109.524571 | 3882.706608 | 109.011422
3884.635424 | 108.325283 | 3884.635424 | 107.729927 | 3884.635424 | 109.54787 | 3884.635424 | 108.67968 | 3884.635424 | 109.41247 | 3884.635424 | 109.108154
3886.56424 | 108.346348 | 3886.56424 | 107.697538 | 3886.56424 | 109.818068 | 3886.56424 | 108.826997 | 3886.56424 | 109.613932 | 3886.56424 | 108.880154
3888.493056 | 108.455339 | 3888.493056 | 107.754001 | 3888.493056 | 109.522218 | 3888.493056 | 108.78484 | 3888.493056 | 109.687495 | 3888.493056 | 108.972117
3890.421872 | 108.356485 | 3890.421872 | 107.638173 | 3890.421872 | 109.374432 | 3890.421872 | 108.645292 | 3890.421872 | 109.526867 | 3890.421872 | 109.106829
3892.350688 | 108.269032 | 3892.350688 | 107.696374 | 3892.350688 | 109.576897 | 3892.350688 | 108.772926 | 3892.350688 | 109.492452 | 3892.350688 | 109.038232
3894.279504 | 108.389908 | 3894.279504 | 107.776698 | 3894.279504 | 109.583485 | 3894.279504 | 108.805376 | 3894.279504 | 109.535037 | 3894.279504 | 108.98186
3896.20832 | 108.495852 | 3896.20832 | 107.757368 | 3896.20832 | 109.434956 | 3896.20832 | 108.729037 | 3896.20832 | 109.479704 | 3896.20832 | 109.099585
3898.137136 | 108.474879 | 3898.137136 | 107.744784 | 3898.137136 | 109.409808 | 3898.137136 | 108.500949 | 3898.137136 | 109.265602 | 3898.137136 | 109.227657
3900.065952 | 108.354797 | 3900.065952 | 107.681457 | 3900.065952 | 109.413713 | 3900.065952 | 108.485948 | 3900.065952 | 109.143198 | 3900.065952 | 109.172581
3901.994768 | 108.316578 | 3901.994768 | 107.629173 | 3901.994768 | 109.346043 | 3901.994768 | 108.648362 | 3901.994768 | 109.197661 | 3901.994768 | 109.078295
3903.923584 | 108.285093 | 3903.923584 | 107.588186 | 3903.923584 | 109.289545 | 3903.923584 | 108.702391 | 3903.923584 | 109.259269 | 3903.923584 | 108.913924
3905.8524 | 108.274948 | 3905.8524 | 107.558003 | 3905.8524 | 109.406466 | 3905.8524 | 108.648863 | 3905.8524 | 109.480029 | 3905.8524 | 108.772024
3907.781216 | 108.305347 | 3907.781216 | 107.581953 | 3907.781216 | 109.495265 | 3907.781216 | 108.719638 | 3907.781216 | 109.580546 | 3907.781216 | 108.805282
3909.710032 | 108.262923 | 3909.710032 | 107.661925 | 3909.710032 | 109.523985 | 3909.710032 | 108.727351 | 3909.710032 | 109.54536 | 3909.710032 | 108.859386
3911.638848 | 108.317178 | 3911.638848 | 107.638479 | 3911.638848 | 109.489763 | 3911.638848 | 108.674224 | 3911.638848 | 109.456713 | 3911.638848 | 108.955864
3913.567664 | 108.45975 | 3913.567664 | 107.619969 | 3913.567664 | 109.478323 | 3913.567664 | 108.657752 | 3913.567664 | 109.498347 | 3913.567664 | 109.124628
3915.49648 | 108.410877 | 3915.49648 | 107.607506 | 3915.49648 | 109.411634 | 3915.49648 | 108.67569 | 3915.49648 | 109.457022 | 3915.49648 | 109.184129
3917.425296 | 108.297799 | 3917.425296 | 107.539794 | 3917.425296 | 109.400994 | 3917.425296 | 108.648995 | 3917.425296 | 109.391124 | 3917.425296 | 109.138127
3919.354112 | 108.280125 | 3919.354112 | 107.57756 | 3919.354112 | 109.421042 | 3919.354112 | 108.665926 | 3919.354112 | 109.491845 | 3919.354112 | 109.175808
3921.282928 | 108.300552 | 3921.282928 | 107.624511 | 3921.282928 | 109.453764 | 3921.282928 | 108.631592 | 3921.282928 | 109.638712 | 3921.282928 | 109.197791
3923.211744 | 108.307641 | 3923.211744 | 107.597163 | 3923.211744 | 109.430881 | 3923.211744 | 108.584107 | 3923.211744 | 109.562168 | 3923.211744 | 109.233421
3925.14056 | 108.318513 | 3925.14056 | 107.552997 | 3925.14056 | 109.562085 | 3925.14056 | 108.671691 | 3925.14056 | 109.460981 | 3925.14056 | 108.994568
3927.069376 | 108.428742 | 3927.069376 | 107.573137 | 3927.069376 | 109.475271 | 3927.069376 | 108.693918 | 3927.069376 | 109.428857 | 3927.069376 | 108.906009
3928.998192 | 108.414066 | 3928.998192 | 107.552957 | 3928.998192 | 109.391523 | 3928.998192 | 108.518233 | 3928.998192 | 109.388139 | 3928.998192 | 109.087656
3930.927008 | 108.252467 | 3930.927008 | 107.596923 | 3930.927008 | 109.477195 | 3930.927008 | 108.444632 | 3930.927008 | 109.297715 | 3930.927008 | 109.174981
3932.855824 | 108.185451 | 3932.855824 | 107.632789 | 3932.855824 | 109.494376 | 3932.855824 | 108.405067 | 3932.855824 | 109.316773 | 3932.855824 | 109.043735
3934.78464 | 108.272798 | 3934.78464 | 107.658018 | 3934.78464 | 109.427288 | 3934.78464 | 108.551243 | 3934.78464 | 109.500282 | 3934.78464 | 108.935061
3936.713456 | 108.338267 | 3936.713456 | 107.658137 | 3936.713456 | 109.387847 | 3936.713456 | 108.572199 | 3936.713456 | 109.453158 | 3936.713456 | 108.986523
3938.642272 | 108.404343 | 3938.642272 | 107.674376 | 3938.642272 | 109.38639 | 3938.642272 | 108.623959 | 3938.642272 | 109.391598 | 3938.642272 | 108.976158
3940.571088 | 108.40971 | 3940.571088 | 107.65826 | 3940.571088 | 109.327677 | 3940.571088 | 108.592575 | 3940.571088 | 109.313493 | 3940.571088 | 109.09103
3942.499904 | 108.303747 | 3942.499904 | 107.637994 | 3942.499904 | 109.370376 | 3942.499904 | 108.610471 | 3942.499904 | 109.187393 | 3942.499904 | 109.227196
3944.42872 | 108.334139 | 3944.42872 | 107.646251 | 3944.42872 | 109.478485 | 3944.42872 | 108.588207 | 3944.42872 | 109.276217 | 3944.42872 | 109.085791
3946.357536 | 108.324491 | 3946.357536 | 107.660532 | 3946.357536 | 109.373213 | 3946.357536 | 108.504688 | 3946.357536 | 109.376565 | 3946.357536 | 108.971609
3948.286352 | 108.252825 | 3948.286352 | 107.592303 | 3948.286352 | 109.408091 | 3948.286352 | 108.502931 | 3948.286352 | 109.370826 | 3948.286352 | 108.996641
3950.215168 | 108.255119 | 3950.215168 | 107.628961 | 3950.215168 | 109.456395 | 3950.215168 | 108.618515 | 3950.215168 | 109.315081 | 3950.215168 | 108.97739
3952.143984 | 108.260315 | 3952.143984 | 107.612022 | 3952.143984 | 109.394559 | 3952.143984 | 108.586125 | 3952.143984 | 109.339057 | 3952.143984 | 109.014275
3954.0728 | 108.303642 | 3954.0728 | 107.568012 | 3954.0728 | 109.357711 | 3954.0728 | 108.533724 | 3954.0728 | 109.359279 | 3954.0728 | 109.098834
3956.001616 | 108.322562 | 3956.001616 | 107.583591 | 3956.001616 | 109.382482 | 3956.001616 | 108.532597 | 3956.001616 | 109.288148 | 3956.001616 | 109.137388
3957.930432 | 108.256349 | 3957.930432 | 107.637142 | 3957.930432 | 109.412959 | 3957.930432 | 108.604742 | 3957.930432 | 109.352143 | 3957.930432 | 109.077102
3959.859248 | 108.281568 | 3959.859248 | 107.615929 | 3959.859248 | 109.414976 | 3959.859248 | 108.554791 | 3959.859248 | 109.432935 | 3959.859248 | 109.109405
3961.788064 | 108.283883 | 3961.788064 | 107.565984 | 3961.788064 | 109.429844 | 3961.788064 | 108.633256 | 3961.788064 | 109.332616 | 3961.788064 | 109.17133
3963.71688 | 108.280719 | 3963.71688 | 107.575739 | 3963.71688 | 109.406816 | 3963.71688 | 108.660038 | 3963.71688 | 109.304259 | 3963.71688 | 109.104056
3965.645696 | 108.293362 | 3965.645696 | 107.570197 | 3965.645696 | 109.427921 | 3965.645696 | 108.653656 | 3965.645696 | 109.371194 | 3965.645696 | 109.029151
3967.574512 | 108.243332 | 3967.574512 | 107.535741 | 3967.574512 | 109.418266 | 3967.574512 | 108.594904 | 3967.574512 | 109.378862 | 3967.574512 | 109.033548
3969.503328 | 108.208188 | 3969.503328 | 107.481432 | 3969.503328 | 109.391685 | 3969.503328 | 108.545104 | 3969.503328 | 109.324284 | 3969.503328 | 109.048835
3971.432144 | 108.274268 | 3971.432144 | 107.481087 | 3971.432144 | 109.388674 | 3971.432144 | 108.477496 | 3971.432144 | 109.306145 | 3971.432144 | 109.017851
3973.36096 | 108.243424 | 3973.36096 | 107.488189 | 3973.36096 | 109.379494 | 3973.36096 | 108.50862 | 3973.36096 | 109.294527 | 3973.36096 | 109.016718
3975.289776 | 108.251633 | 3975.289776 | 107.492343 | 3975.289776 | 109.425197 | 3975.289776 | 108.471471 | 3975.289776 | 109.244696 | 3975.289776 | 108.946861
3977.218592 | 108.252965 | 3977.218592 | 107.457769 | 3977.218592 | 109.431501 | 3977.218592 | 108.47553 | 3977.218592 | 109.22386 | 3977.218592 | 108.907949
3979.147408 | 108.216747 | 3979.147408 | 107.453388 | 3979.147408 | 109.392314 | 3979.147408 | 108.4807 | 3979.147408 | 109.280878 | 3979.147408 | 108.981737
3981.076224 | 108.207766 | 3981.076224 | 107.470117 | 3981.076224 | 109.376981 | 3981.076224 | 108.464705 | 3981.076224 | 109.332956 | 3981.076224 | 109.04157
3983.00504 | 108.179928 | 3983.00504 | 107.483432 | 3983.00504 | 109.349707 | 3983.00504 | 108.377754 | 3983.00504 | 109.335647 | 3983.00504 | 108.981202
3984.933856 | 108.244029 | 3984.933856 | 107.491124 | 3984.933856 | 109.319828 | 3984.933856 | 108.459986 | 3984.933856 | 109.294637 | 3984.933856 | 108.963364
3986.862672 | 108.298689 | 3986.862672 | 107.428632 | 3986.862672 | 109.323423 | 3986.862672 | 108.503711 | 3986.862672 | 109.253651 | 3986.862672 | 108.974798
3988.791488 | 108.249749 | 3988.791488 | 107.431709 | 3988.791488 | 109.347717 | 3988.791488 | 108.503555 | 3988.791488 | 109.2777 | 3988.791488 | 108.937658
3990.720304 | 108.229644 | 3990.720304 | 107.477702 | 3990.720304 | 109.363008 | 3990.720304 | 108.420874 | 3990.720304 | 109.263927 | 3990.720304 | 108.887173
3992.64912 | 108.291671 | 3992.64912 | 107.467741 | 3992.64912 | 109.3261 | 3992.64912 | 108.410576 | 3992.64912 | 109.262663 | 3992.64912 | 108.936235
3994.577936 | 108.254152 | 3994.577936 | 107.456242 | 3994.577936 | 109.341188 | 3994.577936 | 108.38342 | 3994.577936 | 109.227061 | 3994.577936 | 108.910372
3996.506752 | 108.187915 | 3996.506752 | 107.470405 | 3996.506752 | 109.343277 | 3996.506752 | 108.480833 | 3996.506752 | 109.231429 | 3996.506752 | 108.865275
3998.435568 | 108.165529 | 3998.435568 | 107.477496 | 3998.435568 | 109.332436 | 3998.435568 | 108.480798 | 3998.435568 | 109.276998 | 3998.435568 | 108.861966
4000.364384 | 108.130996 | 4000.364384 | 107.419375 | 4000.364384 | 109.366915 | 4000.364384 | 108.428364 | 4000.364384 | 109.258358 | 4000.364384 | 108.887951

## Fig 2 b
S-0 |  | S-P-1.4 |  | S-P-1.7 |  | S-P-2.6
##DATA TYPE=INFRARED SPECTRUM |  | ##DATA TYPE=INFRARED SPECTRUM |  | ##DATA TYPE=INFRARED SPECTRUM |  | ##DATA TYPE=INFRARED SPECTRUM
##XUNITS=1/CM Wavelength | ##YUNITS=%Transmittance | ##XUNITS=1/CM Wavelength | ##YUNITS=%Transmittance | ##XUNITS=1/CM Wavelength | ##YUNITS=%Transmittance | ##XUNITS=1/CM Wavelength | ##YUNITS=%Transmittance
1500.618848 | 131.098898 | 1500.618848 | 120.543854 | 1500.618848 | 114.252391 | 1500.618848 | 104.893173
1502.547664 | 131.033844 | 1502.547664 | 120.526849 | 1502.547664 | 114.299014 | 1502.547664 | 104.946452
1504.47648 | 130.867132 | 1504.47648 | 120.471315 | 1504.47648 | 114.273054 | 1504.47648 | 104.933988
1506.405296 | 130.720405 | 1506.405296 | 120.368077 | 1506.405296 | 114.091242 | 1506.405296 | 105.029873
1508.334112 | 130.901976 | 1508.334112 | 120.489375 | 1508.334112 | 114.124441 | 1508.334112 | 105.431635
1510.262928 | 130.948918 | 1510.262928 | 120.515403 | 1510.262928 | 114.270405 | 1510.262928 | 105.42516
1512.191744 | 130.997402 | 1512.191744 | 120.492959 | 1512.191744 | 114.295034 | 1512.191744 | 105.36218
1514.12056 | 130.941822 | 1514.12056 | 120.467917 | 1514.12056 | 114.305036 | 1514.12056 | 105.33731
1516.049376 | 130.847485 | 1516.049376 | 120.341756 | 1516.049376 | 114.253468 | 1516.049376 | 105.317385
1517.978192 | 130.92491 | 1517.978192 | 120.261455 | 1517.978192 | 114.216971 | 1517.978192 | 105.384743
1519.907008 | 130.765104 | 1519.907008 | 120.231916 | 1519.907008 | 114.12058 | 1519.907008 | 105.258421
1521.835824 | 130.787863 | 1521.835824 | 120.20427 | 1521.835824 | 114.011604 | 1521.835824 | 105.264567
1523.76464 | 130.97924 | 1523.76464 | 120.284034 | 1523.76464 | 114.036484 | 1523.76464 | 105.263302
1525.693456 | 130.873211 | 1525.693456 | 120.267172 | 1525.693456 | 113.955536 | 1525.693456 | 105.132535
1527.622272 | 130.860978 | 1527.622272 | 120.214327 | 1527.622272 | 113.927872 | 1527.622272 | 105.003743
1529.551088 | 130.886934 | 1529.551088 | 120.195652 | 1529.551088 | 113.896711 | 1529.551088 | 104.89499
1531.479904 | 130.761763 | 1531.479904 | 120.124351 | 1531.479904 | 113.828052 | 1531.479904 | 104.736149
1533.40872 | 130.70203 | 1533.40872 | 120.036678 | 1533.40872 | 113.709712 | 1533.40872 | 104.664671
1535.337536 | 130.843645 | 1535.337536 | 120.034563 | 1535.337536 | 113.642714 | 1535.337536 | 104.592148
1537.266352 | 130.705765 | 1537.266352 | 119.952866 | 1537.266352 | 113.554761 | 1537.266352 | 104.322735
1539.195168 | 130.566387 | 1539.195168 | 119.805172 | 1539.195168 | 113.399784 | 1539.195168 | 104.119646
1541.123984 | 130.754932 | 1541.123984 | 119.843471 | 1541.123984 | 113.314645 | 1541.123984 | 104.140379
1543.0528 | 130.680885 | 1543.0528 | 119.884251 | 1543.0528 | 113.243362 | 1543.0528 | 103.989184
1544.981616 | 130.683214 | 1544.981616 | 119.861625 | 1544.981616 | 113.157935 | 1544.981616 | 103.87865
1546.910432 | 130.736863 | 1546.910432 | 119.878901 | 1546.910432 | 113.129902 | 1546.910432 | 103.720637
1548.839248 | 130.648398 | 1548.839248 | 119.84978 | 1548.839248 | 113.080038 | 1548.839248 | 103.563562
1550.768064 | 130.669851 | 1550.768064 | 119.776061 | 1550.768064 | 113.038067 | 1550.768064 | 103.485927
1552.69688 | 130.649049 | 1552.69688 | 119.70622 | 1552.69688 | 112.955091 | 1552.69688 | 103.334527
1554.625696 | 130.622631 | 1554.625696 | 119.642687 | 1554.625696 | 112.865503 | 1554.625696 | 103.204199
1556.554512 | 130.569017 | 1556.554512 | 119.647189 | 1556.554512 | 112.809008 | 1556.554512 | 103.008253
1558.483328 | 130.44827 | 1558.483328 | 119.63782 | 1558.483328 | 112.559036 | 1558.483328 | 102.852718
1560.412144 | 130.777695 | 1560.412144 | 119.776101 | 1560.412144 | 112.640588 | 1560.412144 | 103.214175
1562.34096 | 130.609086 | 1562.34096 | 119.73201 | 1562.34096 | 112.730898 | 1562.34096 | 103.02519
1564.269776 | 130.496015 | 1564.269776 | 119.684508 | 1564.269776 | 112.706702 | 1564.269776 | 102.870695
1566.198592 | 130.565357 | 1566.198592 | 119.664815 | 1566.198592 | 112.705179 | 1566.198592 | 102.876886
1568.127408 | 130.512641 | 1568.127408 | 119.634892 | 1568.127408 | 112.679933 | 1568.127408 | 102.806282
1570.056224 | 130.53451 | 1570.056224 | 119.624158 | 1570.056224 | 112.705969 | 1570.056224 | 102.8623
1571.98504 | 130.574891 | 1571.98504 | 119.676635 | 1571.98504 | 112.760445 | 1571.98504 | 102.913348
1573.913856 | 130.381724 | 1573.913856 | 119.671673 | 1573.913856 | 112.749281 | 1573.913856 | 102.849745
1575.842672 | 130.306302 | 1575.842672 | 119.667954 | 1575.842672 | 112.719249 | 1575.842672 | 102.970222
1577.771488 | 130.500942 | 1577.771488 | 119.688388 | 1577.771488 | 112.787262 | 1577.771488 | 103.279099
1579.700304 | 130.424929 | 1579.700304 | 119.657881 | 1579.700304 | 112.841947 | 1579.700304 | 103.250284
1581.62912 | 130.383259 | 1581.62912 | 119.643549 | 1581.62912 | 112.875853 | 1581.62912 | 103.309881
1583.557936 | 130.393303 | 1583.557936 | 119.633489 | 1583.557936 | 112.9395 | 1583.557936 | 103.422291
1585.486752 | 130.368088 | 1585.486752 | 119.615449 | 1585.486752 | 112.967029 | 1585.486752 | 103.518846
1587.415568 | 130.368322 | 1587.415568 | 119.604872 | 1587.415568 | 112.976357 | 1587.415568 | 103.581949
1589.344384 | 130.317993 | 1589.344384 | 119.559411 | 1589.344384 | 112.991198 | 1589.344384 | 103.707749
1591.2732 | 130.276791 | 1591.2732 | 119.497944 | 1591.2732 | 113.008534 | 1591.2732 | 103.849413
1593.202016 | 130.2591 | 1593.202016 | 119.455505 | 1593.202016 | 113.047215 | 1593.202016 | 103.956688
1595.130832 | 130.251655 | 1595.130832 | 119.440048 | 1595.130832 | 113.055328 | 1595.130832 | 104.025383
1597.059648 | 130.207618 | 1597.059648 | 119.437926 | 1597.059648 | 113.04045 | 1597.059648 | 104.171769
1598.988464 | 130.15571 | 1598.988464 | 119.438598 | 1598.988464 | 113.04015 | 1598.988464 | 104.285715
1600.91728 | 130.09243 | 1600.91728 | 119.425895 | 1600.91728 | 113.052079 | 1600.91728 | 104.348271
1602.846096 | 130.042096 | 1602.846096 | 119.408513 | 1602.846096 | 113.046933 | 1602.846096 | 104.442235
1604.774912 | 130.012432 | 1604.774912 | 119.412235 | 1604.774912 | 113.076687 | 1604.774912 | 104.530355
1606.703728 | 129.948161 | 1606.703728 | 119.410894 | 1606.703728 | 113.094039 | 1606.703728 | 104.525874
1608.632544 | 129.872098 | 1608.632544 | 119.404805 | 1608.632544 | 113.098756 | 1608.632544 | 104.600142
1610.56136 | 129.815655 | 1610.56136 | 119.389008 | 1610.56136 | 113.130557 | 1610.56136 | 104.668727
1612.490176 | 129.796273 | 1612.490176 | 119.385861 | 1612.490176 | 113.132291 | 1612.490176 | 104.676613
1614.418992 | 129.69111 | 1614.418992 | 119.363175 | 1614.418992 | 113.091996 | 1614.418992 | 104.606439
1616.347808 | 129.562039 | 1616.347808 | 119.309198 | 1616.347808 | 112.994406 | 1616.347808 | 104.660919
1618.276624 | 129.624186 | 1618.276624 | 119.285363 | 1618.276624 | 112.984037 | 1618.276624 | 104.77971
1620.20544 | 129.567909 | 1620.20544 | 119.253084 | 1620.20544 | 112.982904 | 1620.20544 | 104.669021
1622.134256 | 129.456642 | 1622.134256 | 119.215949 | 1622.134256 | 112.917454 | 1622.134256 | 104.569547
1624.063072 | 129.472862 | 1624.063072 | 119.196779 | 1624.063072 | 112.896051 | 1624.063072 | 104.615263
1625.991888 | 129.444522 | 1625.991888 | 119.171823 | 1625.991888 | 112.889404 | 1625.991888 | 104.539231
1627.920704 | 129.382702 | 1627.920704 | 119.142475 | 1627.920704 | 112.839923 | 1627.920704 | 104.511763
1629.84952 | 129.43398 | 1629.84952 | 119.106443 | 1629.84952 | 112.821622 | 1629.84952 | 104.518499
1631.778336 | 129.405216 | 1631.778336 | 119.069349 | 1631.778336 | 112.826646 | 1631.778336 | 104.528542
1633.707152 | 129.278019 | 1633.707152 | 119.013268 | 1633.707152 | 112.761343 | 1633.707152 | 104.478156
1635.635968 | 129.25255 | 1635.635968 | 118.9328 | 1635.635968 | 112.567949 | 1635.635968 | 104.418073
1637.564784 | 129.456135 | 1637.564784 | 119.005538 | 1637.564784 | 112.592985 | 1637.564784 | 104.537669
1639.4936 | 129.41652 | 1639.4936 | 119.045786 | 1639.4936 | 112.65865 | 1639.4936 | 104.543553
1641.422416 | 129.416283 | 1641.422416 | 119.011148 | 1641.422416 | 112.707518 | 1641.422416 | 104.528616
1643.351232 | 129.391353 | 1643.351232 | 118.958355 | 1643.351232 | 112.740091 | 1643.351232 | 104.569068
1645.280048 | 129.262226 | 1645.280048 | 118.911921 | 1645.280048 | 112.664041 | 1645.280048 | 104.547833
1647.208864 | 129.330276 | 1647.208864 | 118.88582 | 1647.208864 | 112.621002 | 1647.208864 | 104.640954
1649.13768 | 129.4486 | 1649.13768 | 118.951154 | 1649.13768 | 112.794582 | 1649.13768 | 104.789009
1651.066496 | 129.247143 | 1651.066496 | 118.944793 | 1651.066496 | 112.717221 | 1651.066496 | 104.606961
1652.995312 | 129.087489 | 1652.995312 | 119.00764 | 1652.995312 | 112.450949 | 1652.995312 | 104.648642
1654.924128 | 129.436797 | 1654.924128 | 119.139063 | 1654.924128 | 112.821178 | 1654.924128 | 105.229504
1656.852944 | 129.416855 | 1656.852944 | 119.091235 | 1656.852944 | 112.957003 | 1656.852944 | 105.094708
1658.78176 | 129.348702 | 1658.78176 | 119.072729 | 1658.78176 | 112.976993 | 1658.78176 | 105.046275
1660.710576 | 129.305101 | 1660.710576 | 119.075499 | 1660.710576 | 112.995927 | 1660.710576 | 105.088639
1662.639392 | 129.292614 | 1662.639392 | 119.083868 | 1662.639392 | 113.006273 | 1662.639392 | 105.302057
1664.568208 | 129.420704 | 1664.568208 | 119.120398 | 1664.568208 | 113.090036 | 1664.568208 | 105.406546
1666.497024 | 129.342668 | 1666.497024 | 119.107288 | 1666.497024 | 113.12946 | 1666.497024 | 105.312467
1668.42584 | 129.193132 | 1668.42584 | 119.08723 | 1668.42584 | 113.09953 | 1668.42584 | 105.295249
1670.354656 | 129.205347 | 1670.354656 | 119.128382 | 1670.354656 | 113.12836 | 1670.354656 | 105.49088
1672.283472 | 129.299792 | 1672.283472 | 119.166113 | 1672.283472 | 113.206239 | 1672.283472 | 105.616692
1674.212288 | 129.232318 | 1674.212288 | 119.153601 | 1674.212288 | 113.211666 | 1674.212288 | 105.595221
1676.141104 | 129.257631 | 1676.141104 | 119.156004 | 1676.141104 | 113.271334 | 1676.141104 | 105.664351
1678.06992 | 129.24248 | 1678.06992 | 119.155844 | 1678.06992 | 113.344619 | 1678.06992 | 105.655557
1679.998736 | 129.189684 | 1679.998736 | 119.135731 | 1679.998736 | 113.345702 | 1679.998736 | 105.673813
1681.927552 | 129.065863 | 1681.927552 | 119.110267 | 1681.927552 | 113.311145 | 1681.927552 | 105.664511
1683.856368 | 128.855813 | 1683.856368 | 119.006912 | 1683.856368 | 113.08425 | 1683.856368 | 105.553612
1685.785184 | 129.10773 | 1685.785184 | 119.146023 | 1685.785184 | 113.266806 | 1685.785184 | 105.844123
1687.714 | 129.109693 | 1687.714 | 119.168635 | 1687.714 | 113.340189 | 1687.714 | 105.826006
1689.642816 | 129.054661 | 1689.642816 | 119.126043 | 1689.642816 | 113.35103 | 1689.642816 | 105.808858
1691.571632 | 129.087466 | 1691.571632 | 119.118221 | 1691.571632 | 113.418048 | 1691.571632 | 105.836341
1693.500448 | 129.034493 | 1693.500448 | 119.082197 | 1693.500448 | 113.372623 | 1693.500448 | 105.801458
1695.429264 | 128.907713 | 1695.429264 | 119.043001 | 1695.429264 | 113.219335 | 1695.429264 | 105.84945
1697.35808 | 128.880693 | 1697.35808 | 119.111924 | 1697.35808 | 113.23564 | 1697.35808 | 106.053123
1699.286896 | 128.684035 | 1699.286896 | 119.103919 | 1699.286896 | 113.147848 | 1699.286896 | 105.921849
1701.215712 | 128.857367 | 1701.215712 | 119.142401 | 1701.215712 | 113.219886 | 1701.215712 | 106.080709
1703.144528 | 128.96966 | 1703.144528 | 119.144691 | 1703.144528 | 113.342862 | 1703.144528 | 105.95116
1705.073344 | 128.877829 | 1705.073344 | 119.100353 | 1705.073344 | 113.284801 | 1705.073344 | 105.918045
1707.00216 | 128.898019 | 1707.00216 | 119.108507 | 1707.00216 | 113.386652 | 1707.00216 | 106.056793
1708.930976 | 128.883415 | 1708.930976 | 119.121835 | 1708.930976 | 113.441568 | 1708.930976 | 106.045233
1710.859792 | 128.866908 | 1710.859792 | 119.117091 | 1710.859792 | 113.438503 | 1710.859792 | 106.000705
1712.788608 | 128.778291 | 1712.788608 | 119.07383 | 1712.788608 | 113.423196 | 1712.788608 | 105.887624
1714.717424 | 128.637897 | 1714.717424 | 119.009599 | 1714.717424 | 113.360442 | 1714.717424 | 105.799158
1716.64624 | 128.487912 | 1716.64624 | 118.989088 | 1716.64624 | 113.250838 | 1716.64624 | 105.964006
1718.575056 | 128.555768 | 1718.575056 | 119.098451 | 1718.575056 | 113.259921 | 1718.575056 | 106.051227
1720.503872 | 128.672552 | 1720.503872 | 119.130349 | 1720.503872 | 113.423917 | 1720.503872 | 105.978345
1722.432688 | 128.645548 | 1722.432688 | 119.095242 | 1722.432688 | 113.421381 | 1722.432688 | 105.918875
1724.361504 | 128.625023 | 1724.361504 | 119.069828 | 1724.361504 | 113.386241 | 1724.361504 | 105.944921
1726.29032 | 128.571304 | 1726.29032 | 119.048338 | 1726.29032 | 113.424656 | 1726.29032 | 105.98639
1728.219136 | 128.533811 | 1728.219136 | 119.058297 | 1728.219136 | 113.431936 | 1728.219136 | 106.009169
1730.147952 | 128.527953 | 1730.147952 | 119.025289 | 1730.147952 | 113.387012 | 1730.147952 | 105.983472
1732.076768 | 128.380281 | 1732.076768 | 118.995784 | 1732.076768 | 113.287624 | 1732.076768 | 105.941295
1734.005584 | 128.317816 | 1734.005584 | 118.986997 | 1734.005584 | 113.149743 | 1734.005584 | 105.922815
1735.9344 | 128.513989 | 1735.9344 | 119.051564 | 1735.9344 | 113.327105 | 1735.9344 | 106.051505
1737.863216 | 128.381659 | 1737.863216 | 119.021768 | 1737.863216 | 113.322298 | 1737.863216 | 105.961002
1739.792032 | 128.37746 | 1739.792032 | 118.993046 | 1739.792032 | 113.24876 | 1739.792032 | 105.999453
1741.720848 | 128.411796 | 1741.720848 | 118.986641 | 1741.720848 | 113.256117 | 1741.720848 | 105.922694
1743.649664 | 128.339962 | 1743.649664 | 118.96544 | 1743.649664 | 113.276963 | 1743.649664 | 105.788429
1745.57848 | 128.354266 | 1745.57848 | 118.931591 | 1745.57848 | 113.322349 | 1745.57848 | 105.711482
1747.507296 | 128.27983 | 1747.507296 | 118.896633 | 1747.507296 | 113.275377 | 1747.507296 | 105.68115
1749.436112 | 128.282404 | 1749.436112 | 118.884935 | 1749.436112 | 113.19586 | 1749.436112 | 105.748273
1751.364928 | 128.308666 | 1751.364928 | 118.884672 | 1751.364928 | 113.134257 | 1751.364928 | 105.881808
1753.293744 | 128.381448 | 1753.293744 | 118.865924 | 1753.293744 | 113.194941 | 1753.293744 | 105.894531
1755.22256 | 128.317519 | 1755.22256 | 118.825056 | 1755.22256 | 113.185482 | 1755.22256 | 105.73403
1757.151376 | 128.335351 | 1757.151376 | 118.814902 | 1757.151376 | 113.123965 | 1757.151376 | 105.715879
1759.080192 | 128.335557 | 1759.080192 | 118.829419 | 1759.080192 | 113.124211 | 1759.080192 | 105.726659
1761.009008 | 128.240316 | 1761.009008 | 118.784118 | 1761.009008 | 113.049962 | 1761.009008 | 105.668855
1762.937824 | 128.293883 | 1762.937824 | 118.762419 | 1762.937824 | 113.052862 | 1762.937824 | 105.728573
1764.86664 | 128.331946 | 1764.86664 | 118.804504 | 1764.86664 | 113.105972 | 1764.86664 | 105.704994
1766.795456 | 128.283052 | 1766.795456 | 118.81653 | 1766.795456 | 113.079697 | 1766.795456 | 105.638169
1768.724272 | 128.316436 | 1768.724272 | 118.769021 | 1768.724272 | 113.044898 | 1768.724272 | 105.633042
1770.653088 | 128.294859 | 1770.653088 | 118.700638 | 1770.653088 | 112.978902 | 1770.653088 | 105.55789
1772.581904 | 128.326607 | 1772.581904 | 118.676764 | 1772.581904 | 112.954188 | 1772.581904 | 105.580476
1774.51072 | 128.396167 | 1774.51072 | 118.659917 | 1774.51072 | 113.012792 | 1774.51072 | 105.647253
1776.439536 | 128.406159 | 1776.439536 | 118.63603 | 1776.439536 | 113.010735 | 1776.439536 | 105.596912
1778.368352 | 128.315125 | 1778.368352 | 118.649481 | 1778.368352 | 112.974413 | 1778.368352 | 105.55658
1780.297168 | 128.245729 | 1780.297168 | 118.657843 | 1780.297168 | 112.893255 | 1780.297168 | 105.552129
1782.225984 | 128.275104 | 1782.225984 | 118.678445 | 1782.225984 | 112.894372 | 1782.225984 | 105.57516
1784.1548 | 128.269083 | 1784.1548 | 118.666383 | 1784.1548 | 112.934266 | 1784.1548 | 105.522388
1786.083616 | 128.285655 | 1786.083616 | 118.612847 | 1786.083616 | 112.945726 | 1786.083616 | 105.569387
1788.012432 | 128.278793 | 1788.012432 | 118.592014 | 1788.012432 | 112.907465 | 1788.012432 | 105.540845
1789.941248 | 128.175155 | 1789.941248 | 118.523475 | 1789.941248 | 112.829206 | 1789.941248 | 105.399423
1791.870064 | 128.110617 | 1791.870064 | 118.43296 | 1791.870064 | 112.720794 | 1791.870064 | 105.367533
1793.79888 | 128.135332 | 1793.79888 | 118.511956 | 1793.79888 | 112.749577 | 1793.79888 | 105.524021
1795.727696 | 128.152166 | 1795.727696 | 118.603811 | 1795.727696 | 112.759295 | 1795.727696 | 105.47424
1797.656512 | 128.16354 | 1797.656512 | 118.586969 | 1797.656512 | 112.738244 | 1797.656512 | 105.371102
1799.585328 | 128.059282 | 1799.585328 | 118.549918 | 1799.585328 | 112.696776 | 1799.585328 | 105.31355
1801.514144 | 128.053984 | 1801.514144 | 118.539025 | 1801.514144 | 112.681562 | 1801.514144 | 105.342116
1803.44296 | 128.139638 | 1803.44296 | 118.527519 | 1803.44296 | 112.740336 | 1803.44296 | 105.358016
1805.371776 | 128.131663 | 1805.371776 | 118.5168 | 1805.371776 | 112.766775 | 1805.371776 | 105.37078
1807.300592 | 128.078333 | 1807.300592 | 118.499521 | 1807.300592 | 112.762053 | 1807.300592 | 105.347734
1809.229408 | 128.029522 | 1809.229408 | 118.516358 | 1809.229408 | 112.732107 | 1809.229408 | 105.305454
1811.158224 | 127.980225 | 1811.158224 | 118.477762 | 1811.158224 | 112.677715 | 1811.158224 | 105.309917
1813.08704 | 127.973335 | 1813.08704 | 118.448832 | 1813.08704 | 112.673111 | 1813.08704 | 105.378369
1815.015856 | 127.996 | 1815.015856 | 118.458969 | 1815.015856 | 112.673724 | 1815.015856 | 105.36248
1816.944672 | 127.939262 | 1816.944672 | 118.4591 | 1816.944672 | 112.635783 | 1816.944672 | 105.303546
1818.873488 | 127.822801 | 1818.873488 | 118.434096 | 1818.873488 | 112.615667 | 1818.873488 | 105.311021
1820.802304 | 127.738582 | 1820.802304 | 118.372959 | 1820.802304 | 112.5668 | 1820.802304 | 105.37308
1822.73112 | 127.702787 | 1822.73112 | 118.267996 | 1822.73112 | 112.541273 | 1822.73112 | 105.361227
1824.659936 | 127.710324 | 1824.659936 | 118.250921 | 1824.659936 | 112.43016 | 1824.659936 | 105.34134
1826.588752 | 127.794753 | 1826.588752 | 118.352949 | 1826.588752 | 112.408551 | 1826.588752 | 105.240624
1828.517568 | 127.685577 | 1828.517568 | 118.383817 | 1828.517568 | 112.412528 | 1828.517568 | 105.044751
1830.446384 | 127.682878 | 1830.446384 | 118.3971 | 1830.446384 | 112.346657 | 1830.446384 | 105.091079
1832.3752 | 127.706873 | 1832.3752 | 118.399354 | 1832.3752 | 112.390567 | 1832.3752 | 105.243275
1834.304016 | 127.672318 | 1834.304016 | 118.341469 | 1834.304016 | 112.408022 | 1834.304016 | 105.187396
1836.232832 | 127.628106 | 1836.232832 | 118.312088 | 1836.232832 | 112.378703 | 1836.232832 | 105.159645
1838.161648 | 127.592616 | 1838.161648 | 118.250055 | 1838.161648 | 112.395806 | 1838.161648 | 105.147661
1840.090464 | 127.602756 | 1840.090464 | 118.189782 | 1840.090464 | 112.412793 | 1840.090464 | 105.046808
1842.01928 | 127.559891 | 1842.01928 | 118.169114 | 1842.01928 | 112.301201 | 1842.01928 | 104.909366
1843.948096 | 127.426987 | 1843.948096 | 118.173427 | 1843.948096 | 112.211074 | 1843.948096 | 104.859504
1845.876912 | 127.381291 | 1845.876912 | 118.199181 | 1845.876912 | 112.2879 | 1845.876912 | 104.913578
1847.805728 | 127.415065 | 1847.805728 | 118.198393 | 1847.805728 | 112.312087 | 1847.805728 | 104.995953
1849.734544 | 127.476829 | 1849.734544 | 118.1875 | 1849.734544 | 112.286545 | 1849.734544 | 105.040438
1851.66336 | 127.4452 | 1851.66336 | 118.17698 | 1851.66336 | 112.304364 | 1851.66336 | 105.006418
1853.592176 | 127.434603 | 1853.592176 | 118.191742 | 1853.592176 | 112.308213 | 1853.592176 | 104.937111
1855.520992 | 127.473953 | 1855.520992 | 118.13919 | 1855.520992 | 112.264589 | 1855.520992 | 104.948871
1857.449808 | 127.474294 | 1857.449808 | 118.09222 | 1857.449808 | 112.20431 | 1857.449808 | 105.040632
1859.378624 | 127.378893 | 1859.378624 | 118.074639 | 1859.378624 | 112.164543 | 1859.378624 | 105.093074
1861.30744 | 127.289411 | 1861.30744 | 118.111602 | 1861.30744 | 112.185265 | 1861.30744 | 105.021938
1863.236256 | 127.312097 | 1863.236256 | 118.168573 | 1863.236256 | 112.19294 | 1863.236256 | 104.92593
1865.165072 | 127.370612 | 1865.165072 | 118.099335 | 1865.165072 | 112.176756 | 1865.165072 | 104.890676
1867.093888 | 127.271219 | 1867.093888 | 118.018611 | 1867.093888 | 112.145668 | 1867.093888 | 104.86264
1869.022704 | 127.163553 | 1869.022704 | 118.050384 | 1869.022704 | 112.082435 | 1869.022704 | 104.969392
1870.95152 | 127.165022 | 1870.95152 | 118.039248 | 1870.95152 | 112.141153 | 1870.95152 | 105.021055
1872.880336 | 127.274978 | 1872.880336 | 117.980458 | 1872.880336 | 112.174721 | 1872.880336 | 105.001659
1874.809152 | 127.375448 | 1874.809152 | 117.958285 | 1874.809152 | 112.160735 | 1874.809152 | 104.994318
1876.737968 | 127.369266 | 1876.737968 | 117.870443 | 1876.737968 | 112.125818 | 1876.737968 | 104.929756
1878.666784 | 127.248071 | 1878.666784 | 117.930487 | 1878.666784 | 112.025578 | 1878.666784 | 104.870443
1880.5956 | 127.138716 | 1880.5956 | 118.106982 | 1880.5956 | 111.969964 | 1880.5956 | 104.84086
1882.524416 | 127.077325 | 1882.524416 | 118.121784 | 1882.524416 | 111.98118 | 1882.524416 | 104.827108
1884.453232 | 127.140951 | 1884.453232 | 118.035912 | 1884.453232 | 112.051978 | 1884.453232 | 104.815479
1886.382048 | 127.182463 | 1886.382048 | 118.024146 | 1886.382048 | 112.155597 | 1886.382048 | 104.908794
1888.310864 | 127.096122 | 1888.310864 | 118.085535 | 1888.310864 | 112.04718 | 1888.310864 | 104.923884
1890.23968 | 126.979378 | 1890.23968 | 118.061773 | 1890.23968 | 111.831443 | 1890.23968 | 104.970852
1892.168496 | 127.073452 | 1892.168496 | 117.994316 | 1892.168496 | 111.875437 | 1892.168496 | 104.893354
1894.097312 | 127.068812 | 1894.097312 | 117.969691 | 1894.097312 | 111.915313 | 1894.097312 | 104.793842
1896.026128 | 127.125398 | 1896.026128 | 117.988247 | 1896.026128 | 111.900192 | 1896.026128 | 104.697734
1897.954944 | 127.180475 | 1897.954944 | 117.968805 | 1897.954944 | 111.874024 | 1897.954944 | 104.710845
1899.88376 | 127.218078 | 1899.88376 | 117.989458 | 1899.88376 | 111.893313 | 1899.88376 | 104.796864
1901.812576 | 127.218743 | 1901.812576 | 118.062963 | 1901.812576 | 111.883264 | 1901.812576 | 104.898625
1903.741392 | 127.192844 | 1903.741392 | 118.021156 | 1903.741392 | 111.804312 | 1903.741392 | 105.100699
1905.670208 | 127.10711 | 1905.670208 | 117.974394 | 1905.670208 | 111.866985 | 1905.670208 | 105.170701
1907.599024 | 127.069199 | 1907.599024 | 118.04756 | 1907.599024 | 111.977543 | 1907.599024 | 105.109095
1909.52784 | 127.034687 | 1909.52784 | 118.076034 | 1909.52784 | 111.930889 | 1909.52784 | 104.953166
1911.456656 | 127.109797 | 1911.456656 | 118.050447 | 1911.456656 | 111.889633 | 1911.456656 | 104.758082
1913.385472 | 126.87408 | 1913.385472 | 118.0423 | 1913.385472 | 111.92883 | 1913.385472 | 104.648918
1915.314288 | 126.70402 | 1915.314288 | 118.081014 | 1915.314288 | 111.833437 | 1915.314288 | 104.800241
1917.243104 | 126.734171 | 1917.243104 | 118.087888 | 1917.243104 | 111.648239 | 1917.243104 | 104.896719
1919.17192 | 126.778798 | 1919.17192 | 118.033935 | 1919.17192 | 111.75973 | 1919.17192 | 104.772867
1921.100736 | 126.94445 | 1921.100736 | 117.976492 | 1921.100736 | 111.898909 | 1921.100736 | 104.704862
1923.029552 | 127.060458 | 1923.029552 | 117.927552 | 1923.029552 | 111.793827 | 1923.029552 | 104.839511
1924.958368 | 126.893125 | 1924.958368 | 117.900302 | 1924.958368 | 111.732331 | 1924.958368 | 104.854259
1926.887184 | 126.834877 | 1926.887184 | 117.979682 | 1926.887184 | 111.737716 | 1926.887184 | 104.698433
1928.816 | 126.899073 | 1928.816 | 117.956541 | 1928.816 | 111.691354 | 1928.816 | 104.643517
1930.744816 | 126.872628 | 1930.744816 | 117.886765 | 1930.744816 | 111.742091 | 1930.744816 | 104.729926
1932.673632 | 126.931239 | 1932.673632 | 117.929233 | 1932.673632 | 111.795337 | 1932.673632 | 104.78112
1934.602448 | 127.077689 | 1934.602448 | 118.021865 | 1934.602448 | 111.828444 | 1934.602448 | 104.906244
1936.531264 | 127.001871 | 1936.531264 | 117.942899 | 1936.531264 | 111.741237 | 1936.531264 | 104.997724
1938.46008 | 126.618166 | 1938.46008 | 117.878448 | 1938.46008 | 111.762325 | 1938.46008 | 104.937479
1940.388896 | 126.346017 | 1940.388896 | 117.877211 | 1940.388896 | 111.75069 | 1940.388896 | 104.970881
1942.317712 | 126.287356 | 1942.317712 | 117.999592 | 1942.317712 | 111.559664 | 1942.317712 | 105.108119
1944.246528 | 126.304696 | 1944.246528 | 118.03107 | 1944.246528 | 111.459484 | 1944.246528 | 104.931851
1946.175344 | 126.502784 | 1946.175344 | 118.066931 | 1946.175344 | 111.397102 | 1946.175344 | 104.783607
1948.10416 | 126.563668 | 1948.10416 | 118.050932 | 1948.10416 | 111.491009 | 1948.10416 | 104.844164
1950.032976 | 126.474909 | 1950.032976 | 117.967706 | 1950.032976 | 111.656725 | 1950.032976 | 104.756042
1951.961792 | 126.633914 | 1951.961792 | 117.889877 | 1951.961792 | 111.56702 | 1951.961792 | 104.881064
1953.890608 | 126.762164 | 1953.890608 | 117.863848 | 1953.890608 | 111.433021 | 1953.890608 | 104.96685
1955.819424 | 126.841019 | 1955.819424 | 117.975065 | 1955.819424 | 111.467383 | 1955.819424 | 104.812261
1957.74824 | 126.355037 | 1957.74824 | 117.818473 | 1957.74824 | 111.435943 | 1957.74824 | 104.856165
1959.677056 | 125.988337 | 1959.677056 | 117.742896 | 1959.677056 | 111.42291 | 1959.677056 | 105.16932
1961.605872 | 126.169853 | 1961.605872 | 117.822744 | 1961.605872 | 111.53425 | 1961.605872 | 105.204484
1963.534688 | 126.236427 | 1963.534688 | 117.863813 | 1963.534688 | 111.675012 | 1963.534688 | 105.431195
1965.463504 | 125.757202 | 1965.463504 | 117.989964 | 1965.463504 | 111.800809 | 1965.463504 | 105.450352
1967.39232 | 125.362542 | 1967.39232 | 117.806558 | 1967.39232 | 111.677998 | 1967.39232 | 105.047385
1969.321136 | 126.016025 | 1969.321136 | 117.550291 | 1969.321136 | 111.595785 | 1969.321136 | 104.972448
1971.249952 | 126.260387 | 1971.249952 | 117.462257 | 1971.249952 | 111.57392 | 1971.249952 | 104.883312
1973.178768 | 125.997657 | 1973.178768 | 117.617502 | 1973.178768 | 111.490933 | 1973.178768 | 104.661975
1975.107584 | 125.692391 | 1975.107584 | 117.862584 | 1975.107584 | 111.312389 | 1975.107584 | 104.625861
1977.0364 | 125.389035 | 1977.0364 | 117.889335 | 1977.0364 | 111.507016 | 1977.0364 | 104.719526
1978.965216 | 125.179747 | 1978.965216 | 117.948149 | 1978.965216 | 111.413106 | 1978.965216 | 104.8701
1980.894032 | 125.548233 | 1980.894032 | 117.727057 | 1980.894032 | 111.532829 | 1980.894032 | 105.243049
1982.822848 | 125.802737 | 1982.822848 | 117.44689 | 1982.822848 | 111.464188 | 1982.822848 | 105.273781
1984.751664 | 125.860236 | 1984.751664 | 117.664249 | 1984.751664 | 111.483948 | 1984.751664 | 105.093566
1986.68048 | 126.118991 | 1986.68048 | 117.558918 | 1986.68048 | 111.546447 | 1986.68048 | 104.93036
1988.609296 | 126.150503 | 1988.609296 | 117.361512 | 1988.609296 | 111.519907 | 1988.609296 | 104.818025
1990.538112 | 125.963445 | 1990.538112 | 117.435085 | 1990.538112 | 111.487089 | 1990.538112 | 105.342368
1992.466928 | 125.898261 | 1992.466928 | 117.725138 | 1992.466928 | 111.651712 | 1992.466928 | 105.387694
1994.395744 | 126.163063 | 1994.395744 | 118.074856 | 1994.395744 | 111.857496 | 1994.395744 | 105.352549
1996.32456 | 126.141113 | 1996.32456 | 118.138525 | 1996.32456 | 112.114896 | 1996.32456 | 105.628335
1998.253376 | 126.225092 | 1998.253376 | 117.860628 | 1998.253376 | 112.423861 | 1998.253376 | 105.791829
2000.182192 | 126.738464 | 2000.182192 | 117.736393 | 2000.182192 | 112.463516 | 2000.182192 | 105.565457
2002.111008 | 126.717288 | 2002.111008 | 117.718135 | 2002.111008 | 112.189929 | 2002.111008 | 105.437699
2004.039824 | 126.792826 | 2004.039824 | 117.874223 | 2004.039824 | 112.070734 | 2004.039824 | 105.844185
2005.96864 | 126.52783 | 2005.96864 | 118.36618 | 2005.96864 | 112.126799 | 2005.96864 | 106.122439
2007.897456 | 126.10075 | 2007.897456 | 118.587454 | 2007.897456 | 112.214137 | 2007.897456 | 106.117199
2009.826272 | 125.992798 | 2009.826272 | 118.590344 | 2009.826272 | 112.48293 | 2009.826272 | 106.29351
2011.755088 | 126.422579 | 2011.755088 | 118.340069 | 2011.755088 | 112.588472 | 2011.755088 | 106.296937
2013.683904 | 126.228442 | 2013.683904 | 118.061919 | 2013.683904 | 112.446806 | 2013.683904 | 106.472232
2015.61272 | 126.339715 | 2015.61272 | 118.099426 | 2015.61272 | 112.251892 | 2015.61272 | 106.79632
2017.541536 | 126.806981 | 2017.541536 | 118.323191 | 2017.541536 | 112.319913 | 2017.541536 | 106.936811
2019.470352 | 126.934276 | 2019.470352 | 118.375768 | 2019.470352 | 112.621147 | 2019.470352 | 106.54508
2021.399168 | 126.822668 | 2021.399168 | 118.659707 | 2021.399168 | 112.922332 | 2021.399168 | 106.388898
2023.327984 | 127.255845 | 2023.327984 | 118.935935 | 2023.327984 | 113.137947 | 2023.327984 | 106.799139
2025.2568 | 127.064335 | 2025.2568 | 118.920097 | 2025.2568 | 113.351905 | 2025.2568 | 106.85326
2027.185616 | 126.613685 | 2027.185616 | 119.218863 | 2027.185616 | 113.324219 | 2027.185616 | 106.970405
2029.114432 | 126.690444 | 2029.114432 | 119.278532 | 2029.114432 | 113.168651 | 2029.114432 | 107.03508
2031.043248 | 127.013264 | 2031.043248 | 118.76839 | 2031.043248 | 113.025376 | 2031.043248 | 106.474169
2032.972064 | 127.530276 | 2032.972064 | 118.970056 | 2032.972064 | 112.836524 | 2032.972064 | 106.319169
2034.90088 | 127.814372 | 2034.90088 | 119.256335 | 2034.90088 | 113.211943 | 2034.90088 | 106.339265
2036.829696 | 127.735818 | 2036.829696 | 119.433733 | 2036.829696 | 113.190602 | 2036.829696 | 106.303692
2038.758512 | 127.44633 | 2038.758512 | 119.491035 | 2038.758512 | 112.732425 | 2038.758512 | 106.717456
2040.687328 | 127.675182 | 2040.687328 | 119.290885 | 2040.687328 | 112.828714 | 2040.687328 | 106.874105
2042.616144 | 127.754609 | 2042.616144 | 119.162515 | 2042.616144 | 112.822142 | 2042.616144 | 106.671524
2044.54496 | 127.548457 | 2044.54496 | 119.115453 | 2044.54496 | 112.91277 | 2044.54496 | 106.807577
2046.473776 | 127.66798 | 2046.473776 | 119.109385 | 2046.473776 | 112.956593 | 2046.473776 | 106.707377
2048.402592 | 127.775913 | 2048.402592 | 118.829676 | 2048.402592 | 112.744751 | 2048.402592 | 106.540272
2050.331408 | 127.731616 | 2050.331408 | 118.474251 | 2050.331408 | 112.551353 | 2050.331408 | 106.379673
2052.260224 | 127.546587 | 2052.260224 | 118.485511 | 2052.260224 | 112.561265 | 2052.260224 | 106.325886
2054.18904 | 127.436736 | 2054.18904 | 118.543671 | 2054.18904 | 112.714604 | 2054.18904 | 105.978696
2056.117856 | 127.44051 | 2056.117856 | 118.460733 | 2056.117856 | 112.783416 | 2056.117856 | 105.711047
2058.046672 | 127.76802 | 2058.046672 | 118.530282 | 2058.046672 | 112.899999 | 2058.046672 | 105.728462
2059.975488 | 127.714371 | 2059.975488 | 118.549404 | 2059.975488 | 112.938498 | 2059.975488 | 105.958859
2061.904304 | 127.528229 | 2061.904304 | 118.471317 | 2061.904304 | 112.872373 | 2061.904304 | 106.221508
2063.83312 | 127.52745 | 2063.83312 | 118.372213 | 2063.83312 | 112.730108 | 2063.83312 | 106.151598
2065.761936 | 127.662799 | 2065.761936 | 118.340434 | 2065.761936 | 112.741909 | 2065.761936 | 105.741676
2067.690752 | 127.604669 | 2067.690752 | 118.377422 | 2067.690752 | 112.867022 | 2067.690752 | 105.649679
2069.619568 | 127.528787 | 2069.619568 | 118.568148 | 2069.619568 | 112.589788 | 2069.619568 | 105.673378
2071.548384 | 127.527922 | 2071.548384 | 118.548889 | 2071.548384 | 112.401805 | 2071.548384 | 105.371691
2073.4772 | 127.439505 | 2073.4772 | 118.465341 | 2073.4772 | 112.349894 | 2073.4772 | 105.115628
2075.406016 | 127.454861 | 2075.406016 | 118.291763 | 2075.406016 | 112.359353 | 2075.406016 | 105.354812
2077.334832 | 127.486589 | 2077.334832 | 118.126384 | 2077.334832 | 112.34783 | 2077.334832 | 105.601962
2079.263648 | 127.344257 | 2079.263648 | 118.21383 | 2079.263648 | 112.373288 | 2079.263648 | 105.392108
2081.192464 | 127.201371 | 2081.192464 | 118.374307 | 2081.192464 | 112.413742 | 2081.192464 | 105.106473
2083.12128 | 127.420739 | 2083.12128 | 118.28886 | 2083.12128 | 112.169003 | 2083.12128 | 105.018388
2085.050096 | 127.647254 | 2085.050096 | 118.190998 | 2085.050096 | 112.016321 | 2085.050096 | 104.806851
2086.978912 | 127.665576 | 2086.978912 | 118.230696 | 2086.978912 | 112.135861 | 2086.978912 | 104.840912
2088.907728 | 127.670559 | 2088.907728 | 118.249413 | 2088.907728 | 112.174898 | 2088.907728 | 105.093869
2090.836544 | 127.554522 | 2090.836544 | 118.182066 | 2090.836544 | 112.209872 | 2090.836544 | 105.260973
2092.76536 | 127.45177 | 2092.76536 | 118.189187 | 2092.76536 | 112.362088 | 2092.76536 | 105.198856
2094.694176 | 127.366763 | 2094.694176 | 118.098052 | 2094.694176 | 112.29428 | 2094.694176 | 105.035437
2096.622992 | 127.230257 | 2096.622992 | 118.002712 | 2096.622992 | 112.160351 | 2096.622992 | 104.870922
2098.551808 | 127.37308 | 2098.551808 | 117.981383 | 2098.551808 | 112.030847 | 2098.551808 | 104.763764
2100.480624 | 127.474308 | 2100.480624 | 118.057149 | 2100.480624 | 112.045557 | 2100.480624 | 104.849314
2102.40944 | 127.364318 | 2102.40944 | 118.087235 | 2102.40944 | 112.173414 | 2102.40944 | 104.753357
2104.338256 | 127.234522 | 2104.338256 | 118.079593 | 2104.338256 | 112.295974 | 2104.338256 | 104.715046
2106.267072 | 127.326562 | 2106.267072 | 117.963637 | 2106.267072 | 112.212485 | 2106.267072 | 104.882468
2108.195888 | 127.343058 | 2108.195888 | 117.880411 | 2108.195888 | 111.993186 | 2108.195888 | 104.834673
2110.124704 | 127.142091 | 2110.124704 | 117.970584 | 2110.124704 | 111.875701 | 2110.124704 | 104.845092
2112.05352 | 127.097837 | 2112.05352 | 117.939414 | 2112.05352 | 111.826521 | 2112.05352 | 104.781394
2113.982336 | 127.180045 | 2113.982336 | 117.845627 | 2113.982336 | 111.796069 | 2113.982336 | 104.686774
2115.911152 | 127.197268 | 2115.911152 | 117.920197 | 2115.911152 | 111.822358 | 2115.911152 | 104.702123
2117.839968 | 127.154592 | 2117.839968 | 117.970317 | 2117.839968 | 111.790561 | 2117.839968 | 104.761705
2119.768784 | 127.170798 | 2119.768784 | 118.086561 | 2119.768784 | 111.760892 | 2119.768784 | 104.671526
2121.6976 | 127.123744 | 2121.6976 | 118.095744 | 2121.6976 | 111.848311 | 2121.6976 | 104.537597
2123.626416 | 127.261283 | 2123.626416 | 118.035503 | 2123.626416 | 111.965975 | 2123.626416 | 104.392855
2125.555232 | 127.14067 | 2125.555232 | 117.929517 | 2125.555232 | 112.057075 | 2125.555232 | 104.416205
2127.484048 | 127.075224 | 2127.484048 | 117.924687 | 2127.484048 | 112.056458 | 2127.484048 | 104.645139
2129.412864 | 127.33643 | 2129.412864 | 118.024355 | 2129.412864 | 112.132296 | 2129.412864 | 104.773726
2131.34168 | 127.479543 | 2131.34168 | 118.258735 | 2131.34168 | 112.276177 | 2131.34168 | 105.17993
2133.270496 | 127.453437 | 2133.270496 | 118.277666 | 2133.270496 | 112.432185 | 2133.270496 | 105.608904
2135.199312 | 127.506748 | 2135.199312 | 118.223537 | 2135.199312 | 112.562803 | 2135.199312 | 105.386553
2137.128128 | 127.494763 | 2137.128128 | 118.386268 | 2137.128128 | 112.696212 | 2137.128128 | 105.037333
2139.056944 | 127.539562 | 2139.056944 | 118.58488 | 2139.056944 | 112.65257 | 2139.056944 | 105.134207
2140.98576 | 127.725438 | 2140.98576 | 118.651384 | 2140.98576 | 112.5207 | 2140.98576 | 105.388051
2142.914576 | 127.872161 | 2142.914576 | 118.747734 | 2142.914576 | 112.736516 | 2142.914576 | 105.40725
2144.843392 | 127.724023 | 2144.843392 | 118.989483 | 2144.843392 | 112.956331 | 2144.843392 | 105.47281
2146.772208 | 127.465298 | 2146.772208 | 119.028598 | 2146.772208 | 113.048139 | 2146.772208 | 105.713045
2148.701024 | 127.207464 | 2148.701024 | 118.997121 | 2148.701024 | 113.238514 | 2148.701024 | 105.919644
2150.62984 | 127.361373 | 2150.62984 | 118.959011 | 2150.62984 | 113.32946 | 2150.62984 | 105.78097
2152.558656 | 127.66618 | 2152.558656 | 118.936713 | 2152.558656 | 113.612018 | 2152.558656 | 105.538542
2154.487472 | 128.425405 | 2154.487472 | 118.935774 | 2154.487472 | 114.044205 | 2154.487472 | 105.880188
2156.416288 | 128.678077 | 2156.416288 | 119.379984 | 2156.416288 | 114.055655 | 2156.416288 | 106.652863
2158.345104 | 128.225422 | 2158.345104 | 119.877101 | 2158.345104 | 113.600563 | 2158.345104 | 106.443763
2160.27392 | 127.304966 | 2160.27392 | 119.235033 | 2160.27392 | 113.206372 | 2160.27392 | 106.419051
2162.202736 | 127.443667 | 2162.202736 | 118.954033 | 2162.202736 | 112.952956 | 2162.202736 | 106.477354
2164.131552 | 127.734574 | 2164.131552 | 118.699036 | 2164.131552 | 112.744077 | 2164.131552 | 106.188056
2166.060368 | 127.55271 | 2166.060368 | 118.378561 | 2166.060368 | 112.729882 | 2166.060368 | 105.429751
2167.989184 | 127.039383 | 2167.989184 | 118.525204 | 2167.989184 | 112.678909 | 2167.989184 | 105.66416
2169.918 | 127.194197 | 2169.918 | 118.746835 | 2169.918 | 112.608188 | 2169.918 | 105.451859
2171.846816 | 127.15406 | 2171.846816 | 118.802923 | 2171.846816 | 112.596825 | 2171.846816 | 105.03583
2173.775632 | 126.885713 | 2173.775632 | 118.751965 | 2173.775632 | 112.279463 | 2173.775632 | 105.409878
2175.704448 | 127.301243 | 2175.704448 | 118.484725 | 2175.704448 | 111.874872 | 2175.704448 | 105.430271
2177.633264 | 127.468657 | 2177.633264 | 118.33031 | 2177.633264 | 111.960679 | 2177.633264 | 105.296349
2179.56208 | 127.131543 | 2179.56208 | 118.142217 | 2179.56208 | 112.241654 | 2179.56208 | 105.382312
2181.490896 | 127.102117 | 2181.490896 | 118.183402 | 2181.490896 | 112.002659 | 2181.490896 | 104.92862
2183.419712 | 127.240742 | 2183.419712 | 118.069507 | 2183.419712 | 112.023629 | 2183.419712 | 104.451972
2185.348528 | 127.028806 | 2185.348528 | 117.902198 | 2185.348528 | 112.237866 | 2185.348528 | 104.487193
2187.277344 | 126.545995 | 2187.277344 | 117.976604 | 2187.277344 | 112.11136 | 2187.277344 | 104.428482
2189.20616 | 126.69757 | 2189.20616 | 117.936754 | 2189.20616 | 111.853573 | 2189.20616 | 104.364902
2191.134976 | 126.781187 | 2191.134976 | 117.695614 | 2191.134976 | 111.759036 | 2191.134976 | 104.351602
2193.063792 | 126.634536 | 2193.063792 | 117.528294 | 2193.063792 | 111.619322 | 2193.063792 | 104.332089
2194.992608 | 126.365531 | 2194.992608 | 117.550237 | 2194.992608 | 111.36907 | 2194.992608 | 104.27774
2196.921424 | 126.381328 | 2196.921424 | 117.743258 | 2196.921424 | 111.347474 | 2196.921424 | 104.004992
2198.85024 | 126.530183 | 2198.85024 | 117.851664 | 2198.85024 | 111.507331 | 2198.85024 | 104.143181
2200.779056 | 126.717669 | 2200.779056 | 117.870817 | 2200.779056 | 111.461781 | 2200.779056 | 104.031339
2202.707872 | 126.532711 | 2202.707872 | 117.574977 | 2202.707872 | 111.170753 | 2202.707872 | 103.723615
2204.636688 | 126.336772 | 2204.636688 | 117.253953 | 2204.636688 | 111.058193 | 2204.636688 | 104.104385
2206.565504 | 126.145949 | 2206.565504 | 117.201597 | 2206.565504 | 111.114724 | 2206.565504 | 104.246771
2208.49432 | 126.143275 | 2208.49432 | 117.161623 | 2208.49432 | 111.191719 | 2208.49432 | 104.072434
2210.423136 | 125.928721 | 2210.423136 | 117.081274 | 2210.423136 | 111.160168 | 2210.423136 | 104.062192
2212.351952 | 125.81005 | 2212.351952 | 116.878319 | 2212.351952 | 111.264008 | 2212.351952 | 103.760849
2214.280768 | 126.0371 | 2214.280768 | 116.836506 | 2214.280768 | 111.428518 | 2214.280768 | 103.837289
2216.209584 | 126.114255 | 2216.209584 | 117.095342 | 2216.209584 | 111.2942 | 2216.209584 | 103.967044
2218.1384 | 126.191551 | 2218.1384 | 117.168954 | 2218.1384 | 110.872738 | 2218.1384 | 103.621173
2220.067216 | 126.115535 | 2220.067216 | 117.066272 | 2220.067216 | 110.774297 | 2220.067216 | 103.37064
2221.996032 | 125.842837 | 2221.996032 | 117.111312 | 2221.996032 | 110.728262 | 2221.996032 | 103.641271
2223.924848 | 125.717522 | 2223.924848 | 117.061154 | 2223.924848 | 110.615473 | 2223.924848 | 103.806091
2225.853664 | 125.784094 | 2225.853664 | 117.010156 | 2225.853664 | 110.782482 | 2225.853664 | 103.764479
2227.78248 | 125.875473 | 2227.78248 | 116.926973 | 2227.78248 | 111.041341 | 2227.78248 | 103.666082
2229.711296 | 125.74512 | 2229.711296 | 116.882599 | 2229.711296 | 110.954494 | 2229.711296 | 103.573109
2231.640112 | 125.785697 | 2231.640112 | 116.936942 | 2231.640112 | 110.898831 | 2231.640112 | 103.695194
2233.568928 | 125.851814 | 2233.568928 | 116.749357 | 2233.568928 | 110.851533 | 2233.568928 | 103.797121
2235.497744 | 125.872547 | 2235.497744 | 116.669194 | 2235.497744 | 110.78852 | 2235.497744 | 103.608394
2237.42656 | 125.904317 | 2237.42656 | 116.796982 | 2237.42656 | 110.798296 | 2237.42656 | 103.474601
2239.355376 | 125.701477 | 2239.355376 | 116.764889 | 2239.355376 | 110.809478 | 2239.355376 | 103.410391
2241.284192 | 125.466121 | 2241.284192 | 116.673353 | 2241.284192 | 110.708276 | 2241.284192 | 103.463868
2243.213008 | 125.371835 | 2243.213008 | 116.638279 | 2243.213008 | 110.643587 | 2243.213008 | 103.410144
2245.141824 | 125.417721 | 2245.141824 | 116.562758 | 2245.141824 | 110.60104 | 2245.141824 | 103.126247
2247.07064 | 125.570838 | 2247.07064 | 116.482361 | 2247.07064 | 110.598057 | 2247.07064 | 102.942888
2248.999456 | 125.546119 | 2248.999456 | 116.566191 | 2248.999456 | 110.551263 | 2248.999456 | 102.986543
2250.928272 | 125.579644 | 2250.928272 | 116.709519 | 2250.928272 | 110.503719 | 2250.928272 | 103.052784
2252.857088 | 125.608149 | 2252.857088 | 116.727749 | 2252.857088 | 110.544154 | 2252.857088 | 102.993832
2254.785904 | 125.600469 | 2254.785904 | 116.690146 | 2254.785904 | 110.499177 | 2254.785904 | 103.053573
2256.71472 | 125.430478 | 2256.71472 | 116.627505 | 2256.71472 | 110.488948 | 2256.71472 | 103.11475
2258.643536 | 125.249841 | 2258.643536 | 116.616099 | 2258.643536 | 110.442988 | 2258.643536 | 102.924892
2260.572352 | 125.242474 | 2260.572352 | 116.535344 | 2260.572352 | 110.372717 | 2260.572352 | 102.745969
2262.501168 | 125.278174 | 2262.501168 | 116.508412 | 2262.501168 | 110.291181 | 2262.501168 | 102.770836
2264.429984 | 125.339396 | 2264.429984 | 116.460068 | 2264.429984 | 110.254496 | 2264.429984 | 102.760278
2266.3588 | 125.236368 | 2266.3588 | 116.483285 | 2266.3588 | 110.255126 | 2266.3588 | 102.761842
2268.287616 | 125.183595 | 2268.287616 | 116.443727 | 2268.287616 | 110.228374 | 2268.287616 | 102.73401
2270.216432 | 125.323033 | 2270.216432 | 116.394237 | 2270.216432 | 110.289766 | 2270.216432 | 102.649349
2272.145248 | 125.44824 | 2272.145248 | 116.359774 | 2272.145248 | 110.262185 | 2272.145248 | 102.756055
2274.074064 | 125.408312 | 2274.074064 | 116.352941 | 2274.074064 | 110.13307 | 2274.074064 | 102.922436
2276.00288 | 125.359749 | 2276.00288 | 116.348528 | 2276.00288 | 110.114806 | 2276.00288 | 102.859432
2277.931696 | 125.385595 | 2277.931696 | 116.368046 | 2277.931696 | 110.146019 | 2277.931696 | 102.603701
2279.860512 | 125.337217 | 2279.860512 | 116.282415 | 2279.860512 | 110.007292 | 2279.860512 | 102.492938
2281.789328 | 125.319353 | 2281.789328 | 116.234568 | 2281.789328 | 109.934164 | 2281.789328 | 102.556417
2283.718144 | 125.35309 | 2283.718144 | 116.292243 | 2283.718144 | 109.935702 | 2283.718144 | 102.587896
2285.64696 | 125.329166 | 2285.64696 | 116.343353 | 2285.64696 | 109.909454 | 2285.64696 | 102.38465
2287.575776 | 125.26081 | 2287.575776 | 116.301364 | 2287.575776 | 109.930019 | 2287.575776 | 102.263788
2289.504592 | 125.190468 | 2289.504592 | 116.20689 | 2289.504592 | 109.98296 | 2289.504592 | 102.403815
2291.433408 | 125.087128 | 2291.433408 | 116.23715 | 2291.433408 | 109.977076 | 2291.433408 | 102.493262
2293.362224 | 125.145175 | 2293.362224 | 116.2501 | 2293.362224 | 109.961076 | 2293.362224 | 102.458862
2295.29104 | 125.228965 | 2295.29104 | 116.23556 | 2295.29104 | 109.856217 | 2295.29104 | 102.419678
2297.219856 | 125.170525 | 2297.219856 | 116.248378 | 2297.219856 | 109.869197 | 2297.219856 | 102.465233
2299.148672 | 125.161689 | 2299.148672 | 116.226217 | 2299.148672 | 109.92312 | 2299.148672 | 102.474464
2301.077488 | 125.183216 | 2301.077488 | 116.182842 | 2301.077488 | 109.928259 | 2301.077488 | 102.417185
2303.006304 | 125.161435 | 2303.006304 | 116.125821 | 2303.006304 | 109.842209 | 2303.006304 | 102.349169
2304.93512 | 125.168108 | 2304.93512 | 116.155587 | 2304.93512 | 109.824908 | 2304.93512 | 102.288501
2306.863936 | 125.183392 | 2306.863936 | 116.183815 | 2306.863936 | 109.900661 | 2306.863936 | 102.21311
2308.792752 | 125.144797 | 2308.792752 | 116.135075 | 2308.792752 | 109.825099 | 2308.792752 | 102.146578
2310.721568 | 125.131205 | 2310.721568 | 116.089458 | 2310.721568 | 109.690672 | 2310.721568 | 102.133528
2312.650384 | 125.134451 | 2312.650384 | 116.084557 | 2312.650384 | 109.689544 | 2312.650384 | 102.191128
2314.5792 | 125.057259 | 2314.5792 | 116.07854 | 2314.5792 | 109.820624 | 2314.5792 | 102.211866
2316.508016 | 124.936329 | 2316.508016 | 116.030923 | 2316.508016 | 109.782568 | 2316.508016 | 102.173779
2318.436832 | 124.905548 | 2318.436832 | 115.986825 | 2318.436832 | 109.674508 | 2318.436832 | 102.278274
2320.365648 | 125.079728 | 2320.365648 | 115.931025 | 2320.365648 | 109.696914 | 2320.365648 | 102.213904
2322.294464 | 125.116442 | 2322.294464 | 115.86802 | 2322.294464 | 109.654223 | 2322.294464 | 102.020496
2324.22328 | 125.075221 | 2324.22328 | 115.883087 | 2324.22328 | 109.576505 | 2324.22328 | 102.051209
2326.152096 | 125.159414 | 2326.152096 | 115.986786 | 2326.152096 | 109.732635 | 2326.152096 | 102.161152
2328.080912 | 125.150911 | 2328.080912 | 116.039643 | 2328.080912 | 109.886196 | 2328.080912 | 102.23673
2330.009728 | 125.141227 | 2330.009728 | 116.024015 | 2330.009728 | 109.847008 | 2330.009728 | 102.253031
2331.938544 | 125.11709 | 2331.938544 | 116.021843 | 2331.938544 | 109.888454 | 2331.938544 | 102.325411
2333.86736 | 125.124438 | 2333.86736 | 116.002543 | 2333.86736 | 109.89224 | 2333.86736 | 102.193738
2335.796176 | 125.100276 | 2335.796176 | 116.020223 | 2335.796176 | 109.811561 | 2335.796176 | 102.066433
2337.724992 | 124.947157 | 2337.724992 | 116.033987 | 2337.724992 | 109.783418 | 2337.724992 | 102.166021
2339.653808 | 124.912218 | 2339.653808 | 115.987397 | 2339.653808 | 109.775307 | 2339.653808 | 102.180639
2341.582624 | 124.887909 | 2341.582624 | 115.931974 | 2341.582624 | 109.723945 | 2341.582624 | 102.31562
2343.51144 | 124.903425 | 2343.51144 | 115.942128 | 2343.51144 | 109.675844 | 2343.51144 | 102.34988
2345.440256 | 124.863377 | 2345.440256 | 115.898135 | 2345.440256 | 109.5927 | 2345.440256 | 102.271982
2347.369072 | 124.958597 | 2347.369072 | 115.916386 | 2347.369072 | 109.574927 | 2347.369072 | 102.200291
2349.297888 | 125.038365 | 2349.297888 | 115.923679 | 2349.297888 | 109.560067 | 2349.297888 | 102.008264
2351.226704 | 124.994147 | 2351.226704 | 115.894898 | 2351.226704 | 109.608437 | 2351.226704 | 101.903442
2353.15552 | 124.821438 | 2353.15552 | 115.88253 | 2353.15552 | 109.620193 | 2353.15552 | 101.899508
2355.084336 | 124.671985 | 2355.084336 | 115.842977 | 2355.084336 | 109.572639 | 2355.084336 | 102.008675
2357.013152 | 124.805145 | 2357.013152 | 115.728803 | 2357.013152 | 109.510465 | 2357.013152 | 101.887603
2358.941968 | 124.941662 | 2358.941968 | 115.751974 | 2358.941968 | 109.506077 | 2358.941968 | 101.751119
2360.870784 | 124.852015 | 2360.870784 | 115.755024 | 2360.870784 | 109.605842 | 2360.870784 | 101.81379
2362.7996 | 124.777442 | 2362.7996 | 115.729771 | 2362.7996 | 109.635013 | 2362.7996 | 101.937898
2364.728416 | 124.749331 | 2364.728416 | 115.873535 | 2364.728416 | 109.621194 | 2364.728416 | 101.986356
2366.657232 | 124.757052 | 2366.657232 | 115.881034 | 2366.657232 | 109.595215 | 2366.657232 | 101.971411
2368.586048 | 124.788672 | 2368.586048 | 115.822508 | 2368.586048 | 109.532741 | 2368.586048 | 101.935907
2370.514864 | 124.800251 | 2370.514864 | 115.860919 | 2370.514864 | 109.560044 | 2370.514864 | 102.037285
2372.44368 | 124.860631 | 2372.44368 | 115.872929 | 2372.44368 | 109.598341 | 2372.44368 | 102.110696
2374.372496 | 124.917375 | 2374.372496 | 115.840435 | 2374.372496 | 109.522085 | 2374.372496 | 102.018663
2376.301312 | 124.852526 | 2376.301312 | 115.837657 | 2376.301312 | 109.438103 | 2376.301312 | 101.953144
2378.230128 | 124.831219 | 2378.230128 | 115.874196 | 2378.230128 | 109.504752 | 2378.230128 | 102.047539
2380.158944 | 124.849756 | 2380.158944 | 115.878625 | 2380.158944 | 109.506231 | 2380.158944 | 102.019965
2382.08776 | 124.836511 | 2382.08776 | 115.843633 | 2382.08776 | 109.459689 | 2382.08776 | 101.978115
2384.016576 | 124.789893 | 2384.016576 | 115.837313 | 2384.016576 | 109.427249 | 2384.016576 | 101.952256
2385.945392 | 124.73595 | 2385.945392 | 115.828262 | 2385.945392 | 109.422234 | 2385.945392 | 101.892688
2387.874208 | 124.644363 | 2387.874208 | 115.809159 | 2387.874208 | 109.431434 | 2387.874208 | 101.860826
2389.803024 | 124.660019 | 2389.803024 | 115.821177 | 2389.803024 | 109.44589 | 2389.803024 | 101.835599
2391.73184 | 124.774381 | 2391.73184 | 115.833189 | 2391.73184 | 109.410674 | 2391.73184 | 101.80282
2393.660656 | 124.790082 | 2393.660656 | 115.765689 | 2393.660656 | 109.40932 | 2393.660656 | 101.764332
2395.589472 | 124.703087 | 2395.589472 | 115.701494 | 2395.589472 | 109.418083 | 2395.589472 | 101.812164
2397.518288 | 124.672511 | 2397.518288 | 115.734894 | 2397.518288 | 109.376863 | 2397.518288 | 101.821533
2399.447104 | 124.650983 | 2399.447104 | 115.747867 | 2399.447104 | 109.320043 | 2399.447104 | 101.695438
2401.37592 | 124.652538 | 2401.37592 | 115.728455 | 2401.37592 | 109.30331 | 2401.37592 | 101.62287
2403.304736 | 124.686421 | 2403.304736 | 115.728335 | 2403.304736 | 109.293276 | 2403.304736 | 101.615499
2405.233552 | 124.629931 | 2405.233552 | 115.742086 | 2405.233552 | 109.333099 | 2405.233552 | 101.641639
2407.162368 | 124.535669 | 2407.162368 | 115.688637 | 2407.162368 | 109.325243 | 2407.162368 | 101.667285
2409.091184 | 124.547834 | 2409.091184 | 115.68279 | 2409.091184 | 109.259221 | 2409.091184 | 101.64687
2411.02 | 124.613811 | 2411.02 | 115.693096 | 2411.02 | 109.23701 | 2411.02 | 101.557276
2412.948816 | 124.628186 | 2412.948816 | 115.680774 | 2412.948816 | 109.261881 | 2412.948816 | 101.522644
2414.877632 | 124.615925 | 2414.877632 | 115.625031 | 2414.877632 | 109.215013 | 2414.877632 | 101.540585
2416.806448 | 124.615201 | 2416.806448 | 115.610587 | 2416.806448 | 109.147091 | 2416.806448 | 101.542491
2418.735264 | 124.621461 | 2418.735264 | 115.640658 | 2418.735264 | 109.162914 | 2418.735264 | 101.601401
2420.66408 | 124.545301 | 2420.66408 | 115.632541 | 2420.66408 | 109.222726 | 2420.66408 | 101.540957
2422.592896 | 124.505602 | 2422.592896 | 115.5869 | 2422.592896 | 109.174501 | 2422.592896 | 101.552766
2424.521712 | 124.464841 | 2424.521712 | 115.568105 | 2424.521712 | 109.133671 | 2424.521712 | 101.544834
2426.450528 | 124.429923 | 2426.450528 | 115.530471 | 2426.450528 | 109.103968 | 2426.450528 | 101.425679
2428.379344 | 124.444338 | 2428.379344 | 115.54521 | 2428.379344 | 109.109221 | 2428.379344 | 101.351522
2430.30816 | 124.529721 | 2430.30816 | 115.585905 | 2430.30816 | 109.088068 | 2430.30816 | 101.364746
2432.236976 | 124.559444 | 2432.236976 | 115.581453 | 2432.236976 | 109.037862 | 2432.236976 | 101.366186
2434.165792 | 124.454484 | 2434.165792 | 115.529491 | 2434.165792 | 109.057206 | 2434.165792 | 101.422431
2436.094608 | 124.399073 | 2436.094608 | 115.551229 | 2436.094608 | 109.081061 | 2436.094608 | 101.530578
2438.023424 | 124.335246 | 2438.023424 | 115.57779 | 2438.023424 | 109.068267 | 2438.023424 | 101.416852
2439.95224 | 124.293503 | 2439.95224 | 115.532076 | 2439.95224 | 109.055377 | 2439.95224 | 101.404767
2441.881056 | 124.270245 | 2441.881056 | 115.472405 | 2441.881056 | 109.033583 | 2441.881056 | 101.380198
2443.809872 | 124.325115 | 2443.809872 | 115.46738 | 2443.809872 | 109.022608 | 2443.809872 | 101.29513
2445.738688 | 124.358408 | 2445.738688 | 115.477003 | 2445.738688 | 109.013175 | 2445.738688 | 101.259284
2447.667504 | 124.349977 | 2447.667504 | 115.487159 | 2447.667504 | 108.97812 | 2447.667504 | 101.191477
2449.59632 | 124.290429 | 2449.59632 | 115.472977 | 2449.59632 | 108.91352 | 2449.59632 | 101.173404
2451.525136 | 124.278566 | 2451.525136 | 115.452675 | 2451.525136 | 108.914776 | 2451.525136 | 101.243496
2453.453952 | 124.31615 | 2453.453952 | 115.425334 | 2453.453952 | 108.93345 | 2453.453952 | 101.176134
2455.382768 | 124.265492 | 2455.382768 | 115.441521 | 2455.382768 | 108.891863 | 2455.382768 | 101.090842
2457.311584 | 124.27826 | 2457.311584 | 115.437256 | 2457.311584 | 108.848434 | 2457.311584 | 101.036398
2459.2404 | 124.352412 | 2459.2404 | 115.397811 | 2459.2404 | 108.846542 | 2459.2404 | 101.119687
2461.169216 | 124.319495 | 2461.169216 | 115.384624 | 2461.169216 | 108.860628 | 2461.169216 | 101.131416
2463.098032 | 124.204919 | 2463.098032 | 115.362093 | 2463.098032 | 108.867437 | 2463.098032 | 101.112856
2465.026848 | 124.141733 | 2465.026848 | 115.351866 | 2465.026848 | 108.84473 | 2465.026848 | 101.105143
2466.955664 | 124.17019 | 2466.955664 | 115.319893 | 2466.955664 | 108.817189 | 2466.955664 | 101.074572
2468.88448 | 124.208044 | 2468.88448 | 115.262755 | 2468.88448 | 108.804922 | 2468.88448 | 101.01734
2470.813296 | 124.214947 | 2470.813296 | 115.253036 | 2470.813296 | 108.833884 | 2470.813296 | 101.078362
2472.742112 | 124.187246 | 2472.742112 | 115.270221 | 2472.742112 | 108.771065 | 2472.742112 | 101.078449
2474.670928 | 124.144005 | 2474.670928 | 115.268216 | 2474.670928 | 108.701226 | 2474.670928 | 100.941722
2476.599744 | 124.112872 | 2476.599744 | 115.241981 | 2476.599744 | 108.668063 | 2476.599744 | 100.967518
2478.52856 | 124.1426 | 2478.52856 | 115.268907 | 2478.52856 | 108.66581 | 2478.52856 | 101.014237
2480.457376 | 124.180841 | 2480.457376 | 115.260999 | 2480.457376 | 108.675899 | 2480.457376 | 100.960013
2482.386192 | 124.132883 | 2482.386192 | 115.192563 | 2482.386192 | 108.695503 | 2482.386192 | 100.896174
2484.315008 | 124.071944 | 2484.315008 | 115.161714 | 2484.315008 | 108.639055 | 2484.315008 | 100.819658
2486.243824 | 124.073215 | 2486.243824 | 115.25203 | 2486.243824 | 108.628518 | 2486.243824 | 100.788841
2488.17264 | 124.095792 | 2488.17264 | 115.333753 | 2488.17264 | 108.636461 | 2488.17264 | 100.822642
2490.101456 | 124.052304 | 2490.101456 | 115.291391 | 2490.101456 | 108.604914 | 2490.101456 | 100.813621
2492.030272 | 124.023375 | 2492.030272 | 115.176393 | 2492.030272 | 108.543383 | 2492.030272 | 100.790001
2493.959088 | 124.051733 | 2493.959088 | 115.147871 | 2493.959088 | 108.525369 | 2493.959088 | 100.773701
2495.887904 | 124.099285 | 2495.887904 | 115.108436 | 2495.887904 | 108.543269 | 2495.887904 | 100.670285
2497.81672 | 124.061057 | 2497.81672 | 115.106779 | 2497.81672 | 108.568079 | 2497.81672 | 100.703672
2499.745536 | 123.988613 | 2499.745536 | 115.191387 | 2499.745536 | 108.513419 | 2499.745536 | 100.8164
2501.674352 | 123.943578 | 2501.674352 | 115.179838 | 2501.674352 | 108.521827 | 2501.674352 | 100.746876
2503.603168 | 123.959159 | 2503.603168 | 115.105851 | 2503.603168 | 108.534976 | 2503.603168 | 100.723829
2505.531984 | 123.994109 | 2505.531984 | 115.067744 | 2505.531984 | 108.540806 | 2505.531984 | 100.732384
2507.4608 | 123.860273 | 2507.4608 | 115.029653 | 2507.4608 | 108.526325 | 2507.4608 | 100.71833
2509.389616 | 123.876529 | 2509.389616 | 115.011629 | 2509.389616 | 108.582653 | 2509.389616 | 100.728869
2511.318432 | 123.862727 | 2511.318432 | 115.005743 | 2511.318432 | 108.537609 | 2511.318432 | 100.701913
2513.247248 | 123.870711 | 2513.247248 | 115.003095 | 2513.247248 | 108.458069 | 2513.247248 | 100.660213
2515.176064 | 123.912911 | 2515.176064 | 114.963812 | 2515.176064 | 108.452369 | 2515.176064 | 100.613325
2517.10488 | 123.965275 | 2517.10488 | 114.980642 | 2517.10488 | 108.37844 | 2517.10488 | 100.541687
2519.033696 | 123.920352 | 2519.033696 | 114.996687 | 2519.033696 | 108.282892 | 2519.033696 | 100.543855
2520.962512 | 123.759467 | 2520.962512 | 114.982482 | 2520.962512 | 108.268996 | 2520.962512 | 100.584411
2522.891328 | 123.686062 | 2522.891328 | 114.945452 | 2522.891328 | 108.311765 | 2522.891328 | 100.587472
2524.820144 | 123.759155 | 2524.820144 | 114.941663 | 2524.820144 | 108.324362 | 2524.820144 | 100.582669
2526.74896 | 123.857041 | 2526.74896 | 114.933462 | 2526.74896 | 108.30579 | 2526.74896 | 100.591641
2528.677776 | 123.824612 | 2528.677776 | 114.928744 | 2528.677776 | 108.28291 | 2528.677776 | 100.576853
2530.606592 | 123.763074 | 2530.606592 | 114.917666 | 2530.606592 | 108.294583 | 2530.606592 | 100.508742
2532.535408 | 123.776203 | 2532.535408 | 114.893585 | 2532.535408 | 108.270281 | 2532.535408 | 100.497448
2534.464224 | 123.689444 | 2534.464224 | 114.893443 | 2534.464224 | 108.232535 | 2534.464224 | 100.50226
2536.39304 | 123.623128 | 2536.39304 | 114.856887 | 2536.39304 | 108.227212 | 2536.39304 | 100.493468
2538.321856 | 123.692821 | 2538.321856 | 114.780463 | 2538.321856 | 108.173118 | 2538.321856 | 100.433973
2540.250672 | 123.799526 | 2540.250672 | 114.798046 | 2540.250672 | 108.101907 | 2540.250672 | 100.403768
2542.179488 | 123.760056 | 2542.179488 | 114.818035 | 2542.179488 | 108.068983 | 2542.179488 | 100.343568
2544.108304 | 123.698692 | 2544.108304 | 114.78958 | 2544.108304 | 108.115883 | 2544.108304 | 100.279465
2546.03712 | 123.712915 | 2546.03712 | 114.863779 | 2546.03712 | 108.13022 | 2546.03712 | 100.231311
2547.965936 | 123.616478 | 2547.965936 | 114.89153 | 2547.965936 | 108.075767 | 2547.965936 | 100.218239
2549.894752 | 123.54105 | 2549.894752 | 114.791013 | 2549.894752 | 108.017626 | 2549.894752 | 100.240327
2551.823568 | 123.561569 | 2551.823568 | 114.727692 | 2551.823568 | 107.967124 | 2551.823568 | 100.266808
2553.752384 | 123.562331 | 2553.752384 | 114.708025 | 2553.752384 | 107.956989 | 2553.752384 | 100.26137
2555.6812 | 123.557716 | 2555.6812 | 114.694178 | 2555.6812 | 107.9862 | 2555.6812 | 100.203005
2557.610016 | 123.578872 | 2557.610016 | 114.728182 | 2557.610016 | 107.981001 | 2557.610016 | 100.146487
2559.538832 | 123.605284 | 2559.538832 | 114.708486 | 2559.538832 | 107.950803 | 2559.538832 | 100.131841
2561.467648 | 123.570132 | 2561.467648 | 114.665413 | 2561.467648 | 107.90949 | 2561.467648 | 100.146679
2563.396464 | 123.51647 | 2563.396464 | 114.687064 | 2563.396464 | 107.899624 | 2563.396464 | 100.181074
2565.32528 | 123.490714 | 2565.32528 | 114.729505 | 2565.32528 | 107.838578 | 2565.32528 | 100.191068
2567.254096 | 123.493021 | 2567.254096 | 114.686227 | 2567.254096 | 107.789516 | 2567.254096 | 100.219496
2569.182912 | 123.551228 | 2569.182912 | 114.629134 | 2569.182912 | 107.868684 | 2569.182912 | 100.226361
2571.111728 | 123.572539 | 2571.111728 | 114.642381 | 2571.111728 | 107.919077 | 2571.111728 | 100.135911
2573.040544 | 123.524553 | 2573.040544 | 114.642263 | 2573.040544 | 107.865164 | 2573.040544 | 100.065953
2574.96936 | 123.454162 | 2574.96936 | 114.634169 | 2574.96936 | 107.847176 | 2574.96936 | 100.025851
2576.898176 | 123.433618 | 2576.898176 | 114.640874 | 2576.898176 | 107.854274 | 2576.898176 | 99.943761
2578.826992 | 123.406974 | 2578.826992 | 114.633411 | 2578.826992 | 107.830992 | 2578.826992 | 99.91785
2580.755808 | 123.417278 | 2580.755808 | 114.618579 | 2580.755808 | 107.816847 | 2580.755808 | 99.902235
2582.684624 | 123.436071 | 2582.684624 | 114.573966 | 2582.684624 | 107.757559 | 2582.684624 | 99.930196
2584.61344 | 123.376658 | 2584.61344 | 114.562333 | 2584.61344 | 107.709376 | 2584.61344 | 99.977367
2586.542256 | 123.351945 | 2586.542256 | 114.551166 | 2586.542256 | 107.734252 | 2586.542256 | 99.988371
2588.471072 | 123.343263 | 2588.471072 | 114.562313 | 2588.471072 | 107.773492 | 2588.471072 | 99.985378
2590.399888 | 123.306808 | 2590.399888 | 114.571143 | 2590.399888 | 107.789101 | 2590.399888 | 99.87354
2592.328704 | 123.312283 | 2592.328704 | 114.552447 | 2592.328704 | 107.734047 | 2592.328704 | 99.782044
2594.25752 | 123.365374 | 2594.25752 | 114.52169 | 2594.25752 | 107.727939 | 2594.25752 | 99.796663
2596.186336 | 123.345932 | 2596.186336 | 114.499893 | 2596.186336 | 107.665796 | 2596.186336 | 99.81292
2598.115152 | 123.295055 | 2598.115152 | 114.494054 | 2598.115152 | 107.627022 | 2598.115152 | 99.851499
2600.043968 | 123.252354 | 2600.043968 | 114.470279 | 2600.043968 | 107.67192 | 2600.043968 | 99.882475
2601.972784 | 123.314221 | 2601.972784 | 114.489866 | 2601.972784 | 107.690368 | 2601.972784 | 99.827323
2603.9016 | 123.308777 | 2603.9016 | 114.514755 | 2603.9016 | 107.633336 | 2603.9016 | 99.803463
2605.830416 | 123.286846 | 2605.830416 | 114.508385 | 2605.830416 | 107.608029 | 2605.830416 | 99.850083
2607.759232 | 123.333541 | 2607.759232 | 114.459856 | 2607.759232 | 107.618924 | 2607.759232 | 99.864914
2609.688048 | 123.348522 | 2609.688048 | 114.453135 | 2609.688048 | 107.628566 | 2609.688048 | 99.863144
2611.616864 | 123.327389 | 2611.616864 | 114.472163 | 2611.616864 | 107.592773 | 2611.616864 | 99.864702
2613.54568 | 123.29603 | 2613.54568 | 114.481597 | 2613.54568 | 107.576413 | 2613.54568 | 99.84228
2615.474496 | 123.250334 | 2615.474496 | 114.467235 | 2615.474496 | 107.61762 | 2615.474496 | 99.754939
2617.403312 | 123.22218 | 2617.403312 | 114.475724 | 2617.403312 | 107.639009 | 2617.403312 | 99.751117
2619.332128 | 123.25341 | 2619.332128 | 114.464042 | 2619.332128 | 107.584204 | 2619.332128 | 99.791992
2621.260944 | 123.325013 | 2621.260944 | 114.44569 | 2621.260944 | 107.538587 | 2621.260944 | 99.746383
2623.18976 | 123.322153 | 2623.18976 | 114.441474 | 2623.18976 | 107.544715 | 2623.18976 | 99.72707
2625.118576 | 123.297153 | 2625.118576 | 114.468872 | 2625.118576 | 107.574393 | 2625.118576 | 99.744948
2627.047392 | 123.288738 | 2627.047392 | 114.464087 | 2627.047392 | 107.566755 | 2627.047392 | 99.708548
2628.976208 | 123.309113 | 2628.976208 | 114.469849 | 2628.976208 | 107.558661 | 2628.976208 | 99.763285
2630.905024 | 123.314063 | 2630.905024 | 114.447236 | 2630.905024 | 107.539461 | 2630.905024 | 99.816618
2632.83384 | 123.294662 | 2632.83384 | 114.419764 | 2632.83384 | 107.500761 | 2632.83384 | 99.782023
2634.762656 | 123.272874 | 2634.762656 | 114.428948 | 2634.762656 | 107.476354 | 2634.762656 | 99.737619
2636.691472 | 123.292385 | 2636.691472 | 114.414698 | 2636.691472 | 107.477331 | 2636.691472 | 99.651507
2638.620288 | 123.310638 | 2638.620288 | 114.421686 | 2638.620288 | 107.489632 | 2638.620288 | 99.649936
2640.549104 | 123.327481 | 2640.549104 | 114.425815 | 2640.549104 | 107.498782 | 2640.549104 | 99.684955
2642.47792 | 123.306825 | 2642.47792 | 114.434483 | 2642.47792 | 107.459579 | 2642.47792 | 99.7292
2644.406736 | 123.279322 | 2644.406736 | 114.438583 | 2644.406736 | 107.450774 | 2644.406736 | 99.722308
2646.335552 | 123.245807 | 2646.335552 | 114.425155 | 2646.335552 | 107.474074 | 2646.335552 | 99.693238
2648.264368 | 123.241152 | 2648.264368 | 114.411004 | 2648.264368 | 107.480656 | 2648.264368 | 99.641839
2650.193184 | 123.255731 | 2650.193184 | 114.402494 | 2650.193184 | 107.458648 | 2650.193184 | 99.624709
2652.122 | 123.286927 | 2652.122 | 114.405315 | 2652.122 | 107.472665 | 2652.122 | 99.666376
2654.050816 | 123.281806 | 2654.050816 | 114.381845 | 2654.050816 | 107.503244 | 2654.050816 | 99.659775
2655.979632 | 123.237148 | 2655.979632 | 114.357428 | 2655.979632 | 107.494583 | 2655.979632 | 99.599126
2657.908448 | 123.241849 | 2657.908448 | 114.380011 | 2657.908448 | 107.468636 | 2657.908448 | 99.582566
2659.837264 | 123.277643 | 2659.837264 | 114.408602 | 2659.837264 | 107.475822 | 2659.837264 | 99.612343
2661.76608 | 123.289616 | 2661.76608 | 114.433885 | 2661.76608 | 107.482866 | 2661.76608 | 99.649223
2663.694896 | 123.284447 | 2663.694896 | 114.447723 | 2663.694896 | 107.472317 | 2663.694896 | 99.67223
2665.623712 | 123.284958 | 2665.623712 | 114.439042 | 2665.623712 | 107.467746 | 2665.623712 | 99.669551
2667.552528 | 123.323429 | 2667.552528 | 114.406703 | 2667.552528 | 107.432916 | 2667.552528 | 99.666309
2669.481344 | 123.308996 | 2669.481344 | 114.390366 | 2669.481344 | 107.41045 | 2669.481344 | 99.654919
2671.41016 | 123.287558 | 2671.41016 | 114.397783 | 2671.41016 | 107.408549 | 2671.41016 | 99.656287
2673.338976 | 123.294356 | 2673.338976 | 114.397599 | 2673.338976 | 107.397873 | 2673.338976 | 99.695669
2675.267792 | 123.294239 | 2675.267792 | 114.407103 | 2675.267792 | 107.423695 | 2675.267792 | 99.684794
2677.196608 | 123.301499 | 2677.196608 | 114.399293 | 2677.196608 | 107.439207 | 2677.196608 | 99.64656
2679.125424 | 123.297887 | 2679.125424 | 114.379485 | 2679.125424 | 107.406141 | 2679.125424 | 99.565894
2681.05424 | 123.248164 | 2681.05424 | 114.360121 | 2681.05424 | 107.36827 | 2681.05424 | 99.54376
2682.983056 | 123.208977 | 2682.983056 | 114.336818 | 2682.983056 | 107.357069 | 2682.983056 | 99.531758
2684.911872 | 123.236295 | 2684.911872 | 114.330528 | 2684.911872 | 107.348391 | 2684.911872 | 99.502126
2686.840688 | 123.224787 | 2686.840688 | 114.325298 | 2686.840688 | 107.332643 | 2686.840688 | 99.522336
2688.769504 | 123.20244 | 2688.769504 | 114.309869 | 2688.769504 | 107.302712 | 2688.769504 | 99.494257
2690.69832 | 123.222418 | 2690.69832 | 114.301312 | 2690.69832 | 107.288078 | 2690.69832 | 99.464815
2692.627136 | 123.1869 | 2692.627136 | 114.284325 | 2692.627136 | 107.268288 | 2692.627136 | 99.436754
2694.555952 | 123.127319 | 2694.555952 | 114.26675 | 2694.555952 | 107.256607 | 2694.555952 | 99.421072
2696.484768 | 123.119539 | 2696.484768 | 114.267511 | 2696.484768 | 107.247127 | 2696.484768 | 99.408643
2698.413584 | 123.117512 | 2698.413584 | 114.262208 | 2698.413584 | 107.236661 | 2698.413584 | 99.41665
2700.3424 | 123.098926 | 2700.3424 | 114.269146 | 2700.3424 | 107.233183 | 2700.3424 | 99.411777
2702.271216 | 123.112017 | 2702.271216 | 114.283865 | 2702.271216 | 107.23178 | 2702.271216 | 99.415315
2704.200032 | 123.150375 | 2704.200032 | 114.275236 | 2704.200032 | 107.213875 | 2704.200032 | 99.394536
2706.128848 | 123.149276 | 2706.128848 | 114.256458 | 2706.128848 | 107.205737 | 2706.128848 | 99.365337
2708.057664 | 123.138793 | 2708.057664 | 114.234576 | 2708.057664 | 107.19075 | 2708.057664 | 99.312595
2709.98648 | 123.108173 | 2709.98648 | 114.234652 | 2709.98648 | 107.168347 | 2709.98648 | 99.267973
2711.915296 | 123.058557 | 2711.915296 | 114.231247 | 2711.915296 | 107.142757 | 2711.915296 | 99.273775
2713.844112 | 123.066394 | 2713.844112 | 114.200797 | 2713.844112 | 107.12781 | 2713.844112 | 99.296999
2715.772928 | 123.079929 | 2715.772928 | 114.18227 | 2715.772928 | 107.128408 | 2715.772928 | 99.295757
2717.701744 | 123.07766 | 2717.701744 | 114.186624 | 2717.701744 | 107.123982 | 2717.701744 | 99.271535
2719.63056 | 123.075432 | 2719.63056 | 114.176838 | 2719.63056 | 107.11448 | 2719.63056 | 99.276922
2721.559376 | 123.0745 | 2721.559376 | 114.166752 | 2721.559376 | 107.101249 | 2721.559376 | 99.268969
2723.488192 | 123.032189 | 2723.488192 | 114.175198 | 2723.488192 | 107.070038 | 2723.488192 | 99.272543
2725.417008 | 122.993453 | 2725.417008 | 114.17431 | 2725.417008 | 107.08369 | 2725.417008 | 99.255675
2727.345824 | 123.006454 | 2727.345824 | 114.164905 | 2727.345824 | 107.094367 | 2727.345824 | 99.254985
2729.27464 | 123.01061 | 2729.27464 | 114.134381 | 2729.27464 | 107.07269 | 2729.27464 | 99.250073
2731.203456 | 122.983092 | 2731.203456 | 114.115823 | 2731.203456 | 107.067809 | 2731.203456 | 99.224577
2733.132272 | 122.975582 | 2733.132272 | 114.105525 | 2733.132272 | 107.047778 | 2733.132272 | 99.194129
2735.061088 | 122.930752 | 2735.061088 | 114.11824 | 2735.061088 | 107.016183 | 2735.061088 | 99.168795
2736.989904 | 122.854141 | 2736.989904 | 114.105428 | 2736.989904 | 107.00684 | 2736.989904 | 99.140971
2738.91872 | 122.86544 | 2738.91872 | 114.081281 | 2738.91872 | 107.010013 | 2738.91872 | 99.115784
2740.847536 | 122.923953 | 2740.847536 | 114.082033 | 2740.847536 | 106.973075 | 2740.847536 | 99.143007
2742.776352 | 122.910428 | 2742.776352 | 114.062528 | 2742.776352 | 106.935151 | 2742.776352 | 99.157094
2744.705168 | 122.851058 | 2744.705168 | 114.03674 | 2744.705168 | 106.918853 | 2744.705168 | 99.11405
2746.633984 | 122.870334 | 2746.633984 | 114.063974 | 2746.633984 | 106.950021 | 2746.633984 | 99.098726
2748.5628 | 122.885411 | 2748.5628 | 114.07319 | 2748.5628 | 106.951231 | 2748.5628 | 99.098781
2750.491616 | 122.893558 | 2750.491616 | 114.04071 | 2750.491616 | 106.902869 | 2750.491616 | 99.074271
2752.420432 | 122.846338 | 2752.420432 | 114.012273 | 2752.420432 | 106.864633 | 2752.420432 | 99.025217
2754.349248 | 122.811864 | 2754.349248 | 114.004877 | 2754.349248 | 106.869082 | 2754.349248 | 98.992225
2756.278064 | 122.816159 | 2756.278064 | 114.019061 | 2756.278064 | 106.888061 | 2756.278064 | 98.994706
2758.20688 | 122.832114 | 2758.20688 | 114.004485 | 2758.20688 | 106.879848 | 2758.20688 | 99.003099
2760.135696 | 122.840046 | 2760.135696 | 113.971089 | 2760.135696 | 106.850545 | 2760.135696 | 98.993891
2762.064512 | 122.8074 | 2762.064512 | 113.969412 | 2762.064512 | 106.839815 | 2762.064512 | 98.958462
2763.993328 | 122.788312 | 2763.993328 | 113.984219 | 2763.993328 | 106.846437 | 2763.993328 | 98.89961
2765.922144 | 122.768145 | 2765.922144 | 113.970097 | 2765.922144 | 106.840977 | 2765.922144 | 98.919191
2767.85096 | 122.755322 | 2767.85096 | 113.97396 | 2767.85096 | 106.848264 | 2767.85096 | 98.94315
2769.779776 | 122.766155 | 2769.779776 | 113.986435 | 2769.779776 | 106.800022 | 2769.779776 | 98.950398
2771.708592 | 122.762799 | 2771.708592 | 113.979947 | 2771.708592 | 106.757207 | 2771.708592 | 98.951306
2773.637408 | 122.754258 | 2773.637408 | 113.93734 | 2773.637408 | 106.787597 | 2773.637408 | 98.922631
2775.566224 | 122.75509 | 2775.566224 | 113.931185 | 2775.566224 | 106.82939 | 2775.566224 | 98.871323
2777.49504 | 122.724845 | 2777.49504 | 113.946896 | 2777.49504 | 106.769577 | 2777.49504 | 98.858325
2779.423856 | 122.693778 | 2779.423856 | 113.924611 | 2779.423856 | 106.706684 | 2779.423856 | 98.894257
2781.352672 | 122.659636 | 2781.352672 | 113.892836 | 2781.352672 | 106.717497 | 2781.352672 | 98.897794
2783.281488 | 122.680536 | 2783.281488 | 113.866629 | 2783.281488 | 106.72192 | 2783.281488 | 98.843221
2785.210304 | 122.679861 | 2785.210304 | 113.866579 | 2785.210304 | 106.684766 | 2785.210304 | 98.800145
2787.13912 | 122.714478 | 2787.13912 | 113.891549 | 2787.13912 | 106.682505 | 2787.13912 | 98.747877
2789.067936 | 122.712293 | 2789.067936 | 113.888177 | 2789.067936 | 106.71815 | 2789.067936 | 98.774501
2790.996752 | 122.682892 | 2790.996752 | 113.896387 | 2790.996752 | 106.707342 | 2790.996752 | 98.811425
2792.925568 | 122.636726 | 2792.925568 | 113.894003 | 2792.925568 | 106.675856 | 2792.925568 | 98.773558
2794.854384 | 122.595835 | 2794.854384 | 113.86343 | 2794.854384 | 106.668036 | 2794.854384 | 98.746147
2796.7832 | 122.63824 | 2796.7832 | 113.872818 | 2796.7832 | 106.652022 | 2796.7832 | 98.779788
2798.712016 | 122.6574 | 2798.712016 | 113.859355 | 2798.712016 | 106.641239 | 2798.712016 | 98.78488
2800.640832 | 122.598673 | 2800.640832 | 113.804712 | 2800.640832 | 106.61485 | 2800.640832 | 98.721172
2802.569648 | 122.572995 | 2802.569648 | 113.780373 | 2802.569648 | 106.582978 | 2802.569648 | 98.680182
2804.498464 | 122.56558 | 2804.498464 | 113.758756 | 2804.498464 | 106.536969 | 2804.498464 | 98.672966
2806.42728 | 122.557134 | 2806.42728 | 113.7476 | 2806.42728 | 106.527187 | 2806.42728 | 98.658707
2808.356096 | 122.565299 | 2808.356096 | 113.764844 | 2808.356096 | 106.549065 | 2808.356096 | 98.666273
2810.284912 | 122.583089 | 2810.284912 | 113.769331 | 2810.284912 | 106.559157 | 2810.284912 | 98.688987
2812.213728 | 122.542451 | 2812.213728 | 113.745203 | 2812.213728 | 106.525119 | 2812.213728 | 98.67039
2814.142544 | 122.546974 | 2814.142544 | 113.723258 | 2814.142544 | 106.492146 | 2814.142544 | 98.566492
2816.07136 | 122.587576 | 2816.07136 | 113.726357 | 2816.07136 | 106.503264 | 2816.07136 | 98.496329
2818.000176 | 122.575996 | 2818.000176 | 113.716578 | 2818.000176 | 106.491421 | 2818.000176 | 98.499834
2819.928992 | 122.564353 | 2819.928992 | 113.695955 | 2819.928992 | 106.437522 | 2819.928992 | 98.532359
2821.857808 | 122.529712 | 2821.857808 | 113.691259 | 2821.857808 | 106.413649 | 2821.857808 | 98.549517
2823.786624 | 122.499124 | 2823.786624 | 113.681205 | 2823.786624 | 106.431138 | 2823.786624 | 98.520055
2825.71544 | 122.476284 | 2825.71544 | 113.677589 | 2825.71544 | 106.414658 | 2825.71544 | 98.45702
2827.644256 | 122.456861 | 2827.644256 | 113.68128 | 2827.644256 | 106.358046 | 2827.644256 | 98.397158
2829.573072 | 122.455677 | 2829.573072 | 113.68973 | 2829.573072 | 106.299857 | 2829.573072 | 98.389935
2831.501888 | 122.454549 | 2831.501888 | 113.690123 | 2831.501888 | 106.293191 | 2831.501888 | 98.433929
2833.430704 | 122.435163 | 2833.430704 | 113.689332 | 2833.430704 | 106.324701 | 2833.430704 | 98.424478
2835.35952 | 122.41172 | 2835.35952 | 113.682714 | 2835.35952 | 106.328827 | 2835.35952 | 98.39043
2837.288336 | 122.462524 | 2837.288336 | 113.692405 | 2837.288336 | 106.337651 | 2837.288336 | 98.367978
2839.217152 | 122.475959 | 2839.217152 | 113.711199 | 2839.217152 | 106.332625 | 2839.217152 | 98.346154
2841.145968 | 122.412743 | 2841.145968 | 113.656296 | 2841.145968 | 106.255944 | 2841.145968 | 98.262774
2843.074784 | 122.385706 | 2843.074784 | 113.583336 | 2843.074784 | 106.18254 | 2843.074784 | 98.194004
2845.0036 | 122.420254 | 2845.0036 | 113.56686 | 2845.0036 | 106.170828 | 2845.0036 | 98.144528
2846.932416 | 122.434721 | 2846.932416 | 113.585935 | 2846.932416 | 106.149092 | 2846.932416 | 98.136674
2848.861232 | 122.449542 | 2848.861232 | 113.607614 | 2848.861232 | 106.111505 | 2848.861232 | 98.127174
2850.790048 | 122.458356 | 2850.790048 | 113.568331 | 2850.790048 | 106.043499 | 2850.790048 | 98.071568
2852.718864 | 122.450159 | 2852.718864 | 113.532848 | 2852.718864 | 105.978351 | 2852.718864 | 97.979498
2854.64768 | 122.42716 | 2854.64768 | 113.498813 | 2854.64768 | 105.922768 | 2854.64768 | 97.866714
2856.576496 | 122.389297 | 2856.576496 | 113.470933 | 2856.576496 | 105.899862 | 2856.576496 | 97.802668
2858.505312 | 122.381659 | 2858.505312 | 113.440643 | 2858.505312 | 105.867539 | 2858.505312 | 97.77571
2860.434128 | 122.371197 | 2860.434128 | 113.397397 | 2860.434128 | 105.818304 | 2860.434128 | 97.722495
2862.362944 | 122.305645 | 2862.362944 | 113.333883 | 2862.362944 | 105.779234 | 2862.362944 | 97.654801
2864.29176 | 122.270309 | 2864.29176 | 113.295897 | 2864.29176 | 105.756357 | 2864.29176 | 97.57267
2866.220576 | 122.272402 | 2866.220576 | 113.268991 | 2866.220576 | 105.697193 | 2866.220576 | 97.544586
2868.149392 | 122.289718 | 2868.149392 | 113.250865 | 2868.149392 | 105.649218 | 2868.149392 | 97.572395
2870.078208 | 122.278319 | 2870.078208 | 113.234985 | 2870.078208 | 105.63886 | 2870.078208 | 97.559318
2872.007024 | 122.284297 | 2872.007024 | 113.239277 | 2872.007024 | 105.680786 | 2872.007024 | 97.560244
2873.93584 | 122.276736 | 2873.93584 | 113.262454 | 2873.93584 | 105.694259 | 2873.93584 | 97.583637
2875.864656 | 122.225006 | 2875.864656 | 113.250099 | 2875.864656 | 105.667515 | 2875.864656 | 97.594058
2877.793472 | 122.197422 | 2877.793472 | 113.222392 | 2877.793472 | 105.648777 | 2877.793472 | 97.54379
2879.722288 | 122.183678 | 2879.722288 | 113.249159 | 2879.722288 | 105.631114 | 2879.722288 | 97.478324
2881.651104 | 122.156054 | 2881.651104 | 113.280433 | 2881.651104 | 105.591918 | 2881.651104 | 97.456371
2883.57992 | 122.140265 | 2883.57992 | 113.229172 | 2883.57992 | 105.578305 | 2883.57992 | 97.429115
2885.508736 | 122.123701 | 2885.508736 | 113.190855 | 2885.508736 | 105.56938 | 2885.508736 | 97.397552
2887.437552 | 122.125632 | 2887.437552 | 113.186459 | 2887.437552 | 105.567025 | 2887.437552 | 97.37444
2889.366368 | 122.140485 | 2889.366368 | 113.177048 | 2889.366368 | 105.567969 | 2889.366368 | 97.402816
2891.295184 | 122.124633 | 2891.295184 | 113.183012 | 2891.295184 | 105.562521 | 2891.295184 | 97.439245
2893.224 | 122.109029 | 2893.224 | 113.206456 | 2893.224 | 105.533533 | 2893.224 | 97.434145
2895.152816 | 122.153519 | 2895.152816 | 113.256193 | 2895.152816 | 105.543463 | 2895.152816 | 97.42538
2897.081632 | 122.148656 | 2897.081632 | 113.252174 | 2897.081632 | 105.55911 | 2897.081632 | 97.3864
2899.010448 | 122.102783 | 2899.010448 | 113.222856 | 2899.010448 | 105.545946 | 2899.010448 | 97.413988
2900.939264 | 122.034996 | 2900.939264 | 113.211571 | 2900.939264 | 105.540304 | 2900.939264 | 97.451116
2902.86808 | 122.031934 | 2902.86808 | 113.207671 | 2902.86808 | 105.537799 | 2902.86808 | 97.375248
2904.796896 | 122.069283 | 2904.796896 | 113.208298 | 2904.796896 | 105.491868 | 2904.796896 | 97.333008
2906.725712 | 122.050235 | 2906.725712 | 113.189139 | 2906.725712 | 105.440554 | 2906.725712 | 97.287367
2908.654528 | 122.093013 | 2908.654528 | 113.167502 | 2908.654528 | 105.416541 | 2908.654528 | 97.260572
2910.583344 | 122.16488 | 2910.583344 | 113.175223 | 2910.583344 | 105.412462 | 2910.583344 | 97.255738
2912.51216 | 122.164918 | 2912.51216 | 113.157319 | 2912.51216 | 105.41402 | 2912.51216 | 97.273281
2914.440976 | 122.153382 | 2914.440976 | 113.1507 | 2914.440976 | 105.381934 | 2914.440976 | 97.268958
2916.369792 | 122.154918 | 2916.369792 | 113.159047 | 2916.369792 | 105.32566 | 2916.369792 | 97.233612
2918.298608 | 122.133937 | 2918.298608 | 113.149884 | 2918.298608 | 105.263606 | 2918.298608 | 97.130153
2920.227424 | 122.052036 | 2920.227424 | 113.104165 | 2920.227424 | 105.174253 | 2920.227424 | 97.00965
2922.15624 | 122.02062 | 2922.15624 | 113.09443 | 2922.15624 | 105.125272 | 2922.15624 | 96.937023
2924.085056 | 122.01238 | 2924.085056 | 113.077481 | 2924.085056 | 105.088296 | 2924.085056 | 96.877434
2926.013872 | 121.996129 | 2926.013872 | 113.044552 | 2926.013872 | 105.060575 | 2926.013872 | 96.799247
2927.942688 | 121.993195 | 2927.942688 | 113.014493 | 2927.942688 | 105.060301 | 2927.942688 | 96.77644
2929.871504 | 121.994509 | 2929.871504 | 112.982685 | 2929.871504 | 105.048555 | 2929.871504 | 96.838494
2931.80032 | 121.94002 | 2931.80032 | 112.918945 | 2931.80032 | 104.977184 | 2931.80032 | 96.790803
2933.729136 | 121.896993 | 2933.729136 | 112.879281 | 2933.729136 | 104.929777 | 2933.729136 | 96.687801
2935.657952 | 121.843271 | 2935.657952 | 112.852601 | 2935.657952 | 104.939282 | 2935.657952 | 96.700526
2937.586768 | 121.787721 | 2937.586768 | 112.837964 | 2937.586768 | 104.949607 | 2937.586768 | 96.781791
2939.515584 | 121.803571 | 2939.515584 | 112.823287 | 2939.515584 | 104.986511 | 2939.515584 | 96.818894
2941.4444 | 121.855402 | 2941.4444 | 112.836918 | 2941.4444 | 105.051209 | 2941.4444 | 96.848914
2943.373216 | 121.859707 | 2943.373216 | 112.872824 | 2943.373216 | 105.110681 | 2943.373216 | 96.90304
2945.302032 | 121.83067 | 2945.302032 | 112.907962 | 2945.302032 | 105.188148 | 2945.302032 | 96.989222
2947.230848 | 121.767149 | 2947.230848 | 112.935655 | 2947.230848 | 105.202006 | 2947.230848 | 97.081926
2949.159664 | 121.740674 | 2949.159664 | 112.963739 | 2949.159664 | 105.167696 | 2949.159664 | 97.099441
2951.08848 | 121.780245 | 2951.08848 | 112.979695 | 2951.08848 | 105.176443 | 2951.08848 | 97.123345
2953.017296 | 121.752504 | 2953.017296 | 113.000949 | 2953.017296 | 105.220358 | 2953.017296 | 97.200034
2954.946112 | 121.682776 | 2954.946112 | 113.005734 | 2954.946112 | 105.268331 | 2954.946112 | 97.297083
2956.874928 | 121.712431 | 2956.874928 | 112.988744 | 2956.874928 | 105.259344 | 2956.874928 | 97.309732
2958.803744 | 121.714683 | 2958.803744 | 112.97801 | 2958.803744 | 105.235359 | 2958.803744 | 97.318352
2960.73256 | 121.642989 | 2960.73256 | 112.972279 | 2960.73256 | 105.275465 | 2960.73256 | 97.380622
2962.661376 | 121.591556 | 2962.661376 | 112.99053 | 2962.661376 | 105.309474 | 2962.661376 | 97.436814
2964.590192 | 121.587214 | 2964.590192 | 113.037828 | 2964.590192 | 105.295184 | 2964.590192 | 97.479937
2966.519008 | 121.610563 | 2966.519008 | 113.047983 | 2966.519008 | 105.301656 | 2966.519008 | 97.518842
2968.447824 | 121.553881 | 2968.447824 | 113.070174 | 2968.447824 | 105.373805 | 2968.447824 | 97.533197
2970.37664 | 121.480981 | 2970.37664 | 113.05661 | 2970.37664 | 105.428121 | 2970.37664 | 97.558936
2972.305456 | 121.549702 | 2972.305456 | 113.060709 | 2972.305456 | 105.452454 | 2972.305456 | 97.576281
2974.234272 | 121.594357 | 2974.234272 | 113.074559 | 2974.234272 | 105.476779 | 2974.234272 | 97.562318
2976.163088 | 121.571504 | 2976.163088 | 113.079653 | 2976.163088 | 105.435128 | 2976.163088 | 97.609081
2978.091904 | 121.576334 | 2978.091904 | 113.105456 | 2978.091904 | 105.463208 | 2978.091904 | 97.678362
2980.02072 | 121.599331 | 2980.02072 | 113.131265 | 2980.02072 | 105.540539 | 2980.02072 | 97.746326
2981.949536 | 121.562408 | 2981.949536 | 113.115111 | 2981.949536 | 105.561591 | 2981.949536 | 97.788855
2983.878352 | 121.48148 | 2983.878352 | 113.076756 | 2983.878352 | 105.53964 | 2983.878352 | 97.791337
2985.807168 | 121.452997 | 2985.807168 | 113.054608 | 2985.807168 | 105.49604 | 2985.807168 | 97.791912
2987.735984 | 121.494774 | 2987.735984 | 113.0613 | 2987.735984 | 105.492383 | 2987.735984 | 97.763722
2989.6648 | 121.533838 | 2989.6648 | 113.067631 | 2989.6648 | 105.493375 | 2989.6648 | 97.76708
2991.593616 | 121.567542 | 2991.593616 | 113.085762 | 2991.593616 | 105.521836 | 2991.593616 | 97.788147
2993.522432 | 121.503851 | 2993.522432 | 113.100455 | 2993.522432 | 105.542506 | 2993.522432 | 97.772095
2995.451248 | 121.461611 | 2995.451248 | 113.046953 | 2995.451248 | 105.52449 | 2995.451248 | 97.757132
2997.380064 | 121.492049 | 2997.380064 | 113.005707 | 2997.380064 | 105.546086 | 2997.380064 | 97.778491
2999.30888 | 121.434357 | 2999.30888 | 113.003405 | 2999.30888 | 105.511728 | 2999.30888 | 97.809567
3001.237696 | 121.342275 | 3001.237696 | 113.036702 | 3001.237696 | 105.484499 | 3001.237696 | 97.793581
3003.166512 | 121.33273 | 3003.166512 | 113.06879 | 3003.166512 | 105.51329 | 3003.166512 | 97.768475
3005.095328 | 121.348188 | 3005.095328 | 113.056328 | 3005.095328 | 105.511343 | 3005.095328 | 97.766568
3007.024144 | 121.3196 | 3007.024144 | 113.049801 | 3007.024144 | 105.500505 | 3007.024144 | 97.711666
3008.95296 | 121.307399 | 3008.95296 | 113.058247 | 3008.95296 | 105.494035 | 3008.95296 | 97.740372
3010.881776 | 121.3636 | 3010.881776 | 113.086725 | 3010.881776 | 105.508774 | 3010.881776 | 97.835617
3012.810592 | 121.428995 | 3012.810592 | 113.087494 | 3012.810592 | 105.530132 | 3012.810592 | 97.826769
3014.739408 | 121.451441 | 3014.739408 | 113.077468 | 3014.739408 | 105.53054 | 3014.739408 | 97.766513
3016.668224 | 121.400782 | 3016.668224 | 113.055037 | 3016.668224 | 105.517124 | 3016.668224 | 97.75587
3018.59704 | 121.346405 | 3018.59704 | 113.028397 | 3018.59704 | 105.504013 | 3018.59704 | 97.755204
3020.525856 | 121.309536 | 3020.525856 | 113.003846 | 3020.525856 | 105.463063 | 3020.525856 | 97.700323
3022.454672 | 121.29637 | 3022.454672 | 112.990643 | 3022.454672 | 105.426098 | 3022.454672 | 97.618685
3024.383488 | 121.30002 | 3024.383488 | 112.99756 | 3024.383488 | 105.431458 | 3024.383488 | 97.651003
3026.312304 | 121.289387 | 3026.312304 | 112.977451 | 3026.312304 | 105.45239 | 3026.312304 | 97.745319
3028.24112 | 121.233712 | 3028.24112 | 113.001222 | 3028.24112 | 105.481331 | 3028.24112 | 97.741256
3030.169936 | 121.257411 | 3030.169936 | 113.005068 | 3030.169936 | 105.495664 | 3030.169936 | 97.708204
3032.098752 | 121.251642 | 3032.098752 | 112.961334 | 3032.098752 | 105.465002 | 3032.098752 | 97.747506
3034.027568 | 121.242961 | 3034.027568 | 112.969681 | 3034.027568 | 105.426284 | 3034.027568 | 97.791797
3035.956384 | 121.213625 | 3035.956384 | 112.965951 | 3035.956384 | 105.375869 | 3035.956384 | 97.730327
3037.8852 | 121.196668 | 3037.8852 | 112.955938 | 3037.8852 | 105.393691 | 3037.8852 | 97.686362
3039.814016 | 121.234007 | 3039.814016 | 112.980919 | 3039.814016 | 105.45897 | 3039.814016 | 97.698311
3041.742832 | 121.289048 | 3041.742832 | 112.987348 | 3041.742832 | 105.494395 | 3041.742832 | 97.710808
3043.671648 | 121.300378 | 3043.671648 | 112.993067 | 3043.671648 | 105.499333 | 3043.671648 | 97.687617
3045.600464 | 121.285954 | 3045.600464 | 112.978515 | 3045.600464 | 105.460082 | 3045.600464 | 97.696944
3047.52928 | 121.25885 | 3047.52928 | 112.9242 | 3047.52928 | 105.437673 | 3047.52928 | 97.682475
3049.458096 | 121.241022 | 3049.458096 | 112.919554 | 3049.458096 | 105.42743 | 3049.458096 | 97.721416
3051.386912 | 121.19691 | 3051.386912 | 112.951199 | 3051.386912 | 105.413827 | 3051.386912 | 97.743324
3053.315728 | 121.224917 | 3053.315728 | 112.930149 | 3053.315728 | 105.379994 | 3053.315728 | 97.728728
3055.244544 | 121.257936 | 3055.244544 | 112.897592 | 3055.244544 | 105.351767 | 3055.244544 | 97.700365
3057.17336 | 121.178354 | 3057.17336 | 112.859346 | 3057.17336 | 105.368029 | 3057.17336 | 97.690945
3059.102176 | 121.084854 | 3059.102176 | 112.864759 | 3059.102176 | 105.349415 | 3059.102176 | 97.661053
3061.030992 | 121.060874 | 3061.030992 | 112.858915 | 3061.030992 | 105.361738 | 3061.030992 | 97.701189
3062.959808 | 121.055758 | 3062.959808 | 112.851091 | 3062.959808 | 105.359961 | 3062.959808 | 97.706772
3064.888624 | 121.075022 | 3064.888624 | 112.904957 | 3064.888624 | 105.341782 | 3064.888624 | 97.719934
3066.81744 | 121.111878 | 3066.81744 | 112.940418 | 3066.81744 | 105.336761 | 3066.81744 | 97.692646
3068.746256 | 121.055882 | 3068.746256 | 112.91828 | 3068.746256 | 105.312645 | 3068.746256 | 97.629034
3070.675072 | 121.010869 | 3070.675072 | 112.894674 | 3070.675072 | 105.317459 | 3070.675072 | 97.550184
3072.603888 | 121.028289 | 3072.603888 | 112.910567 | 3072.603888 | 105.345025 | 3072.603888 | 97.596653
3074.532704 | 120.994147 | 3074.532704 | 112.879736 | 3074.532704 | 105.307667 | 3074.532704 | 97.635915
3076.46152 | 120.962956 | 3076.46152 | 112.877439 | 3076.46152 | 105.304665 | 3076.46152 | 97.673276
3078.390336 | 121.001633 | 3078.390336 | 112.885187 | 3078.390336 | 105.308811 | 3078.390336 | 97.693515
3080.319152 | 121.027071 | 3080.319152 | 112.896238 | 3080.319152 | 105.33424 | 3080.319152 | 97.693711
3082.247968 | 121.06923 | 3082.247968 | 112.878455 | 3082.247968 | 105.351085 | 3082.247968 | 97.688587
3084.176784 | 121.064062 | 3084.176784 | 112.864698 | 3084.176784 | 105.339093 | 3084.176784 | 97.659643
3086.1056 | 120.990894 | 3086.1056 | 112.865016 | 3086.1056 | 105.30027 | 3086.1056 | 97.629557
3088.034416 | 120.923519 | 3088.034416 | 112.846866 | 3088.034416 | 105.283944 | 3088.034416 | 97.696971
3089.963232 | 120.900811 | 3089.963232 | 112.826595 | 3089.963232 | 105.289718 | 3089.963232 | 97.69447
3091.892048 | 120.922313 | 3091.892048 | 112.800225 | 3091.892048 | 105.265815 | 3091.892048 | 97.649234
3093.820864 | 120.868418 | 3093.820864 | 112.774968 | 3093.820864 | 105.2488 | 3093.820864 | 97.585384
3095.74968 | 120.797383 | 3095.74968 | 112.813353 | 3095.74968 | 105.249433 | 3095.74968 | 97.573923
3097.678496 | 120.809681 | 3097.678496 | 112.824309 | 3097.678496 | 105.246279 | 3097.678496 | 97.598271
3099.607312 | 120.876575 | 3099.607312 | 112.824989 | 3099.607312 | 105.260668 | 3099.607312 | 97.640854
3101.536128 | 120.861203 | 3101.536128 | 112.786475 | 3101.536128 | 105.261464 | 3101.536128 | 97.713983
3103.464944 | 120.856997 | 3103.464944 | 112.752601 | 3103.464944 | 105.241405 | 3103.464944 | 97.72355
3105.39376 | 120.82346 | 3105.39376 | 112.758376 | 3105.39376 | 105.207012 | 3105.39376 | 97.694152
3107.322576 | 120.84127 | 3107.322576 | 112.791601 | 3107.322576 | 105.205328 | 3107.322576 | 97.673832
3109.251392 | 120.899182 | 3109.251392 | 112.804928 | 3109.251392 | 105.197757 | 3109.251392 | 97.660147
3111.180208 | 120.883941 | 3111.180208 | 112.769936 | 3111.180208 | 105.192215 | 3111.180208 | 97.647197
3113.109024 | 120.8405 | 3113.109024 | 112.747202 | 3113.109024 | 105.213404 | 3113.109024 | 97.659466
3115.03784 | 120.841206 | 3115.03784 | 112.746748 | 3115.03784 | 105.250323 | 3115.03784 | 97.677735
3116.966656 | 120.84044 | 3116.966656 | 112.761645 | 3116.966656 | 105.273149 | 3116.966656 | 97.60998
3118.895472 | 120.822344 | 3118.895472 | 112.809498 | 3118.895472 | 105.23802 | 3118.895472 | 97.583496
3120.824288 | 120.82495 | 3120.824288 | 112.825567 | 3120.824288 | 105.214818 | 3120.824288 | 97.623536
3122.753104 | 120.872567 | 3122.753104 | 112.805726 | 3122.753104 | 105.195472 | 3122.753104 | 97.618055
3124.68192 | 120.837555 | 3124.68192 | 112.750089 | 3124.68192 | 105.147295 | 3124.68192 | 97.574439
3126.610736 | 120.722459 | 3126.610736 | 112.709384 | 3126.610736 | 105.148091 | 3126.610736 | 97.538369
3128.539552 | 120.693808 | 3128.539552 | 112.736833 | 3128.539552 | 105.193128 | 3128.539552 | 97.525684
3130.468368 | 120.663826 | 3130.468368 | 112.734964 | 3130.468368 | 105.179046 | 3130.468368 | 97.573789
3132.397184 | 120.633525 | 3132.397184 | 112.698227 | 3132.397184 | 105.099466 | 3132.397184 | 97.572734
3134.326 | 120.661099 | 3134.326 | 112.726299 | 3134.326 | 105.122134 | 3134.326 | 97.594552
3136.254816 | 120.652725 | 3136.254816 | 112.754958 | 3136.254816 | 105.169483 | 3136.254816 | 97.603871
3138.183632 | 120.65774 | 3138.183632 | 112.821994 | 3138.183632 | 105.198914 | 3138.183632 | 97.627801
3140.112448 | 120.656545 | 3140.112448 | 112.806599 | 3140.112448 | 105.172352 | 3140.112448 | 97.637904
3142.041264 | 120.632904 | 3142.041264 | 112.699759 | 3142.041264 | 105.131658 | 3142.041264 | 97.633021
3143.97008 | 120.594818 | 3143.97008 | 112.682458 | 3143.97008 | 105.092123 | 3143.97008 | 97.642092
3145.898896 | 120.606644 | 3145.898896 | 112.718415 | 3145.898896 | 105.09935 | 3145.898896 | 97.644505
3147.827712 | 120.529747 | 3147.827712 | 112.702451 | 3147.827712 | 105.135997 | 3147.827712 | 97.64614
3149.756528 | 120.512985 | 3149.756528 | 112.726086 | 3149.756528 | 105.150523 | 3149.756528 | 97.646168
3151.685344 | 120.617905 | 3151.685344 | 112.806318 | 3151.685344 | 105.203884 | 3151.685344 | 97.629757
3153.61416 | 120.599472 | 3153.61416 | 112.791018 | 3153.61416 | 105.196984 | 3153.61416 | 97.624683
3155.542976 | 120.520385 | 3155.542976 | 112.740216 | 3155.542976 | 105.129339 | 3155.542976 | 97.674928
3157.471792 | 120.50673 | 3157.471792 | 112.736018 | 3157.471792 | 105.122855 | 3157.471792 | 97.703924
3159.400608 | 120.462697 | 3159.400608 | 112.685584 | 3159.400608 | 105.101589 | 3159.400608 | 97.60947
3161.329424 | 120.415285 | 3161.329424 | 112.640209 | 3161.329424 | 105.094285 | 3161.329424 | 97.5275
3163.25824 | 120.391901 | 3163.25824 | 112.649869 | 3163.25824 | 105.111596 | 3163.25824 | 97.579244
3165.187056 | 120.432946 | 3165.187056 | 112.669363 | 3165.187056 | 105.106376 | 3165.187056 | 97.636681
3167.115872 | 120.47693 | 3167.115872 | 112.655015 | 3167.115872 | 105.085878 | 3167.115872 | 97.650884
3169.044688 | 120.473181 | 3169.044688 | 112.622234 | 3169.044688 | 105.09611 | 3169.044688 | 97.563663
3170.973504 | 120.401944 | 3170.973504 | 112.638071 | 3170.973504 | 105.08406 | 3170.973504 | 97.521175
3172.90232 | 120.351031 | 3172.90232 | 112.632948 | 3172.90232 | 105.067512 | 3172.90232 | 97.589273
3174.831136 | 120.366663 | 3174.831136 | 112.630653 | 3174.831136 | 105.051038 | 3174.831136 | 97.589464
3176.759952 | 120.375288 | 3176.759952 | 112.619835 | 3176.759952 | 105.033692 | 3176.759952 | 97.513796
3178.688768 | 120.423523 | 3178.688768 | 112.603173 | 3178.688768 | 105.034578 | 3178.688768 | 97.536421
3180.617584 | 120.360724 | 3180.617584 | 112.597865 | 3180.617584 | 105.071444 | 3180.617584 | 97.524064
3182.5464 | 120.27512 | 3182.5464 | 112.618855 | 3182.5464 | 105.072381 | 3182.5464 | 97.572916
3184.475216 | 120.322836 | 3184.475216 | 112.650691 | 3184.475216 | 105.05023 | 3184.475216 | 97.612966
3186.404032 | 120.38532 | 3186.404032 | 112.649443 | 3186.404032 | 105.064894 | 3186.404032 | 97.555447
3188.332848 | 120.375823 | 3188.332848 | 112.668121 | 3188.332848 | 105.110593 | 3188.332848 | 97.579343
3190.261664 | 120.35262 | 3190.261664 | 112.648313 | 3190.261664 | 105.121886 | 3190.261664 | 97.621693
3192.19048 | 120.305719 | 3192.19048 | 112.649614 | 3192.19048 | 105.111768 | 3192.19048 | 97.658341
3194.119296 | 120.30044 | 3194.119296 | 112.61888 | 3194.119296 | 105.113655 | 3194.119296 | 97.640908
3196.048112 | 120.36027 | 3196.048112 | 112.616147 | 3196.048112 | 105.073337 | 3196.048112 | 97.618687
3197.976928 | 120.34415 | 3197.976928 | 112.645702 | 3197.976928 | 105.019573 | 3197.976928 | 97.586208
3199.905744 | 120.259664 | 3199.905744 | 112.658701 | 3199.905744 | 105.077083 | 3199.905744 | 97.482444
3201.83456 | 120.237534 | 3201.83456 | 112.677883 | 3201.83456 | 105.074783 | 3201.83456 | 97.461983
3203.763376 | 120.253013 | 3203.763376 | 112.680725 | 3203.763376 | 105.025922 | 3203.763376 | 97.527151
3205.692192 | 120.234252 | 3205.692192 | 112.620205 | 3205.692192 | 105.034933 | 3205.692192 | 97.580468
3207.621008 | 120.241005 | 3207.621008 | 112.567482 | 3207.621008 | 105.073998 | 3207.621008 | 97.613051
3209.549824 | 120.208529 | 3209.549824 | 112.568469 | 3209.549824 | 105.0683 | 3209.549824 | 97.600122
3211.47864 | 120.183126 | 3211.47864 | 112.574622 | 3211.47864 | 105.069043 | 3211.47864 | 97.600598
3213.407456 | 120.17425 | 3213.407456 | 112.601729 | 3213.407456 | 105.08206 | 3213.407456 | 97.586781
3215.336272 | 120.162492 | 3215.336272 | 112.57658 | 3215.336272 | 105.064549 | 3215.336272 | 97.627252
3217.265088 | 120.206659 | 3217.265088 | 112.570716 | 3217.265088 | 105.009942 | 3217.265088 | 97.678786
3219.193904 | 120.201078 | 3219.193904 | 112.615315 | 3219.193904 | 105.020418 | 3219.193904 | 97.67636
3221.12272 | 120.110967 | 3221.12272 | 112.600883 | 3221.12272 | 105.043741 | 3221.12272 | 97.612379
3223.051536 | 120.048891 | 3223.051536 | 112.586536 | 3223.051536 | 105.063091 | 3223.051536 | 97.576552
3224.980352 | 120.07929 | 3224.980352 | 112.573442 | 3224.980352 | 105.070981 | 3224.980352 | 97.56262
3226.909168 | 120.086712 | 3226.909168 | 112.559544 | 3226.909168 | 105.059198 | 3226.909168 | 97.573161
3228.837984 | 120.074447 | 3228.837984 | 112.564646 | 3228.837984 | 105.01722 | 3228.837984 | 97.609584
3230.7668 | 120.066697 | 3230.7668 | 112.576111 | 3230.7668 | 105.028664 | 3230.7668 | 97.621006
3232.695616 | 120.139614 | 3232.695616 | 112.638803 | 3232.695616 | 105.092024 | 3232.695616 | 97.564201
3234.624432 | 120.162609 | 3234.624432 | 112.634396 | 3234.624432 | 105.11914 | 3234.624432 | 97.527847
3236.553248 | 120.097458 | 3236.553248 | 112.600756 | 3236.553248 | 105.09701 | 3236.553248 | 97.553666
3238.482064 | 120.121757 | 3238.482064 | 112.606737 | 3238.482064 | 105.064679 | 3238.482064 | 97.563752
3240.41088 | 120.138457 | 3240.41088 | 112.571653 | 3240.41088 | 105.064825 | 3240.41088 | 97.537997
3242.339696 | 120.058348 | 3242.339696 | 112.538704 | 3242.339696 | 105.072953 | 3242.339696 | 97.618964
3244.268512 | 120.001547 | 3244.268512 | 112.566669 | 3244.268512 | 105.053242 | 3244.268512 | 97.716044
3246.197328 | 120.050479 | 3246.197328 | 112.597262 | 3246.197328 | 105.05139 | 3246.197328 | 97.73364
3248.126144 | 120.079025 | 3248.126144 | 112.609907 | 3248.126144 | 105.062742 | 3248.126144 | 97.683497
3250.05496 | 120.040676 | 3250.05496 | 112.593132 | 3250.05496 | 105.062849 | 3250.05496 | 97.692053
3251.983776 | 119.959736 | 3251.983776 | 112.555625 | 3251.983776 | 105.037872 | 3251.983776 | 97.61599
3253.912592 | 119.975317 | 3253.912592 | 112.531739 | 3253.912592 | 105.022172 | 3253.912592 | 97.562304
3255.841408 | 120.02426 | 3255.841408 | 112.530793 | 3255.841408 | 105.055919 | 3255.841408 | 97.578121
3257.770224 | 120.029971 | 3257.770224 | 112.531407 | 3257.770224 | 105.060891 | 3257.770224 | 97.547296
3259.69904 | 120.020968 | 3259.69904 | 112.533135 | 3259.69904 | 105.042341 | 3259.69904 | 97.507152
3261.627856 | 119.974058 | 3261.627856 | 112.589056 | 3261.627856 | 104.989606 | 3261.627856 | 97.56044
3263.556672 | 119.917531 | 3263.556672 | 112.59555 | 3263.556672 | 104.972888 | 3263.556672 | 97.634853
3265.485488 | 119.916334 | 3265.485488 | 112.57291 | 3265.485488 | 105.010981 | 3265.485488 | 97.60511
3267.414304 | 119.929981 | 3267.414304 | 112.55519 | 3267.414304 | 105.032064 | 3267.414304 | 97.625932
3269.34312 | 119.960706 | 3269.34312 | 112.569197 | 3269.34312 | 105.042946 | 3269.34312 | 97.683913
3271.271936 | 119.961791 | 3271.271936 | 112.564648 | 3271.271936 | 105.099528 | 3271.271936 | 97.724719
3273.200752 | 119.930386 | 3273.200752 | 112.554339 | 3273.200752 | 105.105216 | 3273.200752 | 97.71012
3275.129568 | 119.902945 | 3275.129568 | 112.555151 | 3275.129568 | 105.044 | 3275.129568 | 97.63106
3277.058384 | 119.888347 | 3277.058384 | 112.530882 | 3277.058384 | 105.012019 | 3277.058384 | 97.52658
3278.9872 | 119.837365 | 3278.9872 | 112.498045 | 3278.9872 | 104.994098 | 3278.9872 | 97.491298
3280.916016 | 119.867897 | 3280.916016 | 112.513461 | 3280.916016 | 104.987989 | 3280.916016 | 97.537585
3282.844832 | 119.905239 | 3282.844832 | 112.510752 | 3282.844832 | 104.948575 | 3282.844832 | 97.527323
3284.773648 | 119.92182 | 3284.773648 | 112.500113 | 3284.773648 | 104.965831 | 3284.773648 | 97.501701
3286.702464 | 119.885457 | 3286.702464 | 112.51093 | 3286.702464 | 104.965964 | 3286.702464 | 97.551871
3288.63128 | 119.854048 | 3288.63128 | 112.530168 | 3288.63128 | 104.950788 | 3288.63128 | 97.582331
3290.560096 | 119.853772 | 3290.560096 | 112.528443 | 3290.560096 | 104.940971 | 3290.560096 | 97.622282
3292.488912 | 119.834346 | 3292.488912 | 112.514729 | 3292.488912 | 104.966065 | 3292.488912 | 97.594066
3294.417728 | 119.777017 | 3294.417728 | 112.520972 | 3294.417728 | 105.023397 | 3294.417728 | 97.534704
3296.346544 | 119.811988 | 3296.346544 | 112.547532 | 3296.346544 | 105.014434 | 3296.346544 | 97.553655
3298.27536 | 119.845249 | 3298.27536 | 112.514391 | 3298.27536 | 104.947095 | 3298.27536 | 97.590682
3300.204176 | 119.823218 | 3300.204176 | 112.512597 | 3300.204176 | 104.909877 | 3300.204176 | 97.580442
3302.132992 | 119.847613 | 3302.132992 | 112.519317 | 3302.132992 | 104.968002 | 3302.132992 | 97.570516
3304.061808 | 119.841339 | 3304.061808 | 112.482557 | 3304.061808 | 105.060032 | 3304.061808 | 97.608185
3305.990624 | 119.730464 | 3305.990624 | 112.489072 | 3305.990624 | 105.052848 | 3305.990624 | 97.615484
3307.91944 | 119.714907 | 3307.91944 | 112.507687 | 3307.91944 | 105.010021 | 3307.91944 | 97.629756
3309.848256 | 119.776876 | 3309.848256 | 112.490016 | 3309.848256 | 104.98861 | 3309.848256 | 97.681319
3311.777072 | 119.730031 | 3311.777072 | 112.501168 | 3311.777072 | 104.981844 | 3311.777072 | 97.621891
3313.705888 | 119.709476 | 3313.705888 | 112.490731 | 3313.705888 | 104.999406 | 3313.705888 | 97.600351
3315.634704 | 119.720242 | 3315.634704 | 112.502606 | 3315.634704 | 105.021068 | 3315.634704 | 97.645082
3317.56352 | 119.705894 | 3317.56352 | 112.523114 | 3317.56352 | 105.041287 | 3317.56352 | 97.659062
3319.492336 | 119.67372 | 3319.492336 | 112.519859 | 3319.492336 | 105.030588 | 3319.492336 | 97.675008
3321.421152 | 119.651651 | 3321.421152 | 112.510928 | 3321.421152 | 105.02667 | 3321.421152 | 97.606899
3323.349968 | 119.710411 | 3323.349968 | 112.490724 | 3323.349968 | 105.061026 | 3323.349968 | 97.5947
3325.278784 | 119.772583 | 3325.278784 | 112.489392 | 3325.278784 | 105.073264 | 3325.278784 | 97.62609
3327.2076 | 119.743987 | 3327.2076 | 112.489009 | 3327.2076 | 105.059871 | 3327.2076 | 97.618872
3329.136416 | 119.693088 | 3329.136416 | 112.504229 | 3329.136416 | 105.063412 | 3329.136416 | 97.650795
3331.065232 | 119.6871 | 3331.065232 | 112.548634 | 3331.065232 | 105.096823 | 3331.065232 | 97.621817
3332.994048 | 119.655058 | 3332.994048 | 112.569275 | 3332.994048 | 105.088758 | 3332.994048 | 97.588655
3334.922864 | 119.639017 | 3334.922864 | 112.545913 | 3334.922864 | 105.072676 | 3334.922864 | 97.595404
3336.85168 | 119.674766 | 3336.85168 | 112.547948 | 3336.85168 | 105.124501 | 3336.85168 | 97.624635
3338.780496 | 119.708622 | 3338.780496 | 112.57213 | 3338.780496 | 105.153708 | 3338.780496 | 97.652189
3340.709312 | 119.679527 | 3340.709312 | 112.557136 | 3340.709312 | 105.112721 | 3340.709312 | 97.699552
3342.638128 | 119.68555 | 3342.638128 | 112.517761 | 3342.638128 | 105.105845 | 3342.638128 | 97.747408
3344.566944 | 119.686703 | 3344.566944 | 112.473926 | 3344.566944 | 105.099986 | 3344.566944 | 97.699729
3346.49576 | 119.622083 | 3346.49576 | 112.4527 | 3346.49576 | 105.045652 | 3346.49576 | 97.59487
3348.424576 | 119.583198 | 3348.424576 | 112.495515 | 3348.424576 | 105.05288 | 3348.424576 | 97.570881
3350.353392 | 119.627308 | 3350.353392 | 112.581168 | 3350.353392 | 105.113529 | 3350.353392 | 97.626412
3352.282208 | 119.622963 | 3352.282208 | 112.563888 | 3352.282208 | 105.096751 | 3352.282208 | 97.531644
3354.211024 | 119.567102 | 3354.211024 | 112.485311 | 3354.211024 | 105.079442 | 3354.211024 | 97.485825
3356.13984 | 119.558781 | 3356.13984 | 112.461729 | 3356.13984 | 105.092032 | 3356.13984 | 97.539446
3358.068656 | 119.513173 | 3358.068656 | 112.497143 | 3358.068656 | 105.088074 | 3358.068656 | 97.541081
3359.997472 | 119.460809 | 3359.997472 | 112.459638 | 3359.997472 | 105.030704 | 3359.997472 | 97.54565
3361.926288 | 119.462654 | 3361.926288 | 112.417616 | 3361.926288 | 104.992929 | 3361.926288 | 97.583022
3363.855104 | 119.516035 | 3363.855104 | 112.438683 | 3363.855104 | 104.978822 | 3363.855104 | 97.5807
3365.78392 | 119.553724 | 3365.78392 | 112.456348 | 3365.78392 | 105.026111 | 3365.78392 | 97.570509
3367.712736 | 119.576549 | 3367.712736 | 112.488512 | 3367.712736 | 105.052828 | 3367.712736 | 97.567255
3369.641552 | 119.556818 | 3369.641552 | 112.512265 | 3369.641552 | 105.06547 | 3369.641552 | 97.536162
3371.570368 | 119.48377 | 3371.570368 | 112.463874 | 3371.570368 | 105.083445 | 3371.570368 | 97.534562
3373.499184 | 119.481751 | 3373.499184 | 112.433147 | 3373.499184 | 105.045641 | 3373.499184 | 97.586347
3375.428 | 119.477485 | 3375.428 | 112.418986 | 3375.428 | 105.018309 | 3375.428 | 97.657313
3377.356816 | 119.492731 | 3377.356816 | 112.414716 | 3377.356816 | 105.009557 | 3377.356816 | 97.695925
3379.285632 | 119.50871 | 3379.285632 | 112.4386 | 3379.285632 | 104.971575 | 3379.285632 | 97.729984
3381.214448 | 119.48674 | 3381.214448 | 112.444455 | 3381.214448 | 104.95674 | 3381.214448 | 97.654758
3383.143264 | 119.443595 | 3383.143264 | 112.432466 | 3383.143264 | 104.99107 | 3383.143264 | 97.591026
3385.07208 | 119.454153 | 3385.07208 | 112.454472 | 3385.07208 | 105.023287 | 3385.07208 | 97.639937
3387.000896 | 119.469947 | 3387.000896 | 112.464494 | 3387.000896 | 105.038798 | 3387.000896 | 97.736542
3388.929712 | 119.484861 | 3388.929712 | 112.459278 | 3388.929712 | 105.059034 | 3388.929712 | 97.784474
3390.858528 | 119.513245 | 3390.858528 | 112.454719 | 3390.858528 | 105.067237 | 3390.858528 | 97.806507
3392.787344 | 119.479685 | 3392.787344 | 112.496343 | 3392.787344 | 105.057953 | 3392.787344 | 97.830234
3394.71616 | 119.451352 | 3394.71616 | 112.481126 | 3394.71616 | 105.028104 | 3394.71616 | 97.75864
3396.644976 | 119.427956 | 3396.644976 | 112.432711 | 3396.644976 | 105.047857 | 3396.644976 | 97.747118
3398.573792 | 119.405466 | 3398.573792 | 112.446126 | 3398.573792 | 105.097297 | 3398.573792 | 97.837913
3400.502608 | 119.363189 | 3400.502608 | 112.508966 | 3400.502608 | 105.140038 | 3400.502608 | 97.820066
3402.431424 | 119.339805 | 3402.431424 | 112.517505 | 3402.431424 | 105.136357 | 3402.431424 | 97.720773
3404.36024 | 119.326187 | 3404.36024 | 112.489618 | 3404.36024 | 105.109254 | 3404.36024 | 97.714405
3406.289056 | 119.338144 | 3406.289056 | 112.44683 | 3406.289056 | 105.131117 | 3406.289056 | 97.716973
3408.217872 | 119.35119 | 3408.217872 | 112.427996 | 3408.217872 | 105.144003 | 3408.217872 | 97.809282
3410.146688 | 119.358853 | 3410.146688 | 112.451773 | 3410.146688 | 105.092247 | 3410.146688 | 97.84643
3412.075504 | 119.33666 | 3412.075504 | 112.503386 | 3412.075504 | 105.095019 | 3412.075504 | 97.766961
3414.00432 | 119.330992 | 3414.00432 | 112.514367 | 3414.00432 | 105.070688 | 3414.00432 | 97.776801
3415.933136 | 119.358919 | 3415.933136 | 112.469143 | 3415.933136 | 105.037103 | 3415.933136 | 97.795568
3417.861952 | 119.339783 | 3417.861952 | 112.404154 | 3417.861952 | 105.060733 | 3417.861952 | 97.760469
3419.790768 | 119.297414 | 3419.790768 | 112.394667 | 3419.790768 | 105.048713 | 3419.790768 | 97.772629
3421.719584 | 119.327161 | 3421.719584 | 112.437889 | 3421.719584 | 105.01608 | 3421.719584 | 97.805868
3423.6484 | 119.322921 | 3423.6484 | 112.458961 | 3423.6484 | 105.053617 | 3423.6484 | 97.801362
3425.577216 | 119.265696 | 3425.577216 | 112.427388 | 3425.577216 | 105.070278 | 3425.577216 | 97.79051
3427.506032 | 119.274917 | 3427.506032 | 112.443993 | 3427.506032 | 105.11238 | 3427.506032 | 97.751151
3429.434848 | 119.317333 | 3429.434848 | 112.45394 | 3429.434848 | 105.138199 | 3429.434848 | 97.774203
3431.363664 | 119.338543 | 3431.363664 | 112.417778 | 3431.363664 | 105.125399 | 3431.363664 | 97.893074
3433.29248 | 119.351689 | 3433.29248 | 112.453188 | 3433.29248 | 105.145126 | 3433.29248 | 97.880747
3435.221296 | 119.299939 | 3435.221296 | 112.466305 | 3435.221296 | 105.155395 | 3435.221296 | 97.823257
3437.150112 | 119.211309 | 3437.150112 | 112.42972 | 3437.150112 | 105.115094 | 3437.150112 | 97.825248
3439.078928 | 119.182848 | 3439.078928 | 112.419516 | 3439.078928 | 105.096128 | 3439.078928 | 97.816707
3441.007744 | 119.173881 | 3441.007744 | 112.414479 | 3441.007744 | 105.088024 | 3441.007744 | 97.801927
3442.93656 | 119.161351 | 3442.93656 | 112.424883 | 3442.93656 | 105.092557 | 3442.93656 | 97.799336
3444.865376 | 119.137955 | 3444.865376 | 112.423043 | 3444.865376 | 105.067809 | 3444.865376 | 97.721868
3446.794192 | 119.149932 | 3446.794192 | 112.456132 | 3446.794192 | 105.083019 | 3446.794192 | 97.739674
3448.723008 | 119.142144 | 3448.723008 | 112.451239 | 3448.723008 | 105.148817 | 3448.723008 | 97.829756
3450.651824 | 119.163854 | 3450.651824 | 112.408747 | 3450.651824 | 105.139139 | 3450.651824 | 97.876135
3452.58064 | 119.214625 | 3452.58064 | 112.375417 | 3452.58064 | 105.08977 | 3452.58064 | 97.843921
3454.509456 | 119.185036 | 3454.509456 | 112.352883 | 3454.509456 | 105.068029 | 3454.509456 | 97.814296
3456.438272 | 119.172653 | 3456.438272 | 112.411323 | 3456.438272 | 105.056908 | 3456.438272 | 97.878543
3458.367088 | 119.176201 | 3458.367088 | 112.438909 | 3458.367088 | 105.088619 | 3458.367088 | 97.946582
3460.295904 | 119.16301 | 3460.295904 | 112.409974 | 3460.295904 | 105.125248 | 3460.295904 | 97.977544
3462.22472 | 119.154018 | 3462.22472 | 112.388122 | 3462.22472 | 105.121796 | 3462.22472 | 97.965525
3464.153536 | 119.17101 | 3464.153536 | 112.430401 | 3464.153536 | 105.12747 | 3464.153536 | 97.898274
3466.082352 | 119.191711 | 3466.082352 | 112.442976 | 3466.082352 | 105.124717 | 3466.082352 | 97.874504
3468.011168 | 119.178445 | 3468.011168 | 112.421239 | 3468.011168 | 105.142379 | 3468.011168 | 97.899154
3469.939984 | 119.152339 | 3469.939984 | 112.424955 | 3469.939984 | 105.13105 | 3469.939984 | 97.907458
3471.8688 | 119.100999 | 3471.8688 | 112.386682 | 3471.8688 | 105.095086 | 3471.8688 | 97.904458
3473.797616 | 119.115655 | 3473.797616 | 112.362613 | 3473.797616 | 105.091919 | 3473.797616 | 97.895115
3475.726432 | 119.117591 | 3475.726432 | 112.343256 | 3475.726432 | 105.096502 | 3475.726432 | 97.943904
3477.655248 | 119.138386 | 3477.655248 | 112.339668 | 3477.655248 | 105.127452 | 3477.655248 | 97.931869
3479.584064 | 119.116698 | 3479.584064 | 112.379476 | 3479.584064 | 105.114302 | 3479.584064 | 97.997196
3481.51288 | 119.100696 | 3481.51288 | 112.394265 | 3481.51288 | 105.115027 | 3481.51288 | 98.072283
3483.441696 | 119.165334 | 3483.441696 | 112.383182 | 3483.441696 | 105.133596 | 3483.441696 | 97.99128
3485.370512 | 119.141087 | 3485.370512 | 112.397872 | 3485.370512 | 105.151432 | 3485.370512 | 97.905586
3487.299328 | 119.06263 | 3487.299328 | 112.41549 | 3487.299328 | 105.160481 | 3487.299328 | 97.911545
3489.228144 | 119.027567 | 3489.228144 | 112.411884 | 3489.228144 | 105.164274 | 3489.228144 | 97.990657
3491.15696 | 119.078467 | 3491.15696 | 112.405799 | 3491.15696 | 105.183031 | 3491.15696 | 97.998732
3493.085776 | 119.09407 | 3493.085776 | 112.366329 | 3493.085776 | 105.169304 | 3493.085776 | 97.9801
3495.014592 | 119.043473 | 3495.014592 | 112.344925 | 3495.014592 | 105.161466 | 3495.014592 | 97.975933
3496.943408 | 119.003635 | 3496.943408 | 112.404068 | 3496.943408 | 105.185989 | 3496.943408 | 98.008308
3498.872224 | 119.026127 | 3498.872224 | 112.422918 | 3498.872224 | 105.188744 | 3498.872224 | 97.991213
3500.80104 | 119.088258 | 3500.80104 | 112.397554 | 3500.80104 | 105.192365 | 3500.80104 | 97.882964
3502.729856 | 119.085657 | 3502.729856 | 112.388988 | 3502.729856 | 105.161511 | 3502.729856 | 97.946699
3504.658672 | 119.085881 | 3504.658672 | 112.4143 | 3504.658672 | 105.164638 | 3504.658672 | 98.032988
3506.587488 | 119.093886 | 3506.587488 | 112.389109 | 3506.587488 | 105.174254 | 3506.587488 | 98.000507
3508.516304 | 119.036662 | 3508.516304 | 112.337525 | 3508.516304 | 105.116922 | 3508.516304 | 97.961619
3510.44512 | 119.079825 | 3510.44512 | 112.351388 | 3510.44512 | 105.129245 | 3510.44512 | 98.04314
3512.373936 | 119.099452 | 3512.373936 | 112.412221 | 3512.373936 | 105.186652 | 3512.373936 | 98.044305
3514.302752 | 119.063129 | 3514.302752 | 112.424643 | 3514.302752 | 105.192548 | 3514.302752 | 98.006954
3516.231568 | 119.07729 | 3516.231568 | 112.357321 | 3516.231568 | 105.1593 | 3516.231568 | 97.929724
3518.160384 | 119.079189 | 3518.160384 | 112.361202 | 3518.160384 | 105.167214 | 3518.160384 | 97.919099
3520.0892 | 119.024002 | 3520.0892 | 112.374654 | 3520.0892 | 105.200403 | 3520.0892 | 97.981529
3522.018016 | 119.006583 | 3522.018016 | 112.350947 | 3522.018016 | 105.186891 | 3522.018016 | 97.932794
3523.946832 | 118.997926 | 3523.946832 | 112.375431 | 3523.946832 | 105.178161 | 3523.946832 | 97.939583
3525.875648 | 118.98118 | 3525.875648 | 112.357824 | 3525.875648 | 105.167402 | 3525.875648 | 97.96612
3527.804464 | 118.978443 | 3527.804464 | 112.328336 | 3527.804464 | 105.16184 | 3527.804464 | 98.017406
3529.73328 | 119.025469 | 3529.73328 | 112.367987 | 3529.73328 | 105.170847 | 3529.73328 | 98.096447
3531.662096 | 119.028685 | 3531.662096 | 112.370603 | 3531.662096 | 105.171674 | 3531.662096 | 98.084985
3533.590912 | 119.017321 | 3533.590912 | 112.317521 | 3533.590912 | 105.173122 | 3533.590912 | 97.963883
3535.519728 | 118.988127 | 3535.519728 | 112.312835 | 3535.519728 | 105.140409 | 3535.519728 | 97.975075
3537.448544 | 119.052549 | 3537.448544 | 112.382929 | 3537.448544 | 105.199524 | 3537.448544 | 98.0774
3539.37736 | 119.063606 | 3539.37736 | 112.404661 | 3539.37736 | 105.261002 | 3539.37736 | 98.062984
3541.306176 | 119.022089 | 3541.306176 | 112.397162 | 3541.306176 | 105.244486 | 3541.306176 | 98.022494
3543.234992 | 119.032077 | 3543.234992 | 112.34513 | 3543.234992 | 105.179307 | 3543.234992 | 97.867689
3545.163808 | 119.007195 | 3545.163808 | 112.332444 | 3545.163808 | 105.195782 | 3545.163808 | 97.971351
3547.092624 | 119.025569 | 3547.092624 | 112.329526 | 3547.092624 | 105.241897 | 3547.092624 | 98.159097
3549.02144 | 119.050142 | 3549.02144 | 112.320311 | 3549.02144 | 105.216109 | 3549.02144 | 98.078676
3550.950256 | 118.975574 | 3550.950256 | 112.320312 | 3550.950256 | 105.18571 | 3550.950256 | 98.045535
3552.879072 | 118.934728 | 3552.879072 | 112.354909 | 3552.879072 | 105.195368 | 3552.879072 | 98.097117
3554.807888 | 119.004165 | 3554.807888 | 112.402544 | 3554.807888 | 105.233352 | 3554.807888 | 98.115338
3556.736704 | 119.020423 | 3556.736704 | 112.411254 | 3556.736704 | 105.253853 | 3556.736704 | 98.053611
3558.66552 | 119.043673 | 3558.66552 | 112.361108 | 3558.66552 | 105.232044 | 3558.66552 | 97.983687
3560.594336 | 119.04926 | 3560.594336 | 112.326564 | 3560.594336 | 105.23758 | 3560.594336 | 98.015366
3562.523152 | 118.987517 | 3562.523152 | 112.298594 | 3562.523152 | 105.270114 | 3562.523152 | 98.056158
3564.451968 | 118.823792 | 3564.451968 | 112.214597 | 3564.451968 | 105.200346 | 3564.451968 | 97.937564
3566.380784 | 118.70408 | 3566.380784 | 112.195802 | 3566.380784 | 105.109331 | 3566.380784 | 97.938313
3568.3096 | 118.88753 | 3568.3096 | 112.31129 | 3568.3096 | 105.200836 | 3568.3096 | 98.210676
3570.238416 | 118.92052 | 3570.238416 | 112.374285 | 3570.238416 | 105.261639 | 3570.238416 | 98.132564
3572.167232 | 118.881521 | 3572.167232 | 112.356637 | 3572.167232 | 105.208616 | 3572.167232 | 98.04002
3574.096048 | 118.88495 | 3574.096048 | 112.328394 | 3574.096048 | 105.169662 | 3574.096048 | 97.988226
3576.024864 | 118.963751 | 3576.024864 | 112.292049 | 3576.024864 | 105.164583 | 3576.024864 | 97.901274
3577.95368 | 119.009649 | 3577.95368 | 112.26867 | 3577.95368 | 105.183825 | 3577.95368 | 97.916905
3579.882496 | 118.947647 | 3579.882496 | 112.300931 | 3579.882496 | 105.196643 | 3579.882496 | 98.023092
3581.811312 | 118.94324 | 3581.811312 | 112.389115 | 3581.811312 | 105.23818 | 3581.811312 | 98.089852
3583.740128 | 118.969559 | 3583.740128 | 112.403739 | 3583.740128 | 105.242763 | 3583.740128 | 98.047316
3585.668944 | 118.828017 | 3585.668944 | 112.284948 | 3585.668944 | 105.155264 | 3585.668944 | 97.877397
3587.59776 | 118.746845 | 3587.59776 | 112.217698 | 3587.59776 | 105.072806 | 3587.59776 | 97.874011
3589.526576 | 118.945578 | 3589.526576 | 112.362598 | 3589.526576 | 105.191116 | 3589.526576 | 98.150639
3591.455392 | 118.891091 | 3591.455392 | 112.373183 | 3591.455392 | 105.223082 | 3591.455392 | 98.11168
3593.384208 | 118.743675 | 3593.384208 | 112.30515 | 3593.384208 | 105.204394 | 3593.384208 | 97.977462
3595.313024 | 118.735463 | 3595.313024 | 112.333033 | 3595.313024 | 105.160186 | 3595.313024 | 97.961848
3597.24184 | 118.864146 | 3597.24184 | 112.356834 | 3597.24184 | 105.114276 | 3597.24184 | 97.980258
3599.170656 | 118.873701 | 3599.170656 | 112.344759 | 3599.170656 | 105.138612 | 3599.170656 | 97.944985
3601.099472 | 118.816218 | 3601.099472 | 112.324467 | 3601.099472 | 105.15691 | 3601.099472 | 98.071542
3603.028288 | 118.781769 | 3603.028288 | 112.256908 | 3603.028288 | 105.146466 | 3603.028288 | 98.14939
3604.957104 | 118.742573 | 3604.957104 | 112.196947 | 3604.957104 | 105.096939 | 3604.957104 | 98.110939
3606.88592 | 118.615792 | 3606.88592 | 112.171049 | 3606.88592 | 105.061812 | 3606.88592 | 98.033803
3608.814736 | 118.601711 | 3608.814736 | 112.200635 | 3608.814736 | 105.083027 | 3608.814736 | 98.07305
3610.743552 | 118.706165 | 3610.743552 | 112.242316 | 3610.743552 | 105.085953 | 3610.743552 | 98.070032
3612.672368 | 118.680212 | 3612.672368 | 112.219055 | 3612.672368 | 105.047069 | 3612.672368 | 97.967152
3614.601184 | 118.775756 | 3614.601184 | 112.271923 | 3614.601184 | 105.097896 | 3614.601184 | 98.221403
3616.53 | 118.751155 | 3616.53 | 112.319832 | 3616.53 | 105.081787 | 3616.53 | 98.120547
3618.458816 | 118.636989 | 3618.458816 | 112.213289 | 3618.458816 | 104.992837 | 3618.458816 | 97.912383
3620.387632 | 118.678257 | 3620.387632 | 112.199841 | 3620.387632 | 105.102825 | 3620.387632 | 98.06796
3622.316448 | 118.82129 | 3622.316448 | 112.240053 | 3622.316448 | 105.186602 | 3622.316448 | 98.160477
3624.245264 | 118.842914 | 3624.245264 | 112.235655 | 3624.245264 | 105.153266 | 3624.245264 | 98.069191
3626.17408 | 118.662752 | 3626.17408 | 112.144708 | 3626.17408 | 105.090361 | 3626.17408 | 97.984957
3628.102896 | 118.288241 | 3628.102896 | 112.037413 | 3628.102896 | 104.94183 | 3628.102896 | 97.885504
3630.031712 | 118.553661 | 3630.031712 | 112.177715 | 3630.031712 | 105.058714 | 3630.031712 | 98.207826
3631.960528 | 118.83773 | 3631.960528 | 112.243625 | 3631.960528 | 105.143781 | 3631.960528 | 98.145515
3633.889344 | 118.917316 | 3633.889344 | 112.196296 | 3633.889344 | 105.092852 | 3633.889344 | 98.06825
3635.81816 | 118.96443 | 3635.81816 | 112.252549 | 3635.81816 | 105.180983 | 3635.81816 | 98.060362
3637.746976 | 118.85598 | 3637.746976 | 112.28756 | 3637.746976 | 105.226008 | 3637.746976 | 98.023785
3639.675792 | 118.844365 | 3639.675792 | 112.280135 | 3639.675792 | 105.212315 | 3639.675792 | 98.03772
3641.604608 | 118.763094 | 3641.604608 | 112.239461 | 3641.604608 | 105.194268 | 3641.604608 | 98.035722
3643.533424 | 118.772535 | 3643.533424 | 112.183759 | 3643.533424 | 105.201177 | 3643.533424 | 98.033873
3645.46224 | 118.686988 | 3645.46224 | 112.157585 | 3645.46224 | 105.076268 | 3645.46224 | 97.833083
3647.391056 | 118.408567 | 3647.391056 | 112.167304 | 3647.391056 | 104.820803 | 3647.391056 | 97.766028
3649.319872 | 118.187815 | 3649.319872 | 112.256395 | 3649.319872 | 104.837044 | 3649.319872 | 97.948116
3651.248688 | 118.676923 | 3651.248688 | 112.415836 | 3651.248688 | 105.153371 | 3651.248688 | 98.143518
3653.177504 | 118.93023 | 3653.177504 | 112.372612 | 3653.177504 | 105.210715 | 3653.177504 | 98.140253
3655.10632 | 118.784949 | 3655.10632 | 112.288701 | 3655.10632 | 105.118562 | 3655.10632 | 98.05013
3657.035136 | 118.842698 | 3657.035136 | 112.281982 | 3657.035136 | 105.168606 | 3657.035136 | 98.231551
3658.963952 | 118.925074 | 3658.963952 | 112.304925 | 3658.963952 | 105.237842 | 3658.963952 | 98.23256
3660.892768 | 118.8304 | 3660.892768 | 112.306493 | 3660.892768 | 105.242032 | 3660.892768 | 98.160378
3662.821584 | 118.811318 | 3662.821584 | 112.256449 | 3662.821584 | 105.28107 | 3662.821584 | 98.250731
3664.7504 | 118.856227 | 3664.7504 | 112.230912 | 3664.7504 | 105.290276 | 3664.7504 | 98.225003
3666.679216 | 118.778563 | 3666.679216 | 112.211942 | 3666.679216 | 105.233832 | 3666.679216 | 98.03197
3668.608032 | 118.46826 | 3668.608032 | 112.150953 | 3668.608032 | 105.072614 | 3668.608032 | 97.777195
3670.536848 | 118.577294 | 3670.536848 | 112.220504 | 3670.536848 | 105.068575 | 3670.536848 | 97.971841
3672.465664 | 118.800298 | 3672.465664 | 112.336871 | 3672.465664 | 105.233801 | 3672.465664 | 98.217001
3674.39448 | 118.496316 | 3674.39448 | 112.233892 | 3674.39448 | 105.037363 | 3674.39448 | 97.953371
3676.323296 | 118.64056 | 3676.323296 | 112.323103 | 3676.323296 | 104.956935 | 3676.323296 | 98.225479
3678.252112 | 118.774054 | 3678.252112 | 112.455603 | 3678.252112 | 105.1616 | 3678.252112 | 98.279432
3680.180928 | 118.779436 | 3680.180928 | 112.493071 | 3680.180928 | 105.224729 | 3680.180928 | 98.1938
3682.109744 | 118.852173 | 3682.109744 | 112.382368 | 3682.109744 | 105.275651 | 3682.109744 | 98.212168
3684.03856 | 118.827088 | 3684.03856 | 112.287649 | 3684.03856 | 105.324413 | 3684.03856 | 98.174044
3685.967376 | 118.683344 | 3685.967376 | 112.27518 | 3685.967376 | 105.326964 | 3685.967376 | 98.039863
3687.896192 | 118.476108 | 3687.896192 | 112.323647 | 3687.896192 | 105.204189 | 3687.896192 | 97.820266
3689.825008 | 118.674989 | 3689.825008 | 112.341356 | 3689.825008 | 105.193122 | 3689.825008 | 97.927124
3691.753824 | 118.900567 | 3691.753824 | 112.390028 | 3691.753824 | 105.294299 | 3691.753824 | 98.274237
3693.68264 | 118.935398 | 3693.68264 | 112.432555 | 3693.68264 | 105.37562 | 3693.68264 | 98.358819
3695.611456 | 118.819399 | 3695.611456 | 112.383556 | 3695.611456 | 105.345843 | 3695.611456 | 98.235536
3697.540272 | 118.763988 | 3697.540272 | 112.386493 | 3697.540272 | 105.291438 | 3697.540272 | 98.170034
3699.469088 | 118.666434 | 3699.469088 | 112.372747 | 3699.469088 | 105.247172 | 3699.469088 | 98.131641
3701.397904 | 118.60239 | 3701.397904 | 112.368877 | 3701.397904 | 105.241387 | 3701.397904 | 98.16245
3703.32672 | 118.730594 | 3703.32672 | 112.434169 | 3703.32672 | 105.292616 | 3703.32672 | 98.34252
3705.255536 | 118.797934 | 3705.255536 | 112.4291 | 3705.255536 | 105.335227 | 3705.255536 | 98.306572
3707.184352 | 118.745647 | 3707.184352 | 112.335893 | 3707.184352 | 105.285036 | 3707.184352 | 98.142811
3709.113168 | 118.622602 | 3709.113168 | 112.235834 | 3709.113168 | 105.177879 | 3709.113168 | 97.965981
3711.041984 | 118.585178 | 3711.041984 | 112.248041 | 3711.041984 | 105.132983 | 3711.041984 | 98.065514
3712.9708 | 118.751266 | 3712.9708 | 112.491044 | 3712.9708 | 105.23428 | 3712.9708 | 98.298605
3714.899616 | 118.843481 | 3714.899616 | 112.52909 | 3714.899616 | 105.308433 | 3714.899616 | 98.35553
3716.828432 | 118.842708 | 3716.828432 | 112.412331 | 3716.828432 | 105.319714 | 3716.828432 | 98.283364
3718.757248 | 118.769001 | 3718.757248 | 112.363868 | 3718.757248 | 105.294412 | 3718.757248 | 98.190671
3720.686064 | 118.751302 | 3720.686064 | 112.335143 | 3720.686064 | 105.254379 | 3720.686064 | 98.028559
3722.61488 | 118.739076 | 3722.61488 | 112.339898 | 3722.61488 | 105.182353 | 3722.61488 | 98.079849
3724.543696 | 118.601122 | 3724.543696 | 112.383583 | 3724.543696 | 105.125719 | 3724.543696 | 98.143772
3726.472512 | 118.535758 | 3726.472512 | 112.401195 | 3726.472512 | 105.151057 | 3726.472512 | 98.118797
3728.401328 | 118.735037 | 3728.401328 | 112.347286 | 3728.401328 | 105.250194 | 3728.401328 | 98.200054
3730.330144 | 118.653357 | 3730.330144 | 112.237895 | 3730.330144 | 105.200434 | 3730.330144 | 98.141379
3732.25896 | 118.453535 | 3732.25896 | 112.161843 | 3732.25896 | 105.103098 | 3732.25896 | 98.079169
3734.187776 | 118.284843 | 3734.187776 | 112.053387 | 3734.187776 | 105.012503 | 3734.187776 | 97.866667
3736.116592 | 118.332519 | 3736.116592 | 112.180946 | 3736.116592 | 105.002012 | 3736.116592 | 97.905938
3738.045408 | 118.642628 | 3738.045408 | 112.472516 | 3738.045408 | 105.219732 | 3738.045408 | 98.200676
3739.974224 | 118.62398 | 3739.974224 | 112.445258 | 3739.974224 | 105.24713 | 3739.974224 | 98.14964
3741.90304 | 118.455397 | 3741.90304 | 112.293518 | 3741.90304 | 105.117097 | 3741.90304 | 98.011274
3743.831856 | 118.002569 | 3743.831856 | 112.112343 | 3743.831856 | 104.908788 | 3743.831856 | 97.730768
3745.760672 | 117.887365 | 3745.760672 | 112.238859 | 3745.760672 | 105.139405 | 3745.760672 | 98.074742
3747.689488 | 117.939937 | 3747.689488 | 112.256076 | 3747.689488 | 105.176979 | 3747.689488 | 98.183076
3749.618304 | 117.965613 | 3749.618304 | 112.186401 | 3749.618304 | 104.916683 | 3749.618304 | 98.060872
3751.54712 | 118.251706 | 3751.54712 | 112.330337 | 3751.54712 | 104.990851 | 3751.54712 | 98.305018
3753.475936 | 118.798904 | 3753.475936 | 112.477502 | 3753.475936 | 105.344484 | 3753.475936 | 98.407674
3755.404752 | 119.018683 | 3755.404752 | 112.449178 | 3755.404752 | 105.348933 | 3755.404752 | 98.237981
3757.333568 | 118.961811 | 3757.333568 | 112.372318 | 3757.333568 | 105.254511 | 3757.333568 | 98.038348
3759.262384 | 118.790666 | 3759.262384 | 112.3419 | 3759.262384 | 105.212143 | 3759.262384 | 97.985012
3761.1912 | 118.84489 | 3761.1912 | 112.409323 | 3761.1912 | 105.242607 | 3761.1912 | 98.290632
3763.120016 | 118.903606 | 3763.120016 | 112.427001 | 3763.120016 | 105.285951 | 3763.120016 | 98.366403
3765.048832 | 118.883769 | 3765.048832 | 112.373465 | 3765.048832 | 105.227651 | 3765.048832 | 98.268775
3766.977648 | 118.924923 | 3766.977648 | 112.326861 | 3766.977648 | 105.247364 | 3766.977648 | 98.185082
3768.906464 | 118.841692 | 3768.906464 | 112.329426 | 3768.906464 | 105.217193 | 3768.906464 | 97.989744
3770.83528 | 118.934558 | 3770.83528 | 112.401946 | 3770.83528 | 105.227508 | 3770.83528 | 98.166653
3772.764096 | 118.934969 | 3772.764096 | 112.395013 | 3772.764096 | 105.292578 | 3772.764096 | 98.215151
3774.692912 | 118.847868 | 3774.692912 | 112.335847 | 3774.692912 | 105.315794 | 3774.692912 | 98.195622
3776.621728 | 118.838019 | 3776.621728 | 112.301101 | 3776.621728 | 105.274209 | 3776.621728 | 98.159518
3778.550544 | 118.875004 | 3778.550544 | 112.319025 | 3778.550544 | 105.243964 | 3778.550544 | 98.049049
3780.47936 | 118.972493 | 3780.47936 | 112.410507 | 3780.47936 | 105.379226 | 3780.47936 | 98.170067
3782.408176 | 118.924194 | 3782.408176 | 112.402205 | 3782.408176 | 105.378788 | 3782.408176 | 98.189642
3784.336992 | 118.916588 | 3784.336992 | 112.352903 | 3784.336992 | 105.27642 | 3784.336992 | 98.184076
3786.265808 | 119.006389 | 3786.265808 | 112.4 | 3786.265808 | 105.269288 | 3786.265808 | 98.272837
3788.194624 | 118.984094 | 3788.194624 | 112.359293 | 3788.194624 | 105.282425 | 3788.194624 | 98.278573
3790.12344 | 118.935106 | 3790.12344 | 112.324234 | 3790.12344 | 105.290753 | 3790.12344 | 98.210418
3792.052256 | 118.892831 | 3792.052256 | 112.344946 | 3792.052256 | 105.271346 | 3792.052256 | 98.149201
3793.981072 | 118.855633 | 3793.981072 | 112.294651 | 3793.981072 | 105.233177 | 3793.981072 | 98.101166
3795.909888 | 118.771086 | 3795.909888 | 112.216085 | 3795.909888 | 105.155279 | 3795.909888 | 98.015117
3797.838704 | 118.883871 | 3797.838704 | 112.227336 | 3797.838704 | 105.211482 | 3797.838704 | 98.053874
3799.76752 | 118.782228 | 3799.76752 | 112.210648 | 3799.76752 | 105.164897 | 3799.76752 | 97.962027
3300.204176 | 100.12394 |  | 89.531473 |  | 3300.204176 | 93.357737
3302.132992 | 100.073658 |  | 89.509441 |  | 3302.132992 | 93.428491
3304.061808 | 100.161706 |  | 89.457163 |  | 3304.061808 | 93.418413
3305.990624 | 100.187202 |  | 89.438501 |  | 3305.990624 | 93.375873
3307.91944 | 100.191669 |  | 89.491831 |  | 3307.91944 | 93.381748
3309.848256 | 100.1708 |  | 89.548479 |  | 3309.848256 | 93.389075
3311.777072 | 100.125265 |  | 89.540469 |  | 3311.777072 | 93.418113
3313.705888 | 100.064835 |  | 89.542494 |  | 3313.705888 | 93.390469
3315.634704 | 99.978714 |  | 89.547758 |  | 3315.634704 | 93.337177
3317.56352 | 99.982342 |  | 89.538992 |  | 3317.56352 | 93.33084
3319.492336 | 100.091847 |  | 89.487063 |  | 3319.492336 | 93.348829
3321.421152 | 100.177938 |  | 89.499338 |  | 3321.421152 | 93.312066
3323.349968 | 100.169584 |  | 89.591863 |  | 3323.349968 | 93.347166
3325.278784 | 100.106576 |  | 89.663585 |  | 3325.278784 | 93.426584
3327.2076 | 100.056251 |  | 89.585258 |  | 3327.2076 | 93.453084
3329.136416 | 100.118452 |  | 89.515329 |  | 3329.136416 | 93.380045
3331.065232 | 100.125768 |  | 89.524725 |  | 3331.065232 | 93.379691
3332.994048 | 100.088827 |  | 89.570071 |  | 3332.994048 | 93.394181
3334.922864 | 100.085181 |  | 89.614021 |  | 3334.922864 | 93.44109
3336.85168 | 100.027894 |  | 89.563264 |  | 3336.85168 | 93.566064
3338.780496 | 100.058129 |  | 89.543742 |  | 3338.780496 | 93.560338
3340.709312 | 100.000139 |  | 89.528778 |  | 3340.709312 | 93.40413
3342.638128 | 99.973825 |  | 89.534196 |  | 3342.638128 | 93.399121
3344.566944 | 99.995371 |  | 89.588512 |  | 3344.566944 | 93.41461
3346.49576 | 100.000163 |  | 89.608854 |  | 3346.49576 | 93.394661
3348.424576 | 100.019087 |  | 89.621201 |  | 3348.424576 | 93.473866
3350.353392 | 100.039445 |  | 89.593955 |  | 3350.353392 | 93.438717
3352.282208 | 100.043737 |  | 89.477467 |  | 3352.282208 | 93.348341
3354.211024 | 100.013402 |  | 89.450266 |  | 3354.211024 | 93.361628
3356.13984 | 99.966504 |  | 89.526139 |  | 3356.13984 | 93.375217
3358.068656 | 100.015774 |  | 89.520291 |  | 3358.068656 | 93.300373
3359.997472 | 100.036587 |  | 89.450454 |  | 3359.997472 | 93.263903
3361.926288 | 99.942784 |  | 89.457713 |  | 3361.926288 | 93.265022
3363.855104 | 99.943662 |  | 89.492082 |  | 3363.855104 | 93.218703
3365.78392 | 99.967682 |  | 89.499448 |  | 3365.78392 | 93.219057
3367.712736 | 99.962856 |  | 89.508131 |  | 3367.712736 | 93.317575
3369.641552 | 99.937491 |  | 89.561844 |  | 3369.641552 | 93.418054
3371.570368 | 99.875112 |  | 89.542728 |  | 3371.570368 | 93.453577
3373.499184 | 99.832735 |  | 89.539424 |  | 3373.499184 | 93.394134
3375.428 | 99.807062 |  | 89.496166 |  | 3375.428 | 93.368387
3377.356816 | 99.861377 |  | 89.52159 |  | 3377.356816 | 93.422382
3379.285632 | 99.932964 |  | 89.592398 |  | 3379.285632 | 93.398843
3381.214448 | 99.874802 |  | 89.487215 |  | 3381.214448 | 93.426529
3383.143264 | 99.807762 |  | 89.421142 |  | 3383.143264 | 93.422639
3385.07208 | 99.813032 |  | 89.421572 |  | 3385.07208 | 93.335556
3387.000896 | 99.854916 |  | 89.417336 |  | 3387.000896 | 93.321218
3388.929712 | 99.85213 |  | 89.388811 |  | 3388.929712 | 93.310666
3390.858528 | 99.803343 |  | 89.398662 |  | 3390.858528 | 93.279594
3392.787344 | 99.82513 |  | 89.411028 |  | 3392.787344 | 93.339301
3394.71616 | 99.82186 |  | 89.39946 |  | 3394.71616 | 93.449342
3396.644976 | 99.791223 |  | 89.392516 |  | 3396.644976 | 93.459441
3398.573792 | 99.814897 |  | 89.445262 |  | 3398.573792 | 93.475926
3400.502608 | 99.800691 |  | 89.474541 |  | 3400.502608 | 93.495519
3402.431424 | 99.877694 |  | 89.443474 |  | 3402.431424 | 93.398084
3404.36024 | 99.87123 |  | 89.491372 |  | 3404.36024 | 93.351532
3406.289056 | 99.845189 |  | 89.527046 |  | 3406.289056 | 93.382007
3408.217872 | 99.867589 |  | 89.479865 |  | 3408.217872 | 93.436562
3410.146688 | 99.821818 |  | 89.461863 |  | 3410.146688 | 93.417857
3412.075504 | 99.790316 |  | 89.519218 |  | 3412.075504 | 93.358254
3414.00432 | 99.779464 |  | 89.471618 |  | 3414.00432 | 93.342778
3415.933136 | 99.729216 |  | 89.41853 |  | 3415.933136 | 93.408868
3417.861952 | 99.655996 |  | 89.48106 |  | 3417.861952 | 93.387391
3419.790768 | 99.705243 |  | 89.548147 |  | 3419.790768 | 93.390387
3421.719584 | 99.694235 |  | 89.531478 |  | 3421.719584 | 93.413198
3423.6484 | 99.667711 |  | 89.485353 |  | 3423.6484 | 93.42376
3425.577216 | 99.764589 |  | 89.42721 |  | 3425.577216 | 93.476896
3427.506032 | 99.829697 |  | 89.425356 |  | 3427.506032 | 93.427782
3429.434848 | 99.731076 |  | 89.447333 |  | 3429.434848 | 93.432317
3431.363664 | 99.61252 |  | 89.482532 |  | 3431.363664 | 93.476058
3433.29248 | 99.615071 |  | 89.467573 |  | 3433.29248 | 93.410702
3435.221296 | 99.702673 |  | 89.391858 |  | 3435.221296 | 93.369085
3437.150112 | 99.768848 |  | 89.402752 |  | 3437.150112 | 93.427035
3439.078928 | 99.73955 |  | 89.462806 |  | 3439.078928 | 93.427854
3441.007744 | 99.680153 |  | 89.433606 |  | 3441.007744 | 93.372574
3442.93656 | 99.684969 |  | 89.41682 |  | 3442.93656 | 93.305343
3444.865376 | 99.751722 |  | 89.385312 |  | 3444.865376 | 93.34224
3446.794192 | 99.718327 |  | 89.374819 |  | 3446.794192 | 93.531329
3448.723008 | 99.648384 |  | 89.368129 |  | 3448.723008 | 93.525432
3450.651824 | 99.659956 |  | 89.388595 |  | 3450.651824 | 93.429554
3452.58064 | 99.703351 |  | 89.391997 |  | 3452.58064 | 93.380078
3454.509456 | 99.636448 |  | 89.356775 |  | 3454.509456 | 93.384957
3456.438272 | 99.616095 |  | 89.375788 |  | 3456.438272 | 93.396623
3458.367088 | 99.661178 |  | 89.385017 |  | 3458.367088 | 93.388138
3460.295904 | 99.667837 |  | 89.367397 |  | 3460.295904 | 93.424546
3462.22472 | 99.645986 |  | 89.377105 |  | 3462.22472 | 93.500572
3464.153536 | 99.607607 |  | 89.309239 |  | 3464.153536 | 93.496325
3466.082352 | 99.541505 |  | 89.332146 |  | 3466.082352 | 93.479783
3468.011168 | 99.593161 |  | 89.469727 |  | 3468.011168 | 93.470004
3469.939984 | 99.666715 |  | 89.463036 |  | 3469.939984 | 93.483709
3471.8688 | 99.653382 |  | 89.371881 |  | 3471.8688 | 93.488346
3473.797616 | 99.649356 |  | 89.380127 |  | 3473.797616 | 93.474683
3475.726432 | 99.609495 |  | 89.441725 |  | 3475.726432 | 93.457803
3477.655248 | 99.58621 |  | 89.417735 |  | 3477.655248 | 93.393898
3479.584064 | 99.60047 |  | 89.351672 |  | 3479.584064 | 93.361541
3481.51288 | 99.569325 |  | 89.345562 |  | 3481.51288 | 93.396936
3483.441696 | 99.555195 |  | 89.409497 |  | 3483.441696 | 93.470687
3485.370512 | 99.584274 |  | 89.408231 |  | 3485.370512 | 93.488277
3487.299328 | 99.559061 |  | 89.348882 |  | 3487.299328 | 93.55018
3489.228144 | 99.541513 |  | 89.362303 |  | 3489.228144 | 93.566354
3491.15696 | 99.526722 |  | 89.40188 |  | 3491.15696 | 93.46912
3493.085776 | 99.531825 |  | 89.40589 |  | 3493.085776 | 93.412154
3495.014592 | 99.485064 |  | 89.379561 |  | 3495.014592 | 93.415556
3496.943408 | 99.534315 |  | 89.339208 |  | 3496.943408 | 93.405138
3498.872224 | 99.636287 |  | 89.329788 |  | 3498.872224 | 93.344055
3500.80104 | 99.597387 |  | 89.343065 |  | 3500.80104 | 93.416781
3502.729856 | 99.581998 |  | 89.354495 |  | 3502.729856 | 93.568825
3504.658672 | 99.649244 |  | 89.377096 |  | 3504.658672 | 93.51978
3506.587488 | 99.560318 |  | 89.367285 |  | 3506.587488 | 93.425545
3508.516304 | 99.446754 |  | 89.358476 |  | 3508.516304 | 93.494268
3510.44512 | 99.422803 |  | 89.392948 |  | 3510.44512 | 93.611504
3512.373936 | 99.551784 |  | 89.44158 |  | 3512.373936 | 93.539163
3514.302752 | 99.675962 |  | 89.439925 |  | 3514.302752 | 93.445711
3516.231568 | 99.680299 |  | 89.403558 |  | 3516.231568 | 93.442149
3518.160384 | 99.593024 |  | 89.380245 |  | 3518.160384 | 93.569226
3520.0892 | 99.546303 |  | 89.368177 |  | 3520.0892 | 93.647682
3522.018016 | 99.555221 |  | 89.416842 |  | 3522.018016 | 93.578281
3523.946832 | 99.578443 |  | 89.461081 |  | 3523.946832 | 93.524966
3525.875648 | 99.528226 |  | 89.44437 |  | 3525.875648 | 93.499929
3527.804464 | 99.420265 |  | 89.353217 |  | 3527.804464 | 93.552543
3529.73328 | 99.439869 |  | 89.30182 |  | 3529.73328 | 93.514963
3531.662096 | 99.479239 |  | 89.283562 |  | 3531.662096 | 93.458488
3533.590912 | 99.439551 |  | 89.292405 |  | 3533.590912 | 93.547728
3535.519728 | 99.407631 |  | 89.33838 |  | 3535.519728 | 93.559312
3537.448544 | 99.476051 |  | 89.398835 |  | 3537.448544 | 93.571817
3539.37736 | 99.546021 |  | 89.362145 |  | 3539.37736 | 93.584084
3541.306176 | 99.605663 |  | 89.326439 |  | 3541.306176 | 93.547733
3543.234992 | 99.631408 |  | 89.338642 |  | 3543.234992 | 93.456203
3545.163808 | 99.642897 |  | 89.334433 |  | 3545.163808 | 93.49515
3547.092624 | 99.483689 |  | 89.362976 |  | 3547.092624 | 93.67105
3549.02144 | 99.383708 |  | 89.312974 |  | 3549.02144 | 93.604235
3550.950256 | 99.406677 |  | 89.28638 |  | 3550.950256 | 93.493818
3552.879072 | 99.472646 |  | 89.283545 |  | 3552.879072 | 93.484442
3554.807888 | 99.552627 |  | 89.327512 |  | 3554.807888 | 93.531163
3556.736704 | 99.556428 |  | 89.332689 |  | 3556.736704 | 93.626064
3558.66552 | 99.471 |  | 89.244564 |  | 3558.66552 | 93.685981
3560.594336 | 99.412803 |  | 89.31746 |  | 3560.594336 | 93.67643
3562.523152 | 99.481499 |  | 89.365381 |  | 3562.523152 | 93.608612
3564.451968 | 99.459167 |  | 89.306264 |  | 3564.451968 | 93.499509
3566.380784 | 99.346672 |  | 89.14855 |  | 3566.380784 | 93.47501
3568.3096 | 99.256784 |  | 89.029264 |  | 3568.3096 | 93.699611
3570.238416 | 99.358105 |  | 89.246714 |  | 3570.238416 | 93.722073
3572.167232 | 99.452718 |  | 89.292802 |  | 3572.167232 | 93.643462
3574.096048 | 99.460676 |  | 89.242957 |  | 3574.096048 | 93.56745
3576.024864 | 99.505496 |  | 89.272102 |  | 3576.024864 | 93.500224
3577.95368 | 99.542603 |  | 89.404509 |  | 3577.95368 | 93.498842
3579.882496 | 99.482498 |  | 89.455305 |  | 3579.882496 | 93.558834
3581.811312 | 99.451924 |  | 89.482685 |  | 3581.811312 | 93.589579
3583.740128 | 99.492336 |  | 89.429275 |  | 3583.740128 | 93.458003
3585.668944 | 99.483275 |  | 89.406855 |  | 3585.668944 | 93.379467
3587.59776 | 99.380597 |  | 89.173915 |  | 3587.59776 | 93.615992
3589.526576 | 99.556551 |  | 89.110775 |  | 3589.526576 | 93.701943
3591.455392 | 99.601108 |  | 89.220288 |  | 3591.455392 | 93.548175
3593.384208 | 99.546259 |  | 89.221888 |  | 3593.384208 | 93.493265
3595.313024 | 99.447518 |  | 89.17603 |  | 3595.313024 | 93.495489
3597.24184 | 99.450376 |  | 89.144241 |  | 3597.24184 | 93.499767
3599.170656 | 99.487837 |  | 89.191377 |  | 3599.170656 | 93.483906
3601.099472 | 99.519411 |  | 89.203722 |  | 3601.099472 | 93.4934
3603.028288 | 99.503745 |  | 89.211867 |  | 3603.028288 | 93.550127
3604.957104 | 99.476464 |  | 89.256065 |  | 3604.957104 | 93.557171
3606.88592 | 99.375373 |  | 89.210424 |  | 3606.88592 | 93.461851
3608.814736 | 99.408713 |  | 89.156792 |  | 3608.814736 | 93.489174
3610.743552 | 99.447628 |  | 89.227059 |  | 3610.743552 | 93.490411
3612.672368 | 99.330147 |  | 89.231331 |  | 3612.672368 | 93.565301
3614.601184 | 99.399691 |  | 89.104064 |  | 3614.601184 | 93.615297
3616.53 | 99.410319 |  | 89.04222 |  | 3616.53 | 93.572985
3618.458816 | 99.229125 |  | 88.887665 |  | 3618.458816 | 93.708403
3620.387632 | 99.215199 |  | 88.986134 |  | 3620.387632 | 93.781216
3622.316448 | 99.421821 |  | 89.258686 |  | 3622.316448 | 93.71046
3624.245264 | 99.561571 |  | 89.345977 |  | 3624.245264 | 93.710856
3626.17408 | 99.596777 |  | 89.26245 |  | 3626.17408 | 93.456666
3628.102896 | 99.333716 |  | 89.227562 |  | 3628.102896 | 93.293637
3630.031712 | 99.116284 |  | 89.140986 |  | 3630.031712 | 93.654621
3631.960528 | 99.387157 |  | 89.185694 |  | 3631.960528 | 93.606163
3633.889344 | 99.426324 |  | 89.085485 |  | 3633.889344 | 93.727031
3635.81816 | 99.452075 |  | 89.105658 |  | 3635.81816 | 93.754305
3637.746976 | 99.411214 |  | 89.188552 |  | 3637.746976 | 93.626575
3639.675792 | 99.329408 |  | 89.208005 |  | 3639.675792 | 93.581225
3641.604608 | 99.27926 |  | 89.196569 |  | 3641.604608 | 93.614234
3643.533424 | 99.315506 |  | 89.17852 |  | 3643.533424 | 93.656717
3645.46224 | 99.321551 |  | 89.168114 |  | 3645.46224 | 93.485431
3647.391056 | 99.120823 |  | 89.089444 |  | 3647.391056 | 93.309178
3649.319872 | 98.765075 |  | 88.862922 |  | 3649.319872 | 93.520615
3651.248688 | 99.091854 |  | 88.916796 |  | 3651.248688 | 93.815155
3653.177504 | 99.462929 |  | 88.99314 |  | 3653.177504 | 93.604702
3655.10632 | 99.39412 |  | 89.034078 |  | 3655.10632 | 93.572371
3657.035136 | 99.325237 |  | 89.090899 |  | 3657.035136 | 93.79234
3658.963952 | 99.470727 |  | 89.156314 |  | 3658.963952 | 93.696744
3660.892768 | 99.501204 |  | 89.212604 |  | 3660.892768 | 93.742088
3662.821584 | 99.402021 |  | 89.255522 |  | 3662.821584 | 93.771871
3664.7504 | 99.326393 |  | 89.286948 |  | 3664.7504 | 93.692151
3666.679216 | 99.348249 |  | 89.278394 |  | 3666.679216 | 93.507611
3668.608032 | 99.285635 |  | 89.178977 |  | 3668.608032 | 93.479916
3670.536848 | 99.195845 |  | 89.064293 |  | 3670.536848 | 93.835792
3672.465664 | 99.367424 |  | 89.120553 |  | 3672.465664 | 93.576812
3674.39448 | 99.281619 |  | 89.030222 |  | 3674.39448 | 93.464016
3676.323296 | 99.025811 |  | 88.879072 |  | 3676.323296 | 93.801262
3678.252112 | 99.153665 |  | 89.160132 |  | 3678.252112 | 93.670693
3680.180928 | 99.234829 |  | 89.159726 |  | 3680.180928 | 93.864783
3682.109744 | 99.367065 |  | 89.147128 |  | 3682.109744 | 93.903329
3684.03856 | 99.483155 |  | 89.208332 |  | 3684.03856 | 93.819521
3685.967376 | 99.537655 |  | 89.247112 |  | 3685.967376 | 93.636051
3687.896192 | 99.455214 |  | 89.209593 |  | 3687.896192 | 93.663807
3689.825008 | 99.308008 |  | 89.145298 |  | 3689.825008 | 94.069228
3691.753824 | 99.182686 |  | 89.122423 |  | 3691.753824 | 94.002796
3693.68264 | 99.343921 |  | 89.208102 |  | 3693.68264 | 93.839646
3695.611456 | 99.478445 |  | 89.309098 |  | 3695.611456 | 93.869093
3697.540272 | 99.412832 |  | 89.449029 |  | 3697.540272 | 93.957501
3699.469088 | 99.345287 |  | 89.503272 |  | 3699.469088 | 93.894845
3701.397904 | 99.328014 |  | 89.416492 |  | 3701.397904 | 93.958607
3703.32672 | 99.364632 |  | 89.273049 |  | 3703.32672 | 93.981406
3705.255536 | 99.407639 |  | 89.340888 |  | 3705.255536 | 93.837695
3707.184352 | 99.406064 |  | 89.356227 |  | 3707.184352 | 93.756291
3709.113168 | 99.40641 |  | 89.401344 |  | 3709.113168 | 93.627914
3711.041984 | 99.293762 |  | 89.320664 |  | 3711.041984 | 93.665068
3712.9708 | 99.311495 |  | 89.206476 |  | 3712.9708 | 93.924821
3714.899616 | 99.427384 |  | 89.243484 |  | 3714.899616 | 93.847945
3716.828432 | 99.380817 |  | 89.334113 |  | 3716.828432 | 93.74718
3718.757248 | 99.431066 |  | 89.405702 |  | 3718.757248 | 93.762296
3720.686064 | 99.467028 |  | 89.38859 |  | 3720.686064 | 93.694743
3722.61488 | 99.427724 |  | 89.287977 |  | 3722.61488 | 93.737154
3724.543696 | 99.331679 |  | 89.241494 |  | 3724.543696 | 93.807699
3726.472512 | 99.343351 |  | 89.183353 |  | 3726.472512 | 93.860312
3728.401328 | 99.41393 |  | 89.200285 |  | 3728.401328 | 93.819832
3730.330144 | 99.36396 |  | 89.188514 |  | 3730.330144 | 93.616376
3732.25896 | 99.221999 |  | 89.017387 |  | 3732.25896 | 93.56144
3734.187776 | 99.143114 |  | 88.902071 |  | 3734.187776 | 93.61866
3736.116592 | 98.938024 |  | 88.815872 |  | 3736.116592 | 93.983054
3738.045408 | 99.121688 |  | 89.09013 |  | 3738.045408 | 94.065373
3739.974224 | 99.317162 |  | 89.216734 |  | 3739.974224 | 93.895543
3741.90304 | 99.374077 |  | 89.170974 |  | 3741.90304 | 93.659672
3743.831856 | 99.015432 |  | 89.09757 |  | 3743.831856 | 93.710563
3745.760672 | 98.684232 |  | 89.236941 |  | 3745.760672 | 93.985647
3747.689488 | 98.886523 |  | 89.341 |  | 3747.689488 | 93.540068
3749.618304 | 98.861639 |  | 89.074192 |  | 3749.618304 | 93.256191
3751.54712 | 98.991567 |  | 88.808456 |  | 3751.54712 | 93.508998
3753.475936 | 99.122417 |  | 89.063116 |  | 3753.475936 | 93.85086
3755.404752 | 99.309011 |  | 89.326131 |  | 3755.404752 | 93.684514
3757.333568 | 99.398243 |  | 89.316365 |  | 3757.333568 | 93.642182
3759.262384 | 99.338379 |  | 89.283596 |  | 3759.262384 | 93.680527
3761.1912 | 99.34242 |  | 89.35385 |  | 3761.1912 | 93.795124
3763.120016 | 99.450724 |  | 89.420624 |  | 3763.120016 | 93.727801
3765.048832 | 99.361902 |  | 89.370887 |  | 3765.048832 | 93.816568
3766.977648 | 99.388292 |  | 89.389317 |  | 3766.977648 | 93.757316
3768.906464 | 99.447964 |  | 89.35956 |  | 3768.906464 | 93.619899
3770.83528 | 99.494579 |  | 89.233896 |  | 3770.83528 | 93.803583
3772.764096 | 99.511465 |  | 89.22465 |  | 3772.764096 | 93.767541
3774.692912 | 99.495714 |  | 89.263019 |  | 3774.692912 | 93.681761
3776.621728 | 99.587448 |  | 89.291006 |  | 3776.621728 | 93.625072
3778.550544 | 99.611741 |  | 89.304346 |  | 3778.550544 | 93.657551
3780.47936 | 99.592052 |  | 89.208714 |  | 3780.47936 | 93.740312
3782.408176 | 99.647019 |  | 89.240848 |  | 3782.408176 | 93.604641
3784.336992 | 99.557157 |  | 89.274996 |  | 3784.336992 | 93.561259
3786.265808 | 99.468784 |  | 89.249048 |  | 3786.265808 | 93.624912
3788.194624 | 99.474967 |  | 89.222666 |  | 3788.194624 | 93.651683
3790.12344 | 99.52562 |  | 89.213508 |  | 3790.12344 | 93.627807
3792.052256 | 99.494493 |  | 89.241994 |  | 3792.052256 | 93.600416
3793.981072 | 99.507159 |  | 89.283546 |  | 3793.981072 | 93.590649
3795.909888 | 99.47397 |  | 89.203124 |  | 3795.909888 | 93.664287
3797.838704 | 99.540856 |  | 89.214916 |  | 3797.838704 | 93.751747
3799.76752 | 99.534982 |  | 89.225626 |  | 3799.76752 | 93.543072
3801.696336 | 99.32759 |  | 89.004888 |  | 3801.696336 | 93.803351
3803.625152 | 99.504598 |  | 89.129163 |  | 3803.625152 | 93.820199
3805.553968 | 99.550847 |  | 89.162046 |  | 3805.553968 | 93.576022
3807.482784 | 99.413673 |  | 89.027505 |  | 3807.482784 | 93.794333
3809.4116 | 99.551562 |  | 89.114891 |  | 3809.4116 | 93.715275
3811.340416 | 99.596761 |  | 89.184364 |  | 3811.340416 | 93.629704
3813.269232 | 99.527728 |  | 89.231557 |  | 3813.269232 | 93.481424
3815.198048 | 99.352572 |  | 89.249744 |  | 3815.198048 | 93.464284
3817.126864 | 99.359944 |  | 89.35832 |  | 3817.126864 | 93.60617
3819.05568 | 99.540652 |  | 89.373457 |  | 3819.05568 | 93.295604
3820.984496 | 99.413786 |  | 88.933665 |  | 3820.984496 | 93.417961
3822.913312 | 99.386235 |  | 88.895611 |  | 3822.913312 | 93.750624
3824.842128 | 99.523605 |  | 89.105073 |  | 3824.842128 | 93.656318
3826.770944 | 99.473378 |  | 89.174867 |  | 3826.770944 | 93.731237
3828.69976 | 99.464254 |  | 89.221009 |  | 3828.69976 | 93.665353
3830.628576 | 99.44996 |  | 89.184145 |  | 3830.628576 | 93.552837
3832.557392 | 99.487635 |  | 89.148069 |  | 3832.557392 | 93.578331
3834.486208 | 99.540741 |  | 89.213235 |  | 3834.486208 | 93.472413
3836.415024 | 99.437523 |  | 89.102682 |  | 3836.415024 | 93.440394
3838.34384 | 99.305671 |  | 88.850154 |  | 3838.34384 | 93.537249
3840.272656 | 99.329847 |  | 88.964123 |  | 3840.272656 | 93.509752
3842.201472 | 99.3471 |  | 89.068289 |  | 3842.201472 | 93.475094
3844.130288 | 99.293382 |  | 88.968824 |  | 3844.130288 | 93.679514
3846.059104 | 99.372801 |  | 89.064122 |  | 3846.059104 | 93.73778
3847.98792 | 99.4773 |  | 89.128592 |  | 3847.98792 | 93.605726
3849.916736 | 99.465917 |  | 89.094102 |  | 3849.916736 | 93.376697
3851.845552 | 99.191985 |  | 88.960925 |  | 3851.845552 | 93.05701
3853.774368 | 98.605497 |  | 88.717109 |  | 3853.774368 | 93.512679
3855.703184 | 99.127949 |  | 88.836137 |  | 3855.703184 | 93.696916
3857.632 | 99.437254 |  | 88.932603 |  | 3857.632 | 93.495315
3859.560816 | 99.44148 |  | 89.065003 |  | 3859.560816 | 93.415667
3861.489632 | 99.329651 |  | 89.059 |  | 3861.489632 | 93.47255
3863.418448 | 99.223011 |  | 88.940835 |  | 3863.418448 | 93.560453
3865.347264 | 99.291577 |  | 88.838723 |  | 3865.347264 | 93.703256
3867.27608 | 99.477228 |  | 88.99884 |  | 3867.27608 | 93.422679
3869.204896 | 99.29495 |  | 88.923464 |  | 3869.204896 | 93.32252
3871.133712 | 99.282193 |  | 88.98321 |  | 3871.133712 | 93.592009
3873.062528 | 99.346794 |  | 89.05689 |  | 3873.062528 | 93.477863
3874.991344 | 99.331723 |  | 89.022396 |  | 3874.991344 | 93.642102
3876.92016 | 99.463552 |  | 89.108163 |  | 3876.92016 | 93.515511
3878.848976 | 99.424169 |  | 89.084852 |  | 3878.848976 | 93.431261
3880.777792 | 99.300658 |  | 89.04688 |  | 3880.777792 | 93.632465
3882.706608 | 99.371508 |  | 89.126574 |  | 3882.706608 | 93.566737
3884.635424 | 99.325283 |  | 89.029927 |  | 3884.635424 | 93.54787
3886.56424 | 99.346348 |  | 88.997538 |  | 3886.56424 | 93.818068
3888.493056 | 99.455339 |  | 89.054001 |  | 3888.493056 | 93.522218
3890.421872 | 99.356485 |  | 88.938173 |  | 3890.421872 | 93.374432
3892.350688 | 99.269032 |  | 88.996374 |  | 3892.350688 | 93.576897
3894.279504 | 99.389908 |  | 89.076698 |  | 3894.279504 | 93.583485
3896.20832 | 99.495852 |  | 89.057368 |  | 3896.20832 | 93.434956
3898.137136 | 99.474879 |  | 89.044784 |  | 3898.137136 | 93.409808
3900.065952 | 99.354797 |  | 88.981457 |  | 3900.065952 | 93.413713
3901.994768 | 99.316578 |  | 88.929173 |  | 3901.994768 | 93.346043
3903.923584 | 99.285093 |  | 88.888186 |  | 3903.923584 | 93.289545
3905.8524 | 99.274948 |  | 88.858003 |  | 3905.8524 | 93.406466
3907.781216 | 99.305347 |  | 88.881953 |  | 3907.781216 | 93.495265
3909.710032 | 99.262923 |  | 88.961925 |  | 3909.710032 | 93.523985
3911.638848 | 99.317178 |  | 88.938479 |  | 3911.638848 | 93.489763
3913.567664 | 99.45975 |  | 88.919969 |  | 3913.567664 | 93.478323
3915.49648 | 99.410877 |  | 88.907506 |  | 3915.49648 | 93.411634
3917.425296 | 99.297799 |  | 88.839794 |  | 3917.425296 | 93.400994
3919.354112 | 99.280125 |  | 88.87756 |  | 3919.354112 | 93.421042
3921.282928 | 99.300552 |  | 88.924511 |  | 3921.282928 | 93.453764
3923.211744 | 99.307641 |  | 88.897163 |  | 3923.211744 | 93.430881
3925.14056 | 99.318513 |  | 88.852997 |  | 3925.14056 | 93.562085
3927.069376 | 99.428742 |  | 88.873137 |  | 3927.069376 | 93.475271
3928.998192 | 99.414066 |  | 88.852957 |  | 3928.998192 | 93.391523
3930.927008 | 99.252467 |  | 88.896923 |  | 3930.927008 | 93.477195
3932.855824 | 99.185451 |  | 88.932789 |  | 3932.855824 | 93.494376
3934.78464 | 99.272798 |  | 88.958018 |  | 3934.78464 | 93.427288
3936.713456 | 99.338267 |  | 88.958137 |  | 3936.713456 | 93.387847
3938.642272 | 99.404343 |  | 88.974376 |  | 3938.642272 | 93.38639
3940.571088 | 99.40971 |  | 88.95826 |  | 3940.571088 | 93.327677
3942.499904 | 99.303747 |  | 88.937994 |  | 3942.499904 | 93.370376
3944.42872 | 99.334139 |  | 88.946251 |  | 3944.42872 | 93.478485
3946.357536 | 99.324491 |  | 88.960532 |  | 3946.357536 | 93.373213
3948.286352 | 99.252825 |  | 88.892303 |  | 3948.286352 | 93.408091
3950.215168 | 99.255119 |  | 88.928961 |  | 3950.215168 | 93.456395
3952.143984 | 99.260315 |  | 88.912022 |  | 3952.143984 | 93.394559
3954.0728 | 99.303642 |  | 88.868012 |  | 3954.0728 | 93.357711
3956.001616 | 99.322562 |  | 88.883591 |  | 3956.001616 | 93.382482
3957.930432 | 99.256349 |  | 88.937142 |  | 3957.930432 | 93.412959
3959.859248 | 99.281568 |  | 88.915929 |  | 3959.859248 | 93.414976
3961.788064 | 99.283883 |  | 88.865984 |  | 3961.788064 | 93.429844
3963.71688 | 99.280719 |  | 88.875739 |  | 3963.71688 | 93.406816
3965.645696 | 99.293362 |  | 88.870197 |  | 3965.645696 | 93.427921
3967.574512 | 99.243332 |  | 88.835741 |  | 3967.574512 | 93.418266
3969.503328 | 99.208188 |  | 88.781432 |  | 3969.503328 | 93.391685
3971.432144 | 99.274268 |  | 88.781087 |  | 3971.432144 | 93.388674
3973.36096 | 99.243424 |  | 88.788189 |  | 3973.36096 | 93.379494
3975.289776 | 99.251633 |  | 88.792343 |  | 3975.289776 | 93.425197
3977.218592 | 99.252965 |  | 88.757769 |  | 3977.218592 | 93.431501
3979.147408 | 99.216747 |  | 88.753388 |  | 3979.147408 | 93.392314
3981.076224 | 99.207766 |  | 88.770117 |  | 3981.076224 | 93.376981
3983.00504 | 99.179928 |  | 88.783432 |  | 3983.00504 | 93.349707
3984.933856 | 99.244029 |  | 88.791124 |  | 3984.933856 | 93.319828
3986.862672 | 99.298689 |  | 88.728632 |  | 3986.862672 | 93.323423
3988.791488 | 99.249749 |  | 88.731709 |  | 3988.791488 | 93.347717
3990.720304 | 99.229644 |  | 88.777702 |  | 3990.720304 | 93.363008
3992.64912 | 99.291671 |  | 88.767741 |  | 3992.64912 | 93.3261
3994.577936 | 99.254152 |  | 88.756242 |  | 3994.577936 | 93.341188
3996.506752 | 99.187915 |  | 88.770405 |  | 3996.506752 | 93.343277
3998.435568 | 99.165529 |  | 88.777496 |  | 3998.435568 | 93.332436
4000.364384 | 99.130996 |  | 88.719375 |  | 4000.364384 | 93.366915

## Fig 4 a-b
Temp | 298
Gas | CO2
Sample | S-0 |  | S-P-1.4 |  | S-P-1.7 |  | S-P-2.6
| p298co2(kpa) | Loading298co2 | p298co2(kpa) | Loading298co2 | p298co2(kpa) | Loading298co2 | p298co2(kpa) | Loading298co2
| 1.45467887 | 0.009971429 | 0.32125818 | 0.06245268 | 0.00087734 | 0.1687879 | 0.03119523 | 0.3091862
| 7.84102431 | 0.04513795 | 0.63059859 | 0.08497321 | 0.10320188 | 0.2225862 | 0.07864289 | 0.3516504
| 23.40710552 | 0.1214879 | 1.01929247 | 0.1032522 | 0.37621772 | 0.26809375 | 0.16442816 | 0.3928545
| 38.06375811 | 0.1890911 | 1.3936434 | 0.1180647 | 0.71402539 | 0.306215625 | 0.4047124 | 0.4253112
| 47.14583713 | 0.2302835 | 2.53500682 | 0.14905625 | 2.17489751 | 0.3789393 | 0.4352408 | 0.4679304
| 63.94280046 | 0.3023112 | 3.2226732 | 0.1646496 | 3.30405383 | 0.4108009 | 1.03760311 | 0.5230955
| 68.54894447 | 0.3226107 | 3.85744216 | 0.1782246 | 5.42198489 | 0.4579696 | 1.32446986 | 0.550475
| 71.94455152 | 0.3358045 | 4.50645274 | 0.189321875 | 7.3791892 | 0.4854049 | 1.7395111 | 0.6093482
| 88.05995203 | 0.3974098 | 6.02013257 | 0.2129821 | 7.40970694 | 0.4861696 | 3.37322737 | 0.6684946
| 94.8857529 | 0.4230768 | 8.33337716 | 0.2468308 | 8.76469453 | 0.504358 | 8.44934456 | 0.840371875
| 99.9 | 0.4538049 | 9.31401382 | 0.2593076 | 14.68106679 | 0.5594518 | 17.03907073 | 0.941254
|  |  | 12.82558828 | 0.3071429 | 27.80369439 | 0.6554491 | 20.19663941 | 0.9591478
|  |  | 14.75024033 | 0.3299585 | 31.40071852 | 0.67500625 | 23.91573449 | 0.9780183
|  |  | 19.10410437 | 0.3611951 | 35.05470909 | 0.6937661 | 30.49332442 | 1.007364
|  |  | 22.10298082 | 0.380158 | 45.02587155 | 0.7486129 | 36.64773504 | 1.037594
|  |  | 25.81393783 | 0.4032732 | 48.69206921 | 0.7681371 | 41.50819355 | 1.061277
|  |  | 30.68660343 | 0.431421875 | 53.1659697 | 0.7900393 | 45.69319277 | 1.080189
|  |  | 34.45045786 | 0.4514411 | 63.08626926 | 0.8401112 | 51.35321602 | 1.106526
|  |  | 37.76264976 | 0.4689759 | 68.34956191 | 0.8652924 | 55.29610785 | 1.1230875
|  |  | 41.30067292 | 0.4871393 | 76.74600906 | 0.8999866 | 59.11285969 | 1.138015625
|  |  | 45.20490895 | 0.5081147 | 81.91978302 | 0.9151071 | 63.15747732 | 1.151273
|  |  | 48.99317757 | 0.5310388 | 87.3783892 | 0.9338946 | 67.02916109 | 1.178192
|  |  | 59.16168808 | 0.5923862 | 93.39852177 | 0.9571549 | 70.71773843 | 1.195842
|  |  | 61.8513181 | 0.604467 | 99.9 | 0.9848638 | 76.46728038 | 1.218629
|  |  | 64.63046683 | 0.617065625 |  |  | 81.35011856 | 1.232013
|  |  | 76.3920033 | 0.6566955 |  |  | 86.50354736 | 1.245928
|  |  | 80.71941863 | 0.6710054 |  |  | 90.18805566 | 1.256278125
|  |  | 85.72229325 | 0.686904 |  |  | 95.50628025 | 1.27084
|  |  | 90.56037208 | 0.7077585 |  |  | 99.9 | 1.275
|  |  | 95.30282866 | 0.7225705
Temp | 298 |  | 99.9 | 0.7375638
Gas | CH4
Sample | S-0 |  | S-P-1.4 |  | S-P-1.7 |  | S-P-2.6
| p298ch4 (Kpa) | Loading298ch4 | p298ch4 (Kpa) | Loading298ch4 | p298ch4 (Kpa) | Loading298ch4 | p298ch4 (Kpa) | Loading298ch4
| 6.97635505 | 0.003308036 | 5.43826102 | 0.002575 | 14.516271 | 0.009343304 | 2.7364239 | 0.003427679
| 13.52546175 | 0.007055804 | 12.23354415 | 0.006898661 | 28.48322271 | 0.017125 | 5.38943264 | 0.004481696
| 20.07456846 | 0.01159955 | 18.88844569 | 0.01049732 | 41.70554159 | 0.02428348 | 8.02819977 | 0.006392411
| 26.84747192 | 0.01676964 | 25.48434626 | 0.01454866 | 55.36528139 | 0.03140625 | 11.10031879 | 0.007663393
| 33.49220087 | 0.02127143 | 32.1270407 | 0.01906741 | 68.39635578 | 0.0378183 | 14.34333715 | 0.009119643
| 39.8785463 | 0.02577679 | 38.80635642 | 0.02315089 | 81.08970053 | 0.04376652 | 17.57007938 | 0.01063393
| 46.39916979 | 0.03024464 | 45.53856956 | 0.02673929 | 92.40771252 | 0.04923929 | 20.67271614 | 0.0121067
| 53.0642439 | 0.0355442 | 52.03070982 | 0.02944821 | 96.46453724 | 0.0518692 | 23.93201062 | 0.01417411
| 59.95108025 | 0.04150893 | 58.9989268 | 0.03243393 | 102.8895 | 0.06107054 | 27.20961575 | 0.01563661
| 66.19500957 | 0.04579509 | 65.94883314 | 0.03666473 |  |  | 30.42211637 | 0.01670804
| 72.63018338 | 0.05128884 | 72.6322179 | 0.04024509 |  |  | 33.65496214 | 0.01809375
| 81.70615885 | 0.05732545 | 82.43044651 | 0.044646875 |  |  | 36.81253083 | 0.01960982
| 91.32331554 | 0.06358036 | 91.57966455 | 0.04872143 |  |  | 40.11455015 | 0.02147857
| 99.9 | 0.0703308 | 99.9 | 0.0531933 |  |  | 44.16730584 | 0.02289732
[7 empty] | 48.29737313 | 0.02477009
[7 empty] | 52.55764944 | 0.02646875
[7 empty] | 56.62464674 | 0.02759598
[7 empty] | 60.73029984 | 0.02940357
[7 empty] | 64.89088487 | 0.0313875
[7 empty] | 68.91719185 | 0.03224598
[7 empty] | 72.95977496 | 0.03424554
[7 empty] | 77.00439258 | 0.03596339
[7 empty] | 81.02866505 | 0.03758795
[7 empty] | 84.96748785 | 0.03896964
[7 empty] | 88.94293193 | 0.04058795
[7 empty] | 92.67626862 | 0.042246875
[7 empty] | 96.30787951 | 0.04351205
[7 empty] | 99.9 | 0.04459821

## Fig 4 c-d
Temp | 313
Gas | CO2
Sample | S-0 |  | S-P-1.4 |  | S-P-1.7 |  | S-P-2.6
| p313co2(kpa) | Loading313co2 | p313co2(kpa) | Loading313co2 | p313co2(kpa) | Loading313co2 | p313co2(kpa) | Loading313co2
| 1.55843919 | 0.00713125 | 1.46281694 | 0.0523375 | 0.16646683 | 0.1278625 | 0.27850468 | 0.08910134
| 3.46681511 | 0.01389732 | 2.04265397 | 0.07933929 | 0.95615522 | 0.188575 | 0.29072079 | 0.1548571
| 6.06082289 | 0.02301518 | 2.74863099 | 0.09717098 | 2.39055619 | 0.237221875 | 0.32532957 | 0.21880625
| 8.2235133 | 0.03042545 | 4.20534438 | 0.1250304 | 3.79233765 | 0.2603071 | 0.42302962 | 0.2799862
| 11.26308006 | 0.04056384 | 6.39244898 | 0.150367 | 5.23277491 | 0.2852759 | 0.61635468 | 0.3351054
| 20.12136233 | 0.06144107 | 7.89799075 | 0.1665321 | 6.8685257 | 0.303967 | 0.91546195 | 0.38445625
| 23.72245548 | 0.0695317 | 9.31604834 | 0.1815826 | 8.46358618 | 0.320275 | 1.31226276 | 0.4277201
| 28.15159661 | 0.08389509 | 14.28026715 | 0.2149518 | 10.90093623 | 0.3395576 | 1.78020142 | 0.465533
| 33.64682408 | 0.1013004 | 19.24652049 | 0.2450589 | 13.25080211 | 0.36191875 | 2.96632419 | 0.5197304
| 38.65987127 | 0.1184464 | 23.23213715 | 0.2652179 | 15.72070442 | 0.3767732 | 4.26027631 | 0.5655496
| 43.24770465 | 0.1370728 | 26.94105965 | 0.2845411 | 18.90879084 | 0.3938634 | 6.44941543 | 0.6093768
| 48.10612863 | 0.1571964 | 31.44140883 | 0.3061504 | 22.23318984 | 0.4116054 | 8.50631101 | 0.6491393
| 51.43459666 | 0.1703871 | 35.06488167 | 0.3219996 | 25.7834201 | 0.4344772 | 13.1348347 | 0.6937478
| 54.68371856 | 0.182715625 | 38.55814548 | 0.3349067 | 28.94098878 | 0.4507634 | 15.49690767 | 0.7137576
| 59.4973832 | 0.1985228 | 41.36577743 | 0.3489004 | 32.11890263 | 0.4643375 | 20.05625782 | 0.7444415
| 62.85026542 | 0.210483 | 45.28222055 | 0.3638585 | 35.57147613 | 0.4784915 | 24.69291957 | 0.7748853
| 66.30690794 | 0.2228353 | 47.93726381 | 0.3737036 | 38.79618384 | 0.49576875 | 30.19018155 | 0.8109277
| 68.36583804 | 0.2317496 | 52.76720458 | 0.395459375 | 42.31589636 | 0.5107496 | 34.41180206 | 0.8301402
| 73.14084688 | 0.2469143 | 56.38457386 | 0.4072567 | 45.58739794 | 0.5227728 | 38.05358553 | 0.8537826
| 78.25358535 | 0.2635143 | 60.72623081 | 0.422533 | 49.05421305 | 0.5346527 | 41.49598645 | 0.867517
| 83.64505251 | 0.27913125 | 64.32325493 | 0.435725 | 52.82010199 | 0.5473804 | 47.40625516 | 0.9015036
| 88.81679194 | 0.2940196 | 67.64765393 | 0.4459388 | 57.30620957 | 0.566459375 | 50.86289769 | 0.9163058
| 93.88680558 | 0.3105897 | 70.80522261 | 0.4559464 | 61.91031907 | 0.5834746 | 53.20869453 | 0.931492
| 96.40350176 | 0.3188795 | 74.89459959 | 0.4716455 | 66.42287535 | 0.5973402 | 59.43227869 | 0.9594504
| 99.9 | 0.3306857 | 79.41021 | 0.48403125 | 70.79911907 | 0.60905625 | 64.51246491 | 0.9778022
|  |  | 85.07531719 | 0.5029946 | 75.0756715 | 0.619783 | 71.53357931 | 0.9995589
|  |  | 89.75470378 | 0.5243754 | 79.89543969 | 0.6347179 | 75.86913271 | 1.016021
|  |  | 93.12793115 | 0.5440705 | 84.13333632 | 0.6454205 | 79.77336873 | 1.02824
|  |  | 97.01589105 | 0.555842 | 88.64792712 | 0.6568696 | 85.93795193 | 1.044202
|  |  | 99.9 | 0.5643799 | 93.09944793 | 0.6684393 | 89.78522152 | 1.054726
[5 empty] | 97.40855262 | 0.6793942 | 95.82163021 | 1.071949
Temp | 313 |  |  |  | 99.9 | 0.6902549 | 99.28037812 | 1.091964
Gas | CH4
Sample | S-0 |  | S-P-1.4 |  | S-P-1.7 |  | S-P-2.6
| p313ch4 (kPa) | Loading313ch4 | p313ch4 (kPa) | Loading313ch4 | p313ch4 (kPa) | Loading313ch4 | p313ch4 (kPa) | Loading313ch4
| 4.81163012 | 0.001445536 | 2.13827622 | 0.001945536 | 14.27619812 | 0.007400893 | 14.46744262 | 0.004229018
| 10.47775692 | 0.003416071 | 4.7444911 | 0.003946429 | 27.68772699 | 0.01263795 | 28.46084303 | 0.008100446
| 15.39518187 | 0.006721875 | 7.39749984 | 0.005587054 | 41.23760293 | 0.01724107 | 42.28741314 | 0.01138973
| 20.41636713 | 0.009088839 | 8.93152483 | 0.006497768 | 55.16996786 | 0.02172232 | 55.88001392 | 0.0142817
| 25.39889659 | 0.01121071 | 13.93236493 | 0.008638839 | 68.56928963 | 0.0260442 | 69.37699245 | 0.01757143
| 30.16576736 | 0.01380134 | 18.38998929 | 0.010975 | 81.42132662 | 0.03027232 | 82.48334392 | 0.020275
| 35.25816068 | 0.01720982 | 23.86894063 | 0.01397768 | 93.19100114 | 0.03445536 | 94.1696033 | 0.02340625
| 40.15727498 | 0.0197317 | 27.83624665 | 0.016225 | 97.52248551 | 0.03645179 | 98.16539254 | 0.02505268
| 45.51008634 | 0.022621875 | 32.31421616 | 0.01841027 | 102.9994 | 0.04081071 | 101.2985 | 0.0303692
| 50.37257935 | 0.02538839 | 36.99156823 | 0.02050446
| 55.6094233 | 0.0283875 | 41.4003642 | 0.02283616
| 60.51464115 | 0.03093571 | 46.72876136 | 0.02497768
| 65.31406418 | 0.03358259 | 52.6553062 | 0.02750446
| 70.44104427 | 0.03610402 | 58.86668327 | 0.0303442
| 77.07153161 | 0.03941027 | 64.91529906 | 0.03298884
| 83.75288185 | 0.04275446 | 67.73106908 | 0.03424911
| 90.32436823 | 0.04617277 | 73.77765035 | 0.03625134
| 96.58660819 | 0.04967411 | 79.52312328 | 0.03848036
| 99.9 | 0.05393661 | 85.36014942 | 0.040834375
|  |  | 90.65599432 | 0.04289554
|  |  | 96.30787951 | 0.04487321
|  |  | 98.63536571 | 0.04587946
|  |  | 99.9 | 0.04834866

## Fig 5 a-b
Temp | 298
Gas | CO2
Sample | S-0 |  | S-D-1.6 |  | S-D-2.5 |  | S-D-2.8
| p298co2(kpa) | Loading298co2 | p298co2(kpa) | Loading298co2 | p298co2(kpa) | Loading298co2 | p298co2(kpa) | Loading298co2
| 1.45467887 | 0.009971429 | 0.50443384 | 0.05951652 | 0.07249092 | 0.07905045 | 0.00239232 | 0.217767
| 7.84102431 | 0.04513795 | 1.14543246 | 0.08515089 | 0.15831157 | 0.1398835 | 0.02910759 | 0.2804839
| 23.40710552 | 0.1214879 | 2.64487068 | 0.1208598 | 0.37621772 | 0.1941946 | 0.08888388 | 0.3415067
| 38.06375811 | 0.1890911 | 4.86249302 | 0.15565625 | 0.61635468 | 0.2465317 | 0.1827731 | 0.4012237
| 47.14583713 | 0.2302835 | 6.33548254 | 0.173275 | 1.06812085 | 0.2883134 | 0.43117043 | 0.4514371
| 63.94280046 | 0.3023112 | 8.5185181 | 0.195878125 | 2.20134621 | 0.3576304 | 0.57972698 | 0.5071165
| 68.54894447 | 0.3226107 | 12.59161895 | 0.228778125 | 9.75957281 | 0.5806371 | 1.61744015 | 0.574909375
| 71.94455152 | 0.3358045 | 17.77149645 | 0.2659304 | 13.2121463 | 0.6185616 | 2.44548812 | 0.6473647
| 88.05995203 | 0.3974098 | 23.10396265 | 0.303565625 | 17.35238618 | 0.6627826 | 4.13413632 | 0.7166746
| 94.8857529 | 0.4230768 | 30.18814704 | 0.3395464 | 23.15686006 | 0.7137429 | 5.10663493 | 0.764153125
| 99.9 | 0.4538049 | 40.88766619 | 0.3959589 | 28.85960815 | 0.7535192 | 7.22863502 | 0.8041152
|  |  | 51.77639533 | 0.4505384 | 32.67025644 | 0.7806996 | 13.84284623 | 0.8970112
|  |  | 62.38029224 | 0.4958942 | 37.14415692 | 0.8093362 | 19.88942751 | 0.958671
|  |  | 71.43388803 | 0.5347326 | 40.78390588 | 0.8376598 | 24.6074699 | 1.006471
|  |  | 82.12730364 | 0.574078125 | 44.86107576 | 0.8646835 | 29.31127068 | 1.044508
|  |  | 89.78 | 0.6125 | 51.28811151 | 0.9005272 | 33.38 | 1.058
|  |  | 95.12582577 | 0.6416116 | 57.07834379 | 0.9313393 | 41.54075 | 1.1076
|  |  | 99.9 | 0.6652857 | 64.18287333 | 0.9688799 | 46 | 1.15444
[5 empty] | 67.95283131 | 0.9863487 | 58.90330455 | 1.298142
[5 empty] | 79.5902623 | 1.040054 | 71.40743932 | 1.41832
[5 empty] | 99.9 | 1.114025 | 77.02677226 | 1.448696
[7 empty] | 87.106 | 1.48
[7 empty] | 99.43086143 | 1.551533
Temp | 298
Gas | CH4
Sample | S-0 |  | S-D-1.6 |  | S-D-2.5 |  | S-D-2.8
| p298ch4 (Kpa) | Loading298ch4 | p298ch4 (Kpa) | Loading298ch4 | p298ch4 (Kpa) | Loading298ch4 | p298ch4 (Kpa) | Loading298ch4
| 6.97635505 | 0.003308036 | 4.88894173 | 0.005554464 | 2.85442582 | 0.001794643 | 10.59982788 | 0.004127232
| 13.52546175 | 0.007055804 | 11.57843003 | 0.01013884 | 5.99978741 | 0.003034375 | 21.1162406 | 0.008311161
| 20.07456846 | 0.01159955 | 17.84270451 | 0.01475223 | 10.45741176 | 0.004369643 | 31.29899272 | 0.01230446
| 26.84747192 | 0.01676964 | 22.72554269 | 0.01842366 | 15.17341964 | 0.006542857 | 41.8601648 | 0.01673571
| 33.49220087 | 0.02127143 | 29.85652094 | 0.0229933 | 19.83042655 | 0.008693304 | 53.66646061 | 0.02182768
| 39.8785463 | 0.02577679 | 37.93558361 | 0.02785714 | 24.89840568 | 0.010721875 | 64.28866816 | 0.02573571
| 46.39916979 | 0.03024464 | 46.00650822 | 0.03203259 | 29.18309618 | 0.01315045 | 75.18756988 | 0.02968259
| 53.0642439 | 0.0355442 | 53.91874058 | 0.0365433 | 31.86255363 | 0.0147625 | 85.48222037 | 0.03326696
| 59.95108025 | 0.04150893 | 60.84830176 | 0.0400558 | 35.7464445 | 0.01659554 | 92.75561474 | 0.03616384
| 66.19500957 | 0.04579509 | 67.64561941 | 0.04391429 | 40.0575837 | 0.01889375 | 99.9 | 0.03993884
| 72.63018338 | 0.05128884 | 75.11432731 | 0.04791518 | 45.92919661 | 0.021246875
| 81.70615885 | 0.05732545 | 80.12533999 | 0.05077946 | 51.10907411 | 0.023584375
| 91.32331554 | 0.06358036 | 87.53097789 | 0.05471295 | 56.78740801 | 0.02615625
| 99.9 | 0.0703308 | 94.3364336 | 0.05840268 | 61.94694035 | 0.02864911
|  |  | 99.9 | 0.0624 | 66.90709014 | 0.03075982
[5 empty] | 72.24362536 | 0.03414464
[5 empty] | 78.31868986 | 0.03737679
[5 empty] | 84.3225463 | 0.0398567
[5 empty] | 89.58176992 | 0.04228973
[5 empty] | 94.98137514 | 0.0447558
[5 empty] | 99.9 | 0.04727634

## Fig 5 c-d
Temp | 313
Gas | CO2
Sample | S-0 |  | S-D-1.6 |  | S-D-2.5 |  | S-D-2.8
| p313co2(kpa) | Loading313co2 | p313co2(kpa) | Loading313co2 | p313co2(kpa) | Loading313co2 | p313co2(kpa) | Loading313co2
| 1.55843919 | 0.00713125 | 0.72012968 | 0.04724866 | 0.07249092 | 0.08338304 | 0.03951541 | 0.1978875
| 3.46681511 | 0.01389732 | 1.53809403 | 0.06498839 | 0.41081821 | 0.1679308 | 0.13587504 | 0.2524254
| 6.06082289 | 0.02301518 | 3.89202893 | 0.09683661 | 1.13729439 | 0.2376799 | 0.30090035 | 0.302925
| 8.2235133 | 0.03042545 | 6.22765319 | 0.1198232 | 2.05689558 | 0.2894058 | 0.52885373 | 0.3494888 | 0.72012968 | 0.04724866
| 11.26308006 | 0.04056384 | 8.59582971 | 0.1385455 | 3.08432612 | 0.3279848 | 0.84831744 | 0.3916598 | 1.53809403 | 0.06498839
| 20.12136233 | 0.06144107 | 13.25894017 | 0.1660951 | 4.13617084 | 0.357296 | 1.28377954 | 0.4273924
| 23.72245548 | 0.0695317 | 16.73185882 | 0.1844058 | 5.12291106 | 0.3854335 | 1.71102788 | 0.4621304 | 3.89202893 | 0.09683661
| 28.15159661 | 0.08389509 | 18.71958087 | 0.1959152 | 6.20934255 | 0.4053888 | 2.25831266 | 0.4884116
| 33.64682408 | 0.1013004 | 22.59126464 | 0.2141487 | 8.01599268 | 0.4333634 | 3.39153802 | 0.5347304 | 6.22765319 | 0.1198232
| 38.65987127 | 0.1184464 | 26.10690813 | 0.2303558 | 10.87855656 | 0.4761415 | 4.71397336 | 0.5708987
| 43.24770465 | 0.1370728 | 30.04979995 | 0.248275 | 13.74112044 | 0.5095424 | 5.98758032 | 0.6061004 | 8.59582971 | 0.1385455
| 48.10612863 | 0.1571964 | 33.4189583 | 0.2626875 | 16.22933339 | 0.5329366 | 8.07295912 | 0.6414013
| 51.43459666 | 0.1703871 | 37.21129595 | 0.276346875 | 19.73276979 | 0.5626353 | 9.48287864 | 0.6631045 | 13.25894017 | 0.1660951
| 54.68371856 | 0.182715625 | 40.04537661 | 0.2930237 | 22.78657816 | 0.5866388 | 12.94562472 | 0.6992473 | 16.73185882 | 0.1844058
| 59.4973832 | 0.1985228 | 43.30467109 | 0.3044571 | 25.29513628 | 0.6046991 | 15.33007736 | 0.7184375
| 62.85026542 | 0.210483 | 47.56291289 | 0.3189049 | 28.62767333 | 0.629921 | 17.40935262 | 0.7418121 | 18.71958087 | 0.1959152
| 66.30690794 | 0.2228353 | 47.7439848 | 0.3202558 | 31.56347979 | 0.6476129 | 19.72666624 | 0.758678125 | 22.59126464 | 0.2141487
| 68.36583804 | 0.2317496 | 51.64822083 | 0.3345638 | 34.04152016 | 0.6612786 | 22.45698659 | 0.780771 | 26.10690813 | 0.2303558
| 73.14084688 | 0.2469143 | 54.49247407 | 0.3437223 | 37.13805338 | 0.6781955 | 24.72547182 | 0.7974728 | 30.04979995 | 0.248275
| 78.25358535 | 0.2635143 | 58.9094081 | 0.3611027 | 40.20406885 | 0.7020179 | 27.52903474 | 0.8146464 | 33.4189583 | 0.2626875
| 83.64505251 | 0.27913125 | 59.00909938 | 0.3622112 | 43.30060206 | 0.7169348 | 29.74665708 | 0.8298491 | 37.21129595 | 0.276346875
| 88.81679194 | 0.2940196 | 66.51442856 | 0.3863576 | 46.05737111 | 0.73168125 | 34.48911366 | 0.8570915
| 93.88680558 | 0.3105897 | 70.10128011 | 0.3993683 | 49.19052561 | 0.74524375 | 36.65180407 | 0.8739607
| 96.40350176 | 0.3188795 | 74.46938576 | 0.4126554 | 52.32164559 | 0.76053125 | 38.85721932 | 0.8878397 | 40.04537661 | 0.2930237
| 99.9 | 0.3306857 | 78.2983447 | 0.4250192 | 55.26965914 | 0.774671 | 41.01380618 | 0.9038058 | 43.30467109 | 0.3044571
|  |  | 81.89129979 | 0.4359241 | 58.90533907 | 0.7900772 | 44.4948629 | 0.9256085 | 47.56291289 | 0.3189049
|  |  | 85.72025873 | 0.445475 | 62.15649549 | 0.8040759 | 47.43066935 | 0.9399429 | 47.7439848 | 0.3202558
|  |  | 89.54311412 | 0.455746875 | 64.79729714 | 0.8143929 | 51.46714891 | 0.9628567
|  |  | 93.64062916 | 0.4661714 | 68.00979776 | 0.8285893 | 53.57287288 | 0.9762942 | 51.64822083 | 0.3345638
|  |  | 97.89276741 | 0.4771254 | 70.77470488 | 0.8387071 | 56.45171289 | 0.987704 | 54.49247407 | 0.3437223
|  |  | 99.9 | 0.487067 | 73.46433491 | 0.8514741 | 58.50657395 | 1.002013
[5 empty] | 76.74397455 | 0.86275625 | 62.65495189 | 1.017952 | 58.9094081 | 0.3611027
[5 empty] | 79.80592099 | 0.8759786 | 65.44223868 | 1.030758 | 59.00909938 | 0.3622112
[5 empty] | 83.02045612 | 0.886129 | 67.48489265 | 1.041312 | 66.51442856 | 0.3863576
[5 empty] | 86.55237574 | 0.8971821 | 73.75933971 | 1.065258 | 70.10128011 | 0.3993683
[5 empty] | 89.46580252 | 0.906508 | 75.0878786 | 1.071326
[5 empty] | 92.75154571 | 0.9168143 | 77.83040604 | 1.080384375 | 74.46938576 | 0.4126554
[5 empty] | 96.49505498 | 0.9279817 | 81.2911176 | 1.090262
[5 empty] | 99.72790076 | 0.9379103 | 85.98881483 | 1.10567 | 78.2983447 | 0.4250192
[7 empty] | 93.04655051 | 1.13015 | 81.89129979 | 0.4359241
[7 empty] | 96.15935985 | 1.137843 | 85.72025873 | 0.445475
[7 empty] | 99.50613852 | 1.146717 | 89.54311412 | 0.455746875
[9 empty] | 93.64062916 | 0.4661714
[9 empty] | 97.89276741 | 0.4771254
Temp | 313 | [7 empty] | 99.9 | 0.487067
Gas | CH4
Sample | S-0 |  | S-D-1.6 |  | S-D-2.5 |  | S-D-2.8
| p313ch4 (kPa) | Loading313ch4 | p313ch4 (kPa) | Loading313ch4 | p313ch4 (kPa) | Loading313ch4 | p313ch4 (kPa) | Loading313ch4
| 6.97635505 | 0.003308036 | 6.9315957 | 0.003362054 | 3.11891289 | 0.001567411 | 11.67405228 | 0.003669196
| 13.52546175 | 0.007055804 | 14.07274653 | 0.005870982 | 6.15441062 | 0.003800446 | 22.50174594 | 0.006663839
| 20.07456846 | 0.01159955 | 21.09996448 | 0.008635268 | 11.34852973 | 0.005828125 | 33.28264573 | 0.009337054
| 26.84747192 | 0.01676964 | 28.10683726 | 0.01108616 | 16.06657212 | 0.007633929 | 44.17340938 | 0.01289152
| 33.49220087 | 0.02127143 | 34.92043104 | 0.01332143 | 20.57099034 | 0.009753125 | 55.06417304 | 0.01670357
| 39.8785463 | 0.02577679 | 41.57329805 | 0.01593973 | 25.47417368 | 0.01202723 | 66.40253019 | 0.01997679
| 46.39916979 | 0.03024464 | 47.87012479 | 0.01842545 | 30.20035413 | 0.01379018 | 77.77750863 | 0.0234067
| 53.0642439 | 0.0355442 | 53.90042994 | 0.02114598 | 34.86549911 | 0.01572545 | 92.72102797 | 0.02754196
| 59.95108025 | 0.04150893 | 60.30508602 | 0.02339598 | 39.31091637 | 0.01734643 | 99.9 | 0.0312933
| 66.19500957 | 0.04579509 | 66.45949664 | 0.02561071 | 44.24461744 | 0.01958616
| 72.63018338 | 0.05128884 | 72.57321694 | 0.02773125 | 50.19354195 | 0.02199777
| 81.70615885 | 0.05732545 | 82.15375235 | 0.03095982 | 56.23198517 | 0.02418125
| 91.32331554 | 0.06358036 | 93.30289952 | 0.03494107 | 62.00797583 | 0.02662634
| 99.9 | 0.0703308 | 97.6099697 | 0.03711384 | 67.60086006 | 0.02945357
|  |  | 103.2069 | 0.04064911 | 73.28326299 | 0.03203973
[5 empty] | 78.76017981 | 0.03459777
[5 empty] | 84.58703337 | 0.03646027
[5 empty] | 89.96425892 | 0.03825357
[5 empty] | 95.61004056 | 0.04020714
[5 empty] | 99.9 | 0.042659375

## Fig 6 a-b
Temp | 298
Gas | CO2
Sample | S-0 |  | S-T-1.7 |  | S-T-2.4 |  | S-T-3.5
| p298co2(kpa) | Loading298co2 | p298co2(kpa) | Loading298co2 | p298co2(kpa) | Loading298co2 | p298co2(kpa) | Loading298co2
| 1.45467887 | 0.009971429 | 1.91447947 | 0.12195 | 0.49832879 | 0.1318746 | 0.02072329 | 0.08281875
| 7.84102431 | 0.04513795 | 5.04966848 | 0.1760121 | 2.02637784 | 0.2106991 | 0.03951541 | 0.151815625
| 23.40710552 | 0.1214879 | 9.76771087 | 0.2228549 | 4.19313729 | 0.2624067 | 0.04365995 | 0.2212147
| 38.06375811 | 0.1890911 | 14.43285585 | 0.2646 | 6.47586413 | 0.2947138 | 0.06838584 | 0.289754
| 47.14583713 | 0.2302835 | 19.44386853 | 0.2863536 | 9.82060829 | 0.332621875 | 0.09911294 | 0.3585424
| 63.94280046 | 0.3023112 | 23.8526645 | 0.3203728 | 13.14704179 | 0.3625589 | 0.17665885 | 0.4251027
| 68.54894447 | 0.3226107 | 28.48118819 | 0.3499629 | 17.65959808 | 0.3990857 | 0.29072079 | 0.4891879
| 71.94455152 | 0.3358045 | 33.43930346 | 0.3647897 | 22.35526079 | 0.4348629 | 0.70995585 | 0.6062237
| 88.05995203 | 0.3974098 | 38.4462471 | 0.392621 | 27.08347576 | 0.4648259 | 1.15357052 | 0.6518138
| 94.8857529 | 0.4230768 | 43.36570657 | 0.4140491 | 31.62451527 | 0.4900357 | 2.28679588 | 0.7295375
| 99.9 | 0.4538049 | 48.43368569 | 0.4402661 | 36.49311183 | 0.5200464 | 4.02630698 | 0.8127884
|  |  | 53.18021131 | 0.4610835 | 41.20911971 | 0.5423853 | 6.22968771 | 0.8642848
|  |  | 57.63173211 | 0.489258 | 46.25065013 | 0.5696741 | 8.45951714 | 0.9080746
|  |  | 62.3884303 | 0.5146192 | 51.33083635 | 0.5904326 | 12.38206381 | 0.9539424
|  |  | 67.60899812 | 0.5310862 | 57.3611415 | 0.6196455 | 16.82544656 | 1.00442
|  |  | 72.3636618 | 0.5527071 | 63.58269114 | 0.6423723 | 20.52216196 | 1.037729
|  |  | 76.92301195 | 0.5684353 | 69.78389563 | 0.6686379 | 27.75486601 | 1.099582
|  |  | 86.67851572 | 0.6088321 | 75.72671659 | 0.6910902 | 8.45951714 | 0.9080746
|  |  | 90.95099913 | 0.6370183 | 81.90350689 | 0.7101643 | 12.38206381 | 0.9539424
|  |  | 99.9 | 0.6767134 | 87.77715431 | 0.7297585 | 32.3060781 | 1.145428125
[5 empty] | 93.92546139 | 0.7508214 | 36.47480119 | 1.172863
[5 empty] | 99.97000815 | 0.772383 | 40.41158947 | 1.19685
[7 empty] | 44.38296452 | 1.217444
[7 empty] | 48.27092442 | 1.238193
[7 empty] | 52.55358041 | 1.267085
[7 empty] | 56.37236677 | 1.281889
[7 empty] | 60.00601218 | 1.303444
[7 empty] | 67.38316686 | 1.342096
[7 empty] | 70.79301552 | 1.352921
[7 empty] | 74.86001282 | 1.373555
[7 empty] | 78.784594 | 1.385507
[7 empty] | 86.78431055 | 1.407198
[7 empty] | 90.83706624 | 1.4223625
[7 empty] | 94.24488038 | 1.431371
[7 empty] | 99.9 | 1.457537
Temp | 298
Gas | CH4
Sample | S-0 |  | S-T-1.7 |  | S-T-2.4 |  | S-T-3.5
| p298ch4 (Kpa) | Loading298ch4 | p298ch4 (Kpa) | Loading298ch4 | p298ch4 (Kpa) | Loading298ch4 | p298ch4 (Kpa) | Loading298ch4
| 6.97635505 | 0.003308036 | 4.05275569 | 0.003916071 | 3.4017106 | 0.003256696 | 5.0903588 | 0.001897768
| 13.52546175 | 0.007055804 | 7.31815372 | 0.006196875 | 6.6508325 | 0.005144196 | 10.74020948 | 0.004552679
| 20.07456846 | 0.01159955 | 13.11245502 | 0.00965625 | 11.31190845 | 0.00831875 | 16.77458366 | 0.006985714
| 26.84747192 | 0.01676964 | 19.7083556 | 0.014484375 | 16.80306688 | 0.01106339 | 22.31457047 | 0.009125
| 33.49220087 | 0.02127143 | 24.83533568 | 0.01744732 | 21.95853019 | 0.01429866 | 27.53920732 | 0.01169643
| 39.8785463 | 0.02577679 | 32.78215482 | 0.02136295 | 27.84235019 | 0.01803571 | 33.16260929 | 0.01410134
| 46.39916979 | 0.03024464 | 40.59266139 | 0.025775 | 32.64177322 | 0.02080893 | 38.42183291 | 0.01586518
| 53.0642439 | 0.0355442 | 47.94540188 | 0.02940223 | 37.32726336 | 0.02322679 | 43.99030295 | 0.01895268
| 59.95108025 | 0.04150893 | 55.27779721 | 0.03304196 | 41.95375253 | 0.02616429 | 49.96364166 | 0.02138036
| 66.19500957 | 0.04579509 | 62.53288093 | 0.036778125 | 48.27499345 | 0.02959955 | 55.77421909 | 0.02420268
| 72.63018338 | 0.05128884 | 69.90189755 | 0.04052634 | 54.44974923 | 0.0325567 | 61.08430561 | 0.02668929
| 81.70615885 | 0.05732545 | 76.94132259 | 0.04500714 | 60.16470442 | 0.0354067 | 67.13699043 | 0.0292808
| 91.32331554 | 0.06358036 | 84.84948592 | 0.04873571 | 66.67718984 | 0.03920223 | 72.78684111 | 0.03178571
| 99.9 | 0.0703308 | 91.74446033 | 0.05212679 | 70.41866459 | 0.04181205 | 80.54241575 | 0.03522411
|  |  | 98.51939831 | 0.05545134 | 76.74600906 | 0.04546116 | 88.57468455 | 0.03876473
|  |  | 99.9 | 0.05923705 | 82.60338036 | 0.04868929 | 96.2549821 | 0.042240625
[5 empty] | 88.98769128 | 0.0519817 | 99.9 | 0.04521696
[5 empty] | 94.89185644 | 0.05509821
[5 empty] | 99.9 | 0.05878304

## Fig 6 c-d
Temp | 313
Gas | CO2
Sample | S-0 |  | S-T-1.7 |  | S-T-2.4 |  | S-T-3.5
| p313co2(kpa) | Loading313co2 | p313co2(kpa) | Loading313co2 | p313co2(kpa) | Loading313co2 | p313co2(kpa) | Loading313co2
| 1.55843919 | 0.00713125 | 1.59099144 | 0.07808929 | 0.88087246 | 0.10499375 | 0.00087734 | 0.09409018
| 3.46681511 | 0.01389732 | 3.99578924 | 0.1110223 | 2.98870387 | 0.162004 | 0.0228243 | 0.1517513
| 6.06082289 | 0.02301518 | 6.86649119 | 0.1379411 | 5.40163973 | 0.1952491 | 0.06427726 | 0.2096496
| 8.2235133 | 0.03042545 | 11.74526033 | 0.1726268 | 7.86136947 | 0.2227013 | 0.15015462 | 0.2647286
| 11.26308006 | 0.04056384 | 16.45923369 | 0.201790625 | 11.49704939 | 0.2519429 | 0.23981461 | 0.3186737
| 20.12136233 | 0.06144107 | 20.89651289 | 0.2273884 | 15.88550021 | 0.2837362 | 0.41081821 | 0.3685272
| 23.72245548 | 0.0695317 | 25.53724367 | 0.2510862 | 20.61371518 | 0.3126808 | 0.66722534 | 0.4131464
| 28.15159661 | 0.08389509 | 30.19831962 | 0.2724272 | 25.08965017 | 0.333565625 | 1.00505086 | 0.452033
| 33.64682408 | 0.1013004 | 34.99163909 | 0.2931451 | 29.64900032 | 0.3569634 | 1.34684953 | 0.4890821
| 38.65987127 | 0.1184464 | 39.93958178 | 0.3126987 | 34.63559881 | 0.3785705 | 1.7781669 | 0.5201353
| 43.24770465 | 0.1370728 | 44.91600769 | 0.3300701 | 39.66492213 | 0.397496 | 2.26238169 | 0.545784375
| 48.10612863 | 0.1571964 | 49.80901845 | 0.3474973 | 44.36465388 | 0.4164951 | 3.20639707 | 0.5895866
| 51.43459666 | 0.1703871 | 54.82613468 | 0.3662862 | 49.34107979 | 0.4375366 | 4.31724276 | 0.6241161
| 54.68371856 | 0.182715625 | 59.54214255 | 0.386040625 | 53.90246445 | 0.4580746 | 5.41384683 | 0.6596866
| 59.4973832 | 0.1985228 | 64.35987622 | 0.401315625 | 59.93683864 | 0.480521875 | 6.60607315 | 0.6871513
| 62.85026542 | 0.210483 | 69.36071632 | 0.4175 | 65.97121282 | 0.4985638 | 8.45951714 | 0.7195335
| 66.30690794 | 0.2228353 | 74.25983062 | 0.4329692 | 71.95268959 | 0.5189799 | 12.39020188 | 0.7675558
| 68.36583804 | 0.2317496 | 79.10808203 | 0.4473576 | 78.05827182 | 0.535959375 | 16.17033243 | 0.815753125
| 73.14084688 | 0.2469143 | 84.16181955 | 0.4608522 | 84.26557986 | 0.5502862 | 20.75206226 | 0.8576933
| 78.25358535 | 0.2635143 | 89.24200577 | 0.475396 | 90.47085338 | 0.5651375 | 25.61455528 | 0.8903603
| 83.64505251 | 0.27913125 | 94.19808652 | 0.4887866 | 96.51540014 | 0.5810817 | 27.80165988 | 0.9101978
| 88.81679194 | 0.2940196 | 99.17858146 | 0.502408 | 99.9 | 0.5981625 | 31.70182687 | 0.931442
| 93.88680558 | 0.3105897 |  |  |  |  | 36.05975995 | 0.9543259
| 96.40350176 | 0.3188795 |  |  |  |  | 40.62724816 | 0.9841268
| 99.9 | 0.3306857 |  |  |  |  | 44.21206519 | 1.004872
[7 empty] | 46.3625485 | 1.020516
[7 empty] | 49.60353234 | 1.042124
[7 empty] | 54.4456802 | 1.060928125
[7 empty] | 56.53919707 | 1.074525
[7 empty] | 61.94287132 | 1.094883
[7 empty] | 65.86134896 | 1.10919
[7 empty] | 70.6628065 | 1.131533
[7 empty] | 74.49583447 | 1.148099
[7 empty] | 77.18342998 | 1.160834
[7 empty] | 81.05714827 | 1.17068
[7 empty] | 86.52389252 | 1.184028
[7 empty] | 91.83804807 | 1.197929
[7 empty] | 94.42188327 | 1.208846
Temp | 313 | [5 empty] | 99.51427659 | 1.221286
Gas | CH4
Sample | S-0 |  | S-T-1.7 |  | S-T-2.4 |  | S-T-3.5
| p313ch4 (kPa) | Loading313ch4 | p313ch4 (kPa) | Loading313ch4 | p313ch4 (kPa) | Loading313ch4 | p313ch4 (kPa) | Loading313ch4
| 6.97635505 | 0.003308036 | 12.8154157 | 0.00561875 | 5.07204816 | 0.002544196 | 5.57050455 | 0.002332589
| 13.52546175 | 0.007055804 | 25.45586304 | 0.01033929 | 10.79107237 | 0.003909375 | 12.34544253 | 0.004728571
| 20.07456846 | 0.01159955 | 37.99255006 | 0.01476339 | 21.35224445 | 0.008059821 | 18.77654731 | 0.007435714
| 26.84747192 | 0.01676964 | 50.44785644 | 0.01888884 | 31.90934749 | 0.01162679 | 25.48434626 | 0.009754464
| 33.49220087 | 0.02127143 | 69.55806436 | 0.02435714 | 42.95269984 | 0.01532366 | 31.91341653 | 0.01315357
| 39.8785463 | 0.02577679 | 90.33047178 | 0.030840625 | 53.61966674 | 0.01874955 | 38.27127874 | 0.01429643
| 46.39916979 | 0.03024464 | 94.65381808 | 0.03290268 | 64.41480815 | 0.02257902 | 44.83055802 | 0.01660804
| 53.0642439 | 0.0355442 | 99.45120659 | 0.03536607 | 75.28726116 | 0.02642321 | 51.73977404 | 0.01904643
| 59.95108025 | 0.04150893 | 102.4338 | 0.03957321 | 85.76908711 | 0.02969464 | 58.79750973 | 0.021075
| 66.19500957 | 0.04579509 |  |  | 96.49708949 | 0.03347277 | 65.41985901 | 0.02302321
| 72.63018338 | 0.05128884 |  |  | 99.9 | 0.036421875 | 72.35348922 | 0.02497411
| 81.70615885 | 0.05732545 |  |  |  |  | 81.12021827 | 0.02730045
| 91.32331554 | 0.06358036 |  |  |  |  | 90.21246986 | 0.03011429
| 99.9 | 0.0703308 |  |  |  |  | 99.18468501 | 0.03215