## Sheet1
Results (at 8 L/h)
Membrane | Pore size, µm | WCA, º | Porosity, % | Mean roughness (Ra), nm | LEP, bar | Bulk induction time, min | SI - bulk induction time | Scaling induction time, min | Final turbidity, NTU | Mean crystal size, nm
PVDF-St | 0.03 | 36 | 63 | 89 | 0.13 | 10.5 | 8.24 | 12.5 | 26.5 | 43
PVDF-Ds | 0.2 | 103 | 62 | 268 | 2.79 | 12.5 | 8.44 | 5 | 25.5 | 35
Act_PVDF-Ds | 0.2 | 87 | 60 | 467 | 2.39 | 11 | 8.29 | 17.5 | 25.5 | 34
Fun_PVDF-Ds | 0.2 | 144 | 59 | 458 | 2.98 | 5.5 | 7.43 | 10 | 44.5 | 36
PVDF-Dp | 0.22 | 119 | 69 | 411 | 2.27 | 4.5 | 7.18 | 7.5 | 37 | 30
Act_PVDF-Dp | 0.22 | 115 | 76 | 354 | 2.33 | 6 | 7.54 | 5 | 36.5 | 30
Fun_PVDF-Dp | 0.22 | 147 | 29 | 309 | 2.68 | 4 | 7.03 | 12.5 | 51.5 | 37
PTFE-1µm | 1 | 148 | 90 | 127 | 0.58 | 7 | 7.74 | 5 | 42.5 | 29
PTFE-3µm | 3 | 148 | 91 | 354 | 0.57 | 4.5 | 7.18 | 10 | 36 | 29
PP-2E | 0.24 | 154 | 79 | 186 | 2.67 | 7 | 7.74 | 5 | 27.5 | 29
Results (with PVDF-St)
Qp, L/h | Bulk induction time, min | SI - induction time | Scaling induction time, min | Final turbidity, NTU | Mean crystal size, nm
8 | 10.5 | 8.24 | 12.5 | 26.5 | 43
14 | 22.7 | 9.09 | 10 | 14 | 39
20 | 25 | 9.18 | 12.5 | 7.5 | 44
30 | 26 | 9.21 | 12.5 | 4 | 31