## PloS One 2017
Martin's curves |  | Zioupos et al. 2008 |  | fig 6 experimental |  | case 1 |  | case 2 |  | Case 3: ksr=250 |  | Case 3: ksr=200 |  | Case 3: ksr=150 |  | Model results: Figure 7 (B) |  | Model results: Figure 7 (B) |  | Model results: Figure 7 (B)
[16 empty] | equilibrium |  | overload |  | disuse
Porosity | Sv | Porosity | Sv | ρmat (g/cm3) | ρapp (g/cm3) | ρmat (g/cm3) | ρapp (g/cm3) | ρmat (g/cm3) | ρapp (g/cm3) | ρmat (g/cm3) | ρapp (g/cm3) | ρmat (g/cm3) | ρapp (g/cm3) | ρmat (g/cm3) | ρapp (g/cm3) | ρmat (g/cm3) | ρapp (g/cm3) | ρmat (g/cm3) | ρapp (g/cm3) | ρmat (g/cm3) | ρapp (g/cm3)
0 | 0 | 0.455 | 2.92462 | 2.0497 | 2.018 | 1.64068 | 1.55865 | 2.01436 | 1.91364 | 1.96537 | 1.8671 | 1.97408 | 1.87538 | 1.98293 | 1.88378 | 1.97408 | 1.87538 | 1.98804 | 1.88863 | 1.33396 | 0.8034
0.01 | 0.31334 | 0.39468 | 3.46182 | 2.0332 | 2.0151 | 1.45 | 1.16871 | 2.01293 | 1.62243 | 1.67199 | 1.3475 | 1.73307 | 1.39673 | 1.79634 | 1.44772 | 1.73307 | 1.39673 | 1.96729 | 1.82734 | 1.33584 | 0.74083
0.02 | 0.60868 | 0.44686 | 2.82958 | 2.0253 | 1.9858 | 1.41805 | 0.99961 | 2.01226 | 1.41848 | 1.50991 | 1.06427 | 1.59934 | 1.12731 | 1.69245 | 1.19294 | 1.59934 | 1.12731 | 1.82756 | 1.47114 | 1.33745 | 0.67488
0.03 | 0.88679 | 0.44147 | 2.98107 | 2.0401 | 1.9799 | 1.41811 | 0.85602 | 2.01227 | 1.21467 | 1.50225 | 0.90674 | 1.59305 | 0.96154 | 1.68763 | 1.01863 | 1.59305 | 0.96154 | 1.73394 | 1.18591 | 1.34224 | 0.60225
0.04 | 1.14841 | 0.51946 | 2.72077 | 2.0053 | 1.9594 | 1.42739 | 0.71747 | 2.01251 | 1.01157 | 1.56056 | 0.78435 | 1.6411 | 0.82483 | 1.72484 | 0.86692 | 1.6411 | 0.82483 | 1.74639 | 0.97913 | 1.43897 | 0.55758
0.05 | 1.39427 | 0.48451 | 2.83235 | 1.9931 | 1.9447 | 1.44645 | 0.58115 | 2.0129 | 0.80873 | 1.65771 | 0.66599 | 1.72123 | 0.69151 | 1.78707 | 0.71796 | 1.72123 | 0.69151 | 1.7985 | 0.79222 | 1.57167 | 0.50739
0.06 | 1.62506 | 0.47336 | 2.63023 | 1.9817 | 1.9301 | 1.48541 | 0.44713 | 2.01345 | 0.60607 | 1.77986 | 0.53574 | 1.82191 | 0.54839 | 1.86526 | 0.56144 | 1.82191 | 0.54839 | 1.87223 | 0.60435 | 1.63801 | 0.40911
0.07 | 1.84146 | 0.46609 | 2.65079 | 1.9983 | 1.8891 |  |  | 2.01323 | 0.40412 | 1.80969 | 0.36325 | 1.84645 | 0.37063 | 1.88401 | 0.37817 | 1.84645 | 0.37063 | 1.90002 | 0.41034 | 1.6999 | 0.27957
0.08 | 2.04413 | 0.32911 | 2.57186 | 1.9957 | 1.8509
0.09 | 2.23368 | 0.66417 | 2.72085 | 1.9617 | 1.9155
0.1 | 2.41074 | 0.70485 | 2.35761 | 1.96 | 1.8568
0.11 | 2.5759 | 0.76891 | 1.96708 | 1.9399 | 1.8481
0.12 | 2.72971 | 0.72888 | 2.10388 | 1.9042 | 1.854
0.13 | 2.87273 | 0.71303 | 1.98429 | 1.8963 | 1.7953
0.14 | 3.00549 | 0.75116 | 1.87018 | 1.9268 | 1.8598
0.15 | 3.1285 | 0.70717 | 2.41851 | 1.8178 | 1.6752
0.16 | 3.24223 | 0.71077 | 1.96922 | 1.7744 | 1.6341
0.17 | 3.34717 | 0.61008 | 2.85509 | 1.7892 | 1.5403
0.18 | 3.44377 | 0.76464 | 2.12432 | 1.7282 | 1.5785
0.19 | 3.53244 | 0.73774 | 2.15577 | 1.7378 | 1.4935
0.2 | 3.61362 | 0.75034 | 2.10039 | 1.7003 | 1.4906
0.21 | 3.68769 | 0.79231 | 1.82417 | 1.7378 | 1.4436
0.22 | 3.75504 | 0.72611 | 2.03726 | 1.7326 | 1.4143
0.23 | 3.81602 | 0.74252 | 2.1177 | 1.764 | 1.3498
0.24 | 3.87099 | 0.68058 | 2.08272 | 1.7527 | 1.3115
0.25 | 3.92027 | 0.66292 | 2.84588 | 1.675 | 1.4701
0.26 | 3.96418 | 0.61715 | 2.94022 | 1.7168 | 1.3645
0.27 | 4.00301 | 0.6704 | 2.40747 | 1.6559 | 1.4203
0.28 | 4.03704 | 0.65576 | 2.68746 | 1.6812 | 1.3792
0.29 | 4.06655 | 0.79092 | 2.15199 | 1.7012 | 1.3498
0.3 | 4.09178 | 0.72678 | 2.40935 | 1.628 | 1.3998
0.31 | 4.11298 | 0.72505 | 2.59156 | 1.6576 | 1.3498
0.32 | 4.13037 | 0.67121 | 2.76087 | 1.6985 | 1.2793
0.33 | 4.14415 | 0.67423 | 2.88145 | 1.6821 | 1.1915
0.34 | 4.15454 | 0.42419 | 2.62057 | 1.6298 | 1.3382
0.35 | 4.16171 | 0.47307 | 2.87686 | 1.6183 | 1.2795
0.36 | 4.16583 | 0.40983 | 3.58462 | 1.601 | 1.306
0.37 | 4.16707 | 0.41924 | 2.06986 | 1.5731 | 1.3207
0.38 | 4.16558 | 0.4432 | 3.46582 | 1.5739 | 1.2767
0.39 | 4.16148 | 0.51163 | 3.12253 | 1.5775 | 1.2092
0.4 | 4.15492 | 0.6552 | 2.73692 | 1.5993 | 1.1975
0.41 | 4.146 | 0.57194 | 2.89664 | 1.6158 | 1.215
0.42 | 4.13482 | 0.48157 | 3.703 | 1.628 | 1.1534
0.43 | 4.12149 | 0.50848 | 3.04088 | 1.6682 | 1.1505
0.44 | 4.10609 | 0.32803 | 3.19427 | 1.5845 | 1.1506
0.45 | 4.08869 | 0.65417 | 2.78906 | 1.6533 | 1.1974
0.46 | 4.06935 | 0.48128 | 3.31886 | 1.7057 | 1.1562
0.47 | 4.04815 | 0.49535 | 3.20131 | 1.71 | 1.1387
0.48 | 4.02512 | 0.51787 | 3.33297 | 1.7162 | 1.0566
0.49 | 4.00031 | 0.41437 | 3.51592 | 1.6804 | 1.0214
0.5 | 3.97375 | 0.38493 | 3.56452 | 1.6821 | 1.3411
0.51 | 3.94547 | 0.52128 | 2.88252 | 1.506 | 1.1682
0.52 | 3.91548 | 0.38498 | 3.68664 | 1.4895 | 1.1565
0.53 | 3.88381 | 0.4306 | 2.73863 | 1.5069 | 1.0509
0.54 | 3.85044 | 0.31473 | 3.00133 | 1.4921 | 1.0304
0.55 | 3.8154 | 0.60307 | 2.94206 | 1.5279 | 1.0128
0.56 | 3.77867 | 0.43498 | 3.47267 | 1.5495 | 1.1095
0.57 | 3.74023 | 0.62499 | 2.95363 | 1.5 | 0.9219
0.58 | 3.70008 | 0.74436 | 2.01067 | 1.4904 | 0.9073
0.59 | 3.6582 | 0.576 | 3.11886 | 1.4852 | 0.8574
0.6 | 3.61455 | 0.45898 | 3.86106 | 1.9504 | 1.9066
0.61 | 3.56912 | 0.28221 | 2.57241 | 1.5575 | 1.0831
0.62 | 3.52187 | 0.46787 | 3.32212 | 1.5732 | 1.0685
0.63 | 3.47277 | 0.35754 | 3.80548 | 1.5715 | 1.0039
0.64 | 3.42177 | 0.11351 | 1.52387 | 1.5689 | 0.9482
0.65 | 3.36884 | 0.19795 | 2.06812 | 1.5114 | 0.8515
0.66 | 3.31394 | 0.59024 | 3.00466 | 1.5915 | 0.9981
0.67 | 3.25701 | 0.6997 | 2.33537 | 1.5915 | 1.0303
0.68 | 3.19803 | 0.69877 | 2.55756 | 1.6255 | 1.0215
0.69 | 3.13693 | 0.71296 | 2.41942 | 1.6351 | 1.13
0.7 | 3.07367 | 0.67124 | 2.61395 | 1.6219 | 1.1241
0.71 | 3.0082 | 0.67352 | 2.50176 | 1.5088 | 0.7606
0.72 | 2.94049 | 0.64279 | 2.91388 | 1.4948 | 0.8252
0.73 | 2.87046 | 0.5914 | 3.08265 | 1.5245 | 0.7606
0.74 | 2.79809 | 0.67677 | 2.23956 | 1.6343 | 0.9306
0.75 | 2.72332 | 0.71623 | 2.2676 | 1.6038 | 0.8719
0.76 | 2.64611 | 0.67193 | 2.83841 | 1.5724 | 0.8075
0.77 | 2.56641 | 0.77295 | 2.01253 | 1.5707 | 0.6843
0.78 | 2.48419 | 0.46727 | 2.40008 | 1.5864 | 0.7576
0.79 | 2.3994 | 0.58831 | 2.69449 | 1.6108 | 0.8221
0.8 | 2.31201 | 0.5723 | 2.86999 | 1.6064 | 0.7752
0.81 | 2.22199 | 0.59096 | 2.97329 | 1.6021 | 0.7195
0.82 | 2.1293 | 0.66348 | 2.30541 | 1.6239 | 0.7224
0.83 | 2.03391 | 0.47953 | 2.95702 | 1.5908 | 0.6256
0.84 | 1.93582 | 0.488 | 3.55248 | 1.6073 | 0.6109
0.85 | 1.83499 | 0.71632 | 2.91097 | 1.6865 | 0.9393
0.86 | 1.73141 | 0.58723 | 2.50877 | 1.7109 | 0.907
0.87 | 1.62509 | 0.50945 | 3.2527 | 1.6814 | 0.8513
0.88 | 1.516 | 0.07117 | 1.18885 | 1.6726 | 0.8631
0.89 | 1.40417 | 0.14053 | 2.19256 | 1.6639 | 0.8161
0.9 | 1.28959 | 0.04709 | 1.31515 | 1.7197 | 0.8249
0.91 | 1.17228 | 0.04645 | 1.34735 | 1.7267 | 0.7926
0.92 | 1.05227 | 0.10549 | 1.70482 | 1.7407 | 0.7163
0.93 | 0.92958 | 0.06443 | 1.45407 | 1.8077 | 0.7515
0.94 | 0.80425 | 0.01842 | 0.77489 | 1.6804 | 0.6754
0.95 | 0.67633 | 0.09605 | 1.63398 | 1.6318 | 0.5316
0.96 | 0.54587 | 0.11407 | 1.65725 | 1.678 | 0.5405
0.97 | 0.41293 | 0.12858 | 1.85718 | 1.7015 | 0.6372
0.98 | 0.27759 | 0.06198 | 1.41457 | 1.6963 | 0.5551
0.99 | 0.13991 | 0.10563 | 1.55787 | 1.7154 | 0.5903
1 | 7.1e-15 | 0.04457 | 1.06783 | 1.7328 | 0.5932
|  | 0.15304 | 2.03045 | 1.7547 | 0.5785
|  | 0.14714 | 2.06393 | 1.7687 | 0.4964
|  | 0.07202 | 1.34234 | 1.9134 | 0.5226
|  | 0.06823 | 1.26525 | 1.7801 | 0.1093
|  | 0.05407 | 1.30087 | 1.924 | 0.1648
|  | 0.36948 | 3.16723 | 1.9527 | 0.1824
|  | 0.59595 | 2.77105 | 1.963 | 0.2879
|  | 0.77712 | 1.95667 | 1.998 | 0.3436
|  | 0.95526 | 0.78426
|  | 0.85116 | 1.43903
|  | 0.9311 | 0.85544
|  | 0.9141 | 1.04909

## elephant data 2008
Samp No. | App. Dens | Mat Dens | Porosity | %Water | %Mineral | % Organ | E3 (NDT) GPa | wet weight | dry weight | ash weight
E83-85 Medial 1 | 1.334532 | 1.630458 | 18.14989 | 13.22233 | 48.33497 | 38.4427 | 1.865006 | 0.4084 | 0.3544 | 0.1974
E83-85 Medial 2 | 1.322847 | 1.623824 | 18.5351 | 18.0624 | 46.63383 | 35.30378 | 1.173719 | 0.2436 | 0.1996 | 0.1136
E83-85 Medial 3 | 1.302893 | 1.601713 | 18.65623 | 19.23562 | 46.49307 | 34.27131 | 1.581092 | 0.2381 | 0.1923 | 0.1107
E83-85 Medial 4 | 1.276926 | 1.573829 | 18.86502 | 21.56863 | 42.89958 | 35.53179 | 2.377105 | 0.1683 | 0.132 | 0.0722
E83-85 Lateral 1 | 1.12784 | 1.638239 | 31.15534 | 20.0489 | 44.98778 | 34.96333 | 1.187066 | 0.2045 | 0.1635 | 0.092
E83-85 Lateral 2 | 1.147279 | 1.668967 | 31.25814 | 18.82622 | 47.10366 | 34.07012 | 2.218674 | 0.1312 | 0.1065 | 0.0618
E83-85 Lateral 3 | 1.150734 | 1.706998 | 32.58725 | 21.46893 | 46.13936 | 32.39171 | 1.37481 | 0.2124 | 0.1668 | 0.098
E83-85 Lateral 4 | 1.189461 | 1.683722 | 29.35529 | 21.74878 | 42.69862 | 35.5526 | 1.781135 | 0.2253 | 0.1763 | 0.0962
E83-85 Lateral 5 | 1.412582 | 1.731376 | 18.41277 | 17.67305 | 49.26362 | 33.06333 | 1.400588 | 0.2716 | 0.2236 | 0.1338
E83-85 Central 1 | 0.8038073 | 1.610551 | 50.09117 | 34.26518 | 36.22204 | 29.51278 | 0.67944 | 0.2504 | 0.1646 | 0.0907
E83-85 Central 2 | 0.718493 | 1.623843 | 55.75354 | 20.40984 | 47.41803 | 32.17213 | 0.6251287 | 0.244 | 0.1942 | 0.1157
E83-85 Central 3 | 0.622605 | 1.591374 | 60.87625 | 32.61488 | 40.2196 | 27.16551 | 0.4223233 | 0.2459 | 0.1657 | 0.0989
E83-85 Central 4 | 0.6333108 | 1.702926 | 62.81043 | 30.27597 | 45.12987 | 24.59416 | 1.019547 | 0.1232 | 0.0859 | 0.0556
E83-85 Central 5 | 0.7050703 | 1.74318 | 59.55264 | 25.50201 | 44.41098 | 30.08701 | 1.57844 | 0.2988 | 0.2226 | 0.1327
E83-85 Central 6 | 0.5330677 | 1.67835 | 68.23858 | 30.03026 | 44.09985 | 25.86989 | 0.2708578 | 0.1322 | 0.0925 | 0.0583
E83-85 Central 7 | 0.6742652 | 1.681875 | 59.9099 | 11.96581 | 52.70655 | 35.32764 | 1.534267 | 0.1755 | 0.1545 | 0.0925
E83-85 Central 8 | 0.8115276 | 1.66512 | 51.26312 | 12.39231 | 51.62359 | 35.9841 | 1.117903 | 0.3018 | 0.2644 | 0.1558
E83-85 Central 9 | 0.9301805 | 1.636474 | 43.15948 | 23.8484 | 45.71429 | 30.43732 | 1.128389 | 0.1715 | 0.1306 | 0.0784
E83-85 Central 10 | 0.6081622 | 1.606519 | 62.1441 | 29.26245 | 40.51724 | 30.22031 | 0.5154025 | 0.2088 | 0.1477 | 0.0846
E83-85 Central 11 | 0.5876891 | 1.716107 | 65.75451 | 22.04872 | 49.09432 | 28.85696 | 0.64245 | 0.1601 | 0.1248 | 0.0786
E10-12.5 Central 1-1 | 0.3178596 | 1.975076 | 83.90646 | 18.85714 | 53.48571 | 27.65714 | 0.278416 | 0.175 | 0.142 | 0.0936
E10-12.5 Central 2-1 | 0.2826378 | 1.962636 | 85.59907 | 15.12126 | 56.70471 | 28.17404 | 0.19348 | 0.1402 | 0.119 | 0.0795
E10-12.5 lateral 1-1 | 0.490572 | 1.770498 | 72.29186 | 22.84898 | 44.80543 | 32.34559 | 0.340197 | 0.2801 | 0.2161 | 0.1255
E10-12.5 lateral 1-2 | 0.5547989 | 1.695089 | 67.27022 | 21.33463 | 46.27375 | 32.39162 | 0.3460249 | 0.2053 | 0.1615 | 0.095
E10-12.5 Lateral 2-1 | 0.8011918 | 1.575014 | 49.13114 | 21.5678 | 48.72881 | 29.70339 | 0.807167 | 0.236 | 0.1851 | 0.115
E10-12.5 Lateral 2-2 | 0.8238344 | 1.494701 | 44.88299 | 17.13329 | 40.53561 | 42.3311 | 0.8228535 | 0.3286 | 0.2723 | 0.1332
E10-12.5 Medial 1-1 | 0.8146955 | 1.720998 | 52.66145 | 12.66732 | 50.93046 | 36.40222 | 0.9706759 | 0.3063 | 0.2675 | 0.156
E10-12.5 Medial 1-2 | 0.8539303 | 1.679519 | 49.15627 | 11.60287 | 51.39553 | 37.00159 | 0.7981325 | 0.2508 | 0.2217 | 0.1289
E10-12.5 Medial 2-1 | 0.7466337 | 1.808265 | 58.70995 | 12.04112 | 57.41557 | 30.54332 | 1.03027 | 0.2043 | 0.1797 | 0.1173
E10-12.5 Medial 2-2 | 0.7837326 | 1.728287 | 54.65264 | 12.10428 | 55.99007 | 31.90565 | 0.6939697 | 0.1611 | 0.1416 | 0.0902
E10-12.5 Troch 1 | 0.5284401 | 1.630395 | 67.58822 | 15.80645 | 48.33333 | 35.86022 | 0.4693012 | 0.186 | 0.1566 | 0.0899
E10-12.5 Troch 2 | 0.5721861 | 1.758852 | 67.46821 | 18.5541 | 51.01112 | 30.43478 | 0.7050849 | 0.1978 | 0.1611 | 0.1009
E10-12.5 Troch 3 | 0.7548772 | 1.526086 | 50.53508 | 21.37681 | 40.73068 | 37.89251 | 1.125845 | 0.3312 | 0.2604 | 0.1349
E10-12.5 Troch 4 | 0.5395222 | 1.826116 | 70.4552 | 19.30368 | 49.90329 | 30.79304 | 0.8921614 | 0.2585 | 0.2086 | 0.129
E10-12.5 Troch 5 | 0.8528077 | 1.512568 | 43.61856 | 24.34695 | 41.2927 | 34.36035 | 1.123148 | 0.2986 | 0.2259 | 0.1233
E10-12.5 Troch 6 | 0.8305685 | 1.610482 | 48.42733 | 10.26786 | 49.1369 | 40.59524 | 1.088094 | 0.336 | 0.3015 | 0.1651
E-Fem Head 1 | 1.28653 | 1.76473 | 27.09762 | 12.87365 | 52.8896 | 34.23675 | 2.690622 | 0.5018 | 0.4372 | 0.2654
E-Fem Head 2 | 1.227097 | 1.641274 | 25.23511 | 9.134211 | 50.37826 | 40.48753 | 1.823148 | 0.3569 | 0.3243 | 0.1798
E-Fem Head 3 | 1.361848 | 1.715528 | 20.61638 | 10.62271 | 51.72466 | 37.65263 | 2.662597 | 0.6552 | 0.5856 | 0.3389
E-Fem Head 4 | 1.396084 | 1.761501 | 20.74464 | 11.89789 | 53.40733 | 34.69478 | 3.793936 | 0.4505 | 0.3969 | 0.2406
E-Fem Head 5 | 1.34326 | 1.703736 | 21.158 | 13.4017 | 47.56011 | 39.03819 | 0.9442055 | 0.2828 | 0.2449 | 0.1345
E-Fem Head 6 | 1.303631 | 1.754902 | 25.71489 | 7.736516 | 55.39346 | 36.87003 | 1.742674 | 0.4524 | 0.4174 | 0.2506
E-Fem Head 7 | 1.498313 | 1.738569 | 13.81919 | 8.263283 | 54.55987 | 37.17684 | 1.974119 | 0.6305 | 0.5784 | 0.344
E-Fem Head 8 | 1.34676 | 1.766068 | 23.74242 | 17.48541 | 49.82977 | 32.68482 | 1.745454 | 0.4112 | 0.3393 | 0.2049
E-Fem Head 9 | 1.451945 | 1.728234 | 15.9868 | 14.73684 | 50.86687 | 34.39628 | 3.466351 | 0.323 | 0.2754 | 0.1643
E-Fem Head 10 | 1.274801 | 1.698086 | 24.92716 | 19.0495 | 48.15842 | 32.79208 | 3.359138 | 0.2525 | 0.2044 | 0.1216
E-Fem Head 11 | 1.396341 | 1.78443 | 21.74861 |  |  |  | 4.191106
E-Fem Head 12 | 1.281161 | 1.643365 | 22.04037 |  |  |  | 3.123134
E-Fem Head 13 | 1.179205 | 1.628852 | 27.60512 |  |  |  | 3.012353
E Fem Neck Lateral 1 | 1.133932 | 1.710935 | 33.72441 | 16.69098 | 48.81821 | 34.49081 | 1.230049 | 0.3427 | 0.2855 | 0.1673
E Fem Neck Lateral 2 | 0.9405744 | 1.5715 | 40.148 | 19.91606 | 41.2438 | 38.84014 | 0.8024346 | 0.2621 | 0.2099 | 0.1081
E Fem Neck Lateral 3 | 1.079298 | 1.560875 | 30.85302 | 22.06296 | 39.54469 | 38.39236 | 1.005688 | 0.3558 | 0.2773 | 0.1407
E Fem Neck Lateral 4 | 1.329306 | 1.575687 | 15.63641 | 13.11759 | 45.20751 | 41.6749 | 2.767786 | 0.4048 | 0.3517 | 0.183
E-Fem Neck Central 1-1 | 1.199886 | 1.656057 | 27.5456 | 19.12879 | 44.95739 | 35.91383 | 3.473194 | 0.4224 | 0.3416 | 0.1899
E-Fem Neck Central 1-2 | 1.579675 | 1.728089 | 8.588364 | 13.37019 | 51.62101 | 35.0088 | 3.987598 | 0.3979 | 0.3447 | 0.2054
E-Fem Neck Central 2-1 | 0.9071428 | 1.712716 | 47.03485 | 23.8622 | 42.22503 | 33.91277 | 0.7528221 | 0.3164 | 0.2409 | 0.1336
E-Fem Neck Central 2-2 | 1.34434 | 1.657817 | 18.90905 | 19.83217 | 44.6993 | 35.46853 | 3.639741 | 0.3575 | 0.2866 | 0.1598
E-Fem Neck Central 3-1 | 1.272569 | 1.621224 | 21.50563 | 15.64838 | 45.23067 | 39.12095 | 3.323237 | 0.3208 | 0.2706 | 0.1451
E-Fem Neck Central 3-2 | 1.125681 | 1.623332 | 30.65616 | 13.82321 | 45.7621 | 40.4147 | 0.9331988 | 0.2749 | 0.2369 | 0.1258
E-Fem Neck Central 4-1 | 1.418253 | 1.655572 | 14.33455 | 15.77369 | 45.34186 | 38.88445 | 3.030547 | 0.5002 | 0.4213 | 0.2268
E-Fem Neck Central 4-2 | 1.111633 | 1.609019 | 30.91238 |  |  |  | 0.9970308
E Fem Neck Medial 1 | 1.339959 | 1.661633 | 19.35891 | 18.05858 | 43.6214 | 38.32002 | 2.018361 | 0.4131 | 0.3385 | 0.1802
E Fem Neck Medial 2 | 1.275336 | 1.619042 | 21.22896 | 13.40902 | 46.51734 | 40.07364 | 2.2231 | 0.3259 | 0.2822 | 0.1516
E Fem Neck Medial 3 | 1.439393 | 1.741406 | 17.34304 | 13.64676 | 49.47903 | 36.87421 | 2.102393 | 0.3935 | 0.3398 | 0.1947
E Fem Neck Medial 4 | 1.091638 | 1.658402 | 34.17529 |  |  |  | 1.559176
E Fem Neck Medial 5 | 1.343765 | 1.682685 | 20.14164 | 18.82353 | 46.89984 | 34.27663 | 1.304088 | 0.3145 | 0.2553 | 0.1475
E Fem Neck Medial 6 | 1.534863 | 1.790612 | 14.28274 | 12.32845 | 51.08165 | 36.5899 | 1.959267 | 0.4299 | 0.3769 | 0.2196
E88.5-91.5 Medial Condyle 1 | 1.203106 | 1.578838 | 23.79801 | 15.68667 | 45.98366 | 38.32968 | 1.622919 | 0.5017 | 0.423 | 0.2307
E88.5-91.5 Medial Condyle 2 | 1.192429 | 1.601906 | 25.56186 | 19.28494 | 43.01192 | 37.70314 | 0.7849294 | 0.4615 | 0.3725 | 0.1985
E88.5-91.5 Medial Condyle 3 | 1.213305 | 1.617058 | 24.96835 | 17.63039 | 47.27891 | 35.0907 | 2.092851 | 0.3528 | 0.2906 | 0.1668
E88.5-91.5 Medial Condyle 4 | 1.153746 | 1.585904 | 27.2499 | 23.80187 | 42.16867 | 34.02945 | 1.117633 | 0.3735 | 0.2846 | 0.1575
E88.5-91.5 Patellar Sulcus Medial 1 | 1.02627 | 1.491447 | 31.18967 | 22.13092 | 41.27636 | 36.59271 | 1.136889 | 0.3651 | 0.2843 | 0.1507
E88.5-91.5 Patellar Sulcus Medial 2 | 1.159502 | 1.489486 | 22.15425 | 23.81995 | 42.11679 | 34.06326 | 1.981764 | 0.411 | 0.3131 | 0.1731
E88.5-91.5 Patellar Sulcus Medial 3 | 1.398004 | 1.628688 | 14.16382 | 14.95092 | 47.86578 | 37.18329 | 1.402022 | 0.4381 | 0.3726 | 0.2097
E88.5-91.5 Patellar Sulcus Medial 4 | 1.043787 | 1.508197 | 30.79241 | 12.48354 | 43.56071 | 43.95575 | 1.831734 | 0.3797 | 0.3323 | 0.1654
E88.5-91.5 Patellar Sulcus Lateral 1 | 1.184017 | 1.598686 | 25.93813 | 29.36613 | 42.87806 | 27.75582 |  | 0.6831 | 0.4825 | 0.2929
E88.5-91.5 Patellar Sulcus Lateral 2 | 1.014515 | 1.625241 | 37.57758 | 12.60997 | 50.46921 | 36.92082 | 1.99429371 | 0.341 | 0.298 | 0.1721
E88.5-91.5 Patellar Sulcus Lateral 3 | 1.063244 | 1.574948 | 32.49024 | 22.91735 | 41.25782 | 35.82483 | 2.157928 | 0.3037 | 0.2341 | 0.1253
E88.5-91.5 Patellar Sulcus Lateral 4 | 1.310468 | 1.634809 | 19.83968 | 22.84578 | 44.74149 | 32.41273 | 2.055558 | 0.4526 | 0.3492 | 0.2025
E88.5 - 91.5 Lateral Condyle 1 | 1.62961 | 1.777571 | 8.323803 | 9.415911 | 54.85062 | 35.73347 | 4.54232 | 0.5958 | 0.5397 | 0.3268
E88.5 - 91.5 Lateral Condyle 2 | 1.439646 | 1.663218 | 13.44212 | 15.11576 | 49.24052 | 35.64371 | 3.346229 | 0.6781 | 0.5756 | 0.3339
E88.5 - 91.5 Lateral Condyle 3 | 1.377523 | 1.681528 | 18.07907 | 22.29636 | 46.45651 | 31.24712 | 2.351536 | 0.4346 | 0.3377 | 0.2019
E88.5 - 91.5 Lateral Condyle 4 | 1.463817 | 1.675313 | 12.62425 | 16.84596 | 47.16007 | 35.99398 | 2.98511 | 0.4648 | 0.3865 | 0.2192
E88.5 - 91.5 Lateral Condyle 5 | 1.79962 | 1.897978 | 5.182275 | 9.955861 | 56.64541 | 33.39872 | 2.964 | 0.4078 | 0.3672 | 0.231
E88.5 - 91.5 Lateral Condyle 6 | 1.674856 | 1.823359 | 8.144457 | 11.21172 | 55.31292 | 33.47537 | 4.377503 | 0.3755 | 0.3334 | 0.2077
E88.5 - 91.5 Lateral Condyle 7 | 1.453951 | 1.627721 | 10.67567 |  |  |  | 1.826754
E86.5-88.5 S1 Medial 1 | 1.004199 | 1.528832 | 34.3159 | 12.60102 | 45.37564 | 42.02335 | 1.320655 | 0.3341 | 0.292 | 0.1516
E86.5-88.5 S1 Medial 2 | 0.7582474 | 1.584874 | 52.15724 | 13.32288 | 47.72727 | 38.94984 | 0.7526922 | 0.2552 | 0.2212 | 0.1218
E86.5-88.5 S2 Medial 1 | 0.7136633 | 1.603495 | 55.49325 | 18.01363 | 46.25122 | 35.73515 | 0.5909843 | 0.3081 | 0.2526 | 0.1425
E86.5-88.5 S2 Medial 2 | 0.758509 | 1.608541 | 52.8449 | 13.91807 | 46.82248 | 39.25945 | 1.206591 | 0.3808 | 0.3278 | 0.1783
E86.5-88.5 S3 Medial 1 | 0.9240732 | 1.500648 | 38.42174 | 17.66401 | 41.79965 | 40.53635 | 1.013762 | 0.4512 | 0.3715 | 0.1886
E86.5-88.5 S3 Medial 2 | 0.9087188 | 1.495699 | 39.24453 | 13.75047 | 45.63507 | 40.61446 | 1.657171 | 0.2669 | 0.2302 | 0.1218
E86.5-88.5 S4 Medial 1 | 0.8574397 | 1.672084 | 48.72029 | 21.48728 | 47.82779 | 30.68493 | 0.653459 | 0.2555 | 0.2006 | 0.1222
E86.5-88.5 S4 Medial 2 | 0.9323751 | 1.688921 | 44.79462 | 20.54199 | 51.52225 | 27.93576 | 2.253898 | 0.2989 | 0.2375 | 0.154
E86.5-88.5 Medial Condyle 1 | 1.402552 | 1.610801 | 12.92832 | 12.8873 | 48.12174 | 38.99095 | 1.731673 | 0.3647 | 0.3177 | 0.1755
E86.5-88.5 Medial Condyle 2 |  |  |  | 10.97759 | 49.98376 | 39.03865 | 2.804463 | 0.6158 | 0.5482 | 0.3078
E86.5-88.5 Medial Condyle 3 | 1.394426 | 1.633442 | 14.63263 | 11.7378 | 52.3374 | 35.9248 | 2.267999 | 0.1968 | 0.1737 | 0.103
E86.5-88.5 S1 Central 1 | 0.8549497 | 1.486228 | 42.47518 | 22.06736 | 41.17305 | 36.75958 | 0.98207 | 0.3444 | 0.2684 | 0.1418
E86.5-88.5 S1 Central 2 | 0.7112781 | 1.604088 | 55.65841 | 11.08443 | 49.29972 | 39.61585 | 1.613066 | 0.2499 | 0.2222 | 0.1232
E86.5-88.5 S2 Central 1 | 0.7598634 | 1.509621 | 49.66528 | 16.13488 | 43.29224 | 40.57288 | 0.2539831 | 0.2758 | 0.2313 | 0.1194
E86.5-88.5 S2 Central 2 | 0.5280565 | 1.630916 | 67.62208 | 19.91828 | 48.00817 | 32.07354 | 0.4414401 | 0.1958 | 0.1568 | 0.094
E86.5-88.5 S3 Central 1 | 0.5928655 | 1.733257 | 65.79471 | 11.38996 | 54.92278 | 33.68726 | 0.6337624 | 0.2072 | 0.1836 | 0.1138
E86.5-88.5 S3 Central 2 | 0.6848089 | 1.57133 | 56.41851 | 17.38351 | 46.63978 | 35.9767 | 0.9732394 | 0.2232 | 0.1844 | 0.1041
E86.5-88.5 S4 Central 1 | 1.112816 | 1.551648 | 28.2817 |  |  |  | 1.578537
E86.5-88.5 S4 Central 2 | 1.022851 | 1.593418 | 35.80778 | 19.48694 | 43.61026 | 36.9028 | 0.942006 | 0.4249 | 0.3421 | 0.1853
E86.5-88.5 S1 lateral 1 | 0.9924181 | 1.594868 | 37.77426 | 17.57991 | 43.86098 | 38.55911 | 1.516062 | 0.3942 | 0.3249 | 0.1729
E86.5-88.5 S1 lateral 2 | 1.165117 | 1.507208 | 22.69696 | 19.72318 | 40.8689 | 39.40792 | 1.019884 | 0.5202 | 0.4176 | 0.2126
E86.5-88.5 S2 lateral 1 | 0.8722476 | 1.602377 | 45.5654 | 11.8146 | 48.43987 | 39.74553 | 1.17392 | 0.3301 | 0.2911 | 0.1599
E86.5-88.5 S2 lateral 2 | 1.001503 | 1.57271 | 36.31992 | 14.49317 | 44.0205 | 41.48633 | 1.548497 | 0.3512 | 0.3003 | 0.1546
E86.5-88.5 S3 lateral 1 | 1.146334 | 1.628324 | 29.60036 | 20.22684 | 49.41399 | 30.35917 |  | 0.2645 | 0.211 | 0.1307
E86.5-88.5 S3 lateral 2 | 1.060333 | 1.719712 | 38.34242 | 14.36843 | 46.87969 | 38.75188 | 1.485993 | 0.4663 | 0.3993 | 0.2186
E86.5-88.5 S4 lateral 1 | 1.256331 | 1.614593 | 22.18896 | 9.37153 | 47.47946 | 43.14901 | 3.305473 | 0.4503 | 0.4081 | 0.2138
E86.5-88.5 S4 lateral 2 | 1.186184 | 1.68927 | 29.78124 | 9.23825 | 53.59265 | 37.1691 | 3.695731 | 0.3702 | 0.336 | 0.1984
E30-32 Anterior | 1.934842 | 1.986195 | 2.585462 | 10.28793 | 60.53057 | 29.18149 | 39.07054 | 0.3091 | 0.2773 | 0.1871
E30-32 Posterior | 1.901202 | 1.953472 | 2.675753 | 12.20481 | 59.36879 | 28.4264 | 19.50813 | 0.4531 | 0.3978 | 0.269
E30-32 Lateral | 1.849885 | 1.907939 | 3.042747 | 11.41037 | 59.48451 | 29.10513 | 12.56064 | 0.3453 | 0.3059 | 0.2054
E30-32 Medial | 1.992264 | 2.032247 | 1.967391 | 8.155281 | 62.56395 | 29.28077 | 14.14514 | 0.3323 | 0.3052 | 0.2079
E41-43 Anterior | 1.918119 | 1.96454 | 2.36296 | 7.127325 | 64.12177 | 28.75091 | 12.84579 | 0.4139 | 0.3844 | 0.2654
E41-43 Posterior | 1.949717 | 1.992423 | 2.143418 | 9.106383 | 62.35461 | 28.53901 | 13.21148 | 0.3525 | 0.3204 | 0.2198
E41-43 Lateral | 1.983567 | 2.027479 | 2.165845 | 7.817758 | 67.66762 | 24.51463 | 36.08247 | 0.3863 | 0.3561 | 0.2614
E41-43 Medial | 2.016445 | 2.028392 | 0.5889929 | 12.60522 | 59.07619 | 28.31858 | 20.89957 | 0.4633 | 0.4049 | 0.2737
E58-60 Anterior | 1.916554 | 1.999909 | 4.167947 | 11.09737 | 63.30757 | 25.59505 | 18.93708 | 0.3235 | 0.2876 | 0.2048
E58-60 Posterior | 1.987809 | 2.040561 | 2.58515 | 8.13207 | 63.43626 | 28.43167 | 23.83524 | 0.3271 | 0.3005 | 0.2075
E58-60 Lateral | 1.849723 | 1.962732 | 5.757706 | 11.04707 | 60.35863 | 28.5943 | 27.98954 | 0.3123 | 0.2778 | 0.1885
E58-60 Medial | 2.015563 | 2.053288 | 1.837308 | 8.574739 | 63.42217 | 28.00309 | 19.35957 | 0.2589 | 0.2367 | 0.1642
E71-73 Anterior | 1.863589 | 1.961655 | 4.999123 | 11.24512 | 59.7375 | 29.01738 | 12 | 0.2819 | 0.2502 | 0.1684
E71-73 Posterior | 1.964983 | 2.006572 | 2.072607 | 9.371817 | 60.81494 | 29.81324 | 14.59405 | 0.2945 | 0.2669 | 0.1791
E71-73 Lateral | 1.852841 | 1.940461 | 4.515414 | 13.5988 | 58.02655 | 28.37466 | 11.87495 | 0.3993 | 0.345 | 0.2317
E71-73 Medial | 1.856868 | 1.928304 | 3.704581 | 9.637913 | 60.48988 | 29.8722 | 12.30082 | 0.3756 | 0.3394 | 0.2272
E Central Anterior | 1.866179 | 2.002486 | 6.806905 | 13.71742 | 59.84225 | 26.44033 |  | 0.2916 | 0.2516 | 0.1745
E-Central Posterior | 1.858609 | 1.996076 | 6.886873 | 11.6144 | 61.30081 | 27.08479 | 13.67704 | 0.4305 | 0.3805 | 0.2639
E-Central Lateral | 1.989929 | 2.025582 | 1.760171 | 5.01002 | 61.41171 | 33.57827 | 10.9633 | 0.4491 | 0.4266 | 0.2758
E-Central Medial | 2.016123 | 2.042447 | 1.28885 |  |  |  | 20.91381
E-Fem Neck Central | 1.494879 | 1.702595 | 12.19997 | 26.90502 | 44.99819 | 28.09679 |  | 0.2769 | 0.2024 | 0.1246
E Fem Neck Lateral | 1.014833 | 1.682105 | 39.66887 | 26.65529 | 46.34812 | 26.99659 | 2.088807 | 0.293 | 0.2149 | 0.1358
E30-32 Cancellous Lateral | 0.513949 | 1.914744 | 73.15834 | 22.88037 | 52.26481 | 24.85482 | 5.191949 | 0.1722 | 0.1328 | 0.09
E58-60 Central | 0.1080885 | 1.780142 | 93.9281 | 21.98795 | 49.09639 | 28.91566 | 0.1027733 | 0.0332 | 0.0259 | 0.0163
E-Central Central | 0.340006 | 1.998447 | 82.98649 | 26.48475 | 49.59872 | 23.91653 | 3.370635 | 0.0623 | 0.0458 | 0.0309
E41-43 Central Core | 0.1676269 | 1.926168 | 91.29739 | 20.65728 | 53.36463 | 25.97809 |  | 0.0639 | 0.0507 | 0.0341
E30-32 Central Core | 0.1748643 | 1.955281 | 91.05682 | 11.19516 | 59.75794 | 29.0469 |  | 0.0661 | 0.0587 | 0.0395