## Compression tests
Sample1 |  | Sample 2 |  | Sample 3 |  | Sample 4 |  | Sample 5 |  | Sample 6 |  | Sample 7 |  | Sample 9 |  |  |  | Sample 8 |  |  | Diameter | Height | Mass | Volume | Density | Compressive strength (MPa) |  | Modulus
Stres | Strain (%) | Stress | Strain (%) | microns | Strain | Stress | Strain (%) | Stress | Strain (%) | Stress | Strain (%) | Stress | Strain (%) | Stress | Strain (%) | Stress | Strain (%) | Stress | Strain (%) |  | (mm) | (mm) | (g) | (cm3) | (g/cm3) | 10% strain | 20% strain | (MPa) | ρ (app) | ρ (rel) | Porosity (%)
0.01955255 | 0.0004705882 | 0.01497909 | 0 | 0.01659233 | 0 | 0.02061006 | 0.0002222222 | 0.01776049 | 0 | 0.01992541 | 0.0004705882 | 0.01582206 | 0.0004705882 | 0.01582206 | 0.0004705882 | 0.01582206 | 0.0004705882 | Sample 8 |  | Sample 1 | 25 | 20 | 0.243 | 9.817477 | 0.02475178 | 0.09047999 | 0.1007763 | 0.9421727 | 24.75 | 1345 | 98.15985
0.02106109 | 0.09552941 | 0.01634517 | 0.0806 | 0.017884 | 0.1074667 | 0.02247956 | 0.08977778 | 0.01931593 | 0.08955556 | 0.02155114 | 0.09505882 | 0.01723966 | 0.09552941 | 0.01723966 | 0.09552941 | 0.01723966 | 0.09552941 | Stress | Strain (%) | Sample 2 | 25 | 17 | 0.297 | 8.344855 | 0.03559079 | 0.08402901 | 0.09613085 | 0.9404995 | 35.9 | 1345 | 97.33086
0.02248054 | 0.1957647 | 0.01775897 | 0.1662 | 0.01905845 | 0.2224 | 0.0237724 | 0.1853333 | 0.02017087 | 0.1842222 | 0.02281863 | 0.1957647 | 0.0184909 | 0.1955294 | 0.0184909 | 0.1955294 | 0.0184909 | 0.1955294 | 0.01992541 | 0.0004705882 | Sample 3 | 25 | 15 | 0.226 | 7.363108 | 0.03069356 | 0.06951429 | 0.1024867 | 0.9388108 | 30.69 | 1345 | 97.71822
0.02351679 | 0.2948235 | 0.01866826 | 0.2502 | 0.01988235 | 0.3333333 | 0.0246922 | 0.2782222 | 0.02043382 | 0.2777778 | 0.02347927 | 0.2945882 | 0.01949955 | 0.2945882 | 0.01949955 | 0.2945882 | 0.01949955 | 0.2945882 | 0.02155114 | 0.09505882 | Sample 4 | 25 | 17 | 0.254 | 8.344855 | 0.03043791 | 0.08893615 | 0.09985302 | 0.9360046 | 30.43 | 1345 | 97.73755
0.0237909 | 0.3929412 | 0.01933159 | 0.3336 | 0.02051875 | 0.4437333 | 0.02499091 | 0.3706667 | 0.020737 | 0.3704444 | 0.02404146 | 0.3934118 | 0.02027754 | 0.3931765 | 0.02027754 | 0.3931765 | 0.02027754 | 0.3931765 | 0.02281863 | 0.1957647 | Sample 5 | 25 | 18 | 0.228 | 8.835729 | 0.02580432 | 0.07806352 | 0.0986384 | 0.9312192 | 25.8 | 1345 | 98.08178
0.02381764 | 0.4905882 | 0.01982311 | 0.4166 | 0.02088567 | 0.5552 | 0.02528861 | 0.4626667 | 0.02111785 | 0.4633333 | 0.02439008 | 0.4905882 | 0.02042429 | 0.4910588 | 0.02042429 | 0.4910588 | 0.02042429 | 0.4910588 | 0.02347927 | 0.2945882 | Sample 6 | 25 | 17 | 0.215 | 8.344855 | 0.02576438 | 0.08983849 | 0.1009457 | 0.926676 | 25.76 | 1345 | 98.08476
0.02384142 | 0.588 | 0.02000554 | 0.49960005 | 0.02126422 | 0.6672 | 0.02582069 | 0.5555556 | 0.02137116 | 0.5551112 | 0.02465196 | 0.5882353 | 0.02060812 | 0.5884706 | 0.02060812 | 0.5884706 | 0.02060812 | 0.5884706 | 0.02404146 | 0.3934118 | Sample 7 | 25 | 17 | 0.2 | 8.344855 | 0.02396686 | 0.07359938 | 0.09093713 | 0.9211785 | 23.96 | 1345 | 98.21859
0.02392316 | 0.6865882 | 0.02027724 | 0.5832 | 0.02161369 | 0.7776 | 0.02632827 | 0.6484444 | 0.02161519 | 0.6482222 | 0.02486793 | 0.6861176 | 0.02088795 | 0.6865882 | 0.02088795 | 0.6865882 | 0.02088795 | 0.6865882 | 0.02439008 | 0.4905882 | Sample8 | 25 | 17 | 0.215 | 8.344855 | 0.02576438 | 0.08983849 | 0.1009457 | 0.9142872 | 25.76438 | 1345 | 98.08443
0.02396889 | 0.7849412 | 0.02054898 | 0.6668 | 0.02192864 | 0.8882667 | 0.0266549 | 0.7413333 | 0.02186396 | 0.7411111 | 0.02506884 | 0.7847059 | 0.02117587 | 0.7849412 | 0.02117587 | 0.7849412 | 0.02117587 | 0.7849412 | 0.02465196 | 0.5882353 | Average | 25 | 17.25 | 0.23475 | 8.467574 | 0.02784675 | 0.08303742 | 0.09883921 | 0.9313561 | Average |  | 97.927
0.02407816 | 0.8828235 | 0.02083501 | 0.7502 | 0.02230432 | 0.9992 | 0.02720368 | 0.8335556 | 0.02216632 | 0.8337778 | 0.02544028 | 0.8830588 | 0.02148571 | 0.8830588 | 0.02148571 | 0.8830588 | 0.02148571 | 0.8830588 | 0.02486793 | 0.6861176 | SDEV | 0 | 1.299038 | 0.02833615 | 0.6376638 | 0.003746083 | 0.007748956 | 0.003478088 | 0.009318229 | SDEV |  | 0.2845493
0.02427204 | 0.9797647 | 0.02123841 | 0.833 | 0.02269145 | 1.110667 | 0.0279201 | 0.926 | 0.02256481 | 0.9257778 | 0.02590207 | 0.9807059 | 0.02173559 | 0.9802353 | 0.02173559 | 0.9802353 | 0.02173559 | 0.9802353 | 0.02506884 | 0.7847059
0.02448064 | 1.078118 | 0.02177548 | 0.9162 | 0.0229627 | 1.221867 | 0.02854084 | 1.018889 | 0.02285795 | 1.018889 | 0.02636617 | 1.078588 | 0.02197627 | 1.078824 | 0.02197627 | 1.078824 | 0.02197627 | 1.078824 | 0.02544028 | 0.8830588 |  |  |  |  | Density | Compressive strength
0.0245835 | 1.177412 | 0.0221413 | 0.9998 | 0.02310561 | 1.333067 | 0.02911746 | 1.111556 | 0.02308758 | 1.111556 | 0.02663227 | 1.176706 | 0.02240037 | 1.177176 | 0.02240037 | 1.177176 | 0.02240037 | 1.177176 | 0.02590207 | 0.9807059 | Name | Description |  |  | kg/m3 | kPa (10%) | kPa (20%)
0.02476609 | 1.275765 | 0.02254644 | 1.0838 | 0.02315073 | 1.444 | 0.02977544 | 1.204222 | 0.02320227 | 1.204 | 0.02700595 | 1.275059 | 0.02282256 | 1.275529 | 0.02282256 | 1.275529 | 0.02282256 | 1.275529 | 0.02636617 | 1.078588 | Ethafoam-180 | Polyethylene (Dow chemical) |  |  | 29 | 30 | 0.048
0.0253082 | 1.372706 | 0.02287164 | 1.1664 | 0.02342319 | 1.556267 | 0.0305222 | 1.296444 | 0.02353024 | 1.296 | 0.02769874 | 1.372706 | 0.02303698 | 1.372706 | 0.02303698 | 1.372706 | 0.02303698 | 1.372706 | 0.02663227 | 1.176706 | EPS-100 | EPS 100 Jablite |  |  | 20 | 100
0.02587292 | 1.470588 | 0.02314348 | 1.2498 | 0.02335168 | 1.666667 | 0.03121928 | 1.388444 | 0.02354169 | 1.388667 | 0.02828107 | 1.470588 | 0.02315236 | 1.470824 | 0.02315236 | 1.470824 | 0.02315236 | 1.470824 | 0.02700595 | 1.275059 | This Foam | CNF/PVA open foam |  |  | 28 | 82 | 100
0.02634321 | 1.568941 | 0.02328945 | 1.333 | 0.02354346 | 1.777333 | 0.03182115 | 1.481778 | 0.02369136 | 1.481778 | 0.02879263 | 1.568941 | 0.02352287 | 1.569176 | 0.02352287 | 1.569176 | 0.02352287 | 1.569176 | 0.02769874 | 1.372706
0.02682811 | 1.667294 | 0.02346456 | 1.4166 | 0.02366394 | 1.888533 | 0.0324504 | 1.574667 | 0.02377503 | 1.574889 | 0.02934015 | 1.667765 | 0.02348365 | 1.667765 | 0.02348365 | 1.667765 | 0.02348365 | 1.667765 | 0.02828107 | 1.470588
0.02736379 | 1.765176 | 0.0235303 | 1.4998 | 0.02372096 | 2.000533 | 0.03305289 | 1.666889 | 0.02378237 | 1.666889 | 0.02999144 | 1.764706 | 0.02365366 | 1.765412 | 0.02365366 | 1.765412 | 0.02365366 | 1.765412 | 0.02879263 | 1.568941
0.02793724 | 1.862824 | 0.0236331 | 1.583 | 0.0237777 | 2.110667 | 0.03358961 | 1.759333 | 0.02406861 | 1.759111 | 0.03056927 | 1.862824 | 0.02371669 | 1.863059 | 0.02371669 | 1.863059 | 0.02371669 | 1.863059 | 0.02934015 | 1.667765
0.02843767 | 1.960941 | 0.02378809 | 1.6666 | 0.02407672 | 2.221867 | 0.03419663 | 1.852 | 0.02434653 | 1.851556 | 0.03106586 | 1.960941 | 0.02382845 | 1.960706 | 0.02382845 | 1.960706 | 0.02382845 | 1.960706 | 0.02999144 | 1.764706
0.02898694 | 2.059529 | 0.0238391 | 1.7502 | 0.02442912 | 2.333067 | 0.03480355 | 1.945111 | 0.02460199 | 1.944444 | 0.03162259 | 2.059529 | 0.02395726 | 2.059529 | 0.02395726 | 2.059529 | 0.02395726 | 2.059529 | 0.03056927 | 1.862824
0.02963635 | 2.157176 | 0.02391083 | 1.833 | 0.02467199 | 2.444533 | 0.03538501 | 2.037111 | 0.02471172 | 2.037556 | 0.03225836 | 2.157176 | 0.02426217 | 2.157647 | 0.02426217 | 2.157647 | 0.02426217 | 2.157647 | 0.03106586 | 1.960941
0.03022228 | 2.255059 | 0.02417141 | 1.9162 | 0.02483203 | 2.5552 | 0.0360134 | 2.129333 | 0.02481816 | 2.129778 | 0.03291521 | 2.255059 | 0.02458545 | 2.255294 | 0.02458545 | 2.255294 | 0.02458545 | 2.255294 | 0.03162259 | 2.059529
0.03084645 | 2.353176 | 0.02449345 | 1.9998 | 0.02493642 | 2.666667 | 0.03670114 | 2.222222 | 0.02489121 | 2.222 | 0.03352313 | 2.352941 | 0.0247154 | 2.353176 | 0.0247154 | 2.353176 | 0.0247154 | 2.353176 | 0.03225836 | 2.157176
0.0314772 | 2.451765 | 0.02469265 | 2.0838 | 0.02504315 | 2.7776 | 0.03742231 | 2.315333 | 0.02508646 | 2.314889 | 0.03417155 | 2.451765 | 0.0248324 | 2.451294 | 0.0248324 | 2.451294 | 0.0248324 | 2.451294 | 0.03291521 | 2.255059
0.03206722 | 2.549647 | 0.02473922 | 2.1668 | 0.02540174 | 2.889067 | 0.03812294 | 2.407333 | 0.02553291 | 2.407556 | 0.03481217 | 2.549412 | 0.02505209 | 2.549882 | 0.02505209 | 2.549882 | 0.02505209 | 2.549882 | 0.03352313 | 2.352941
0.03263705 | 2.646824 | 0.02488614 | 2.2496 | 0.02596455 | 3.000267 | 0.03878705 | 2.499778 | 0.02617328 | 2.499778 | 0.03549286 | 2.647294 | 0.02531949 | 2.647294 | 0.02531949 | 2.647294 | 0.02531949 | 2.647294 | 0.03417155 | 2.451765
0.0332297 | 2.744941 | 0.02524876 | 2.333 | 0.02635916 | 3.110933 | 0.0391598 | 2.592667 | 0.02649433 | 2.592444 | 0.03624854 | 2.745647 | 0.02584232 | 2.745176 | 0.02584232 | 2.745176 | 0.02584232 | 2.745176 | 0.03481217 | 2.549412
0.03377556 | 2.843294 | 0.02567014 | 2.417 | 0.02664561 | 3.2216 | 0.03978222 | 2.685778 | 0.02679229 | 2.685111 | 0.03699397 | 2.844471 | 0.02643486 | 2.843529 | 0.02643486 | 2.843529 | 0.02643486 | 2.843529 | 0.03549286 | 2.647294
0.03430128 | 2.942118 | 0.02614723 | 2.4996 | 0.02711873 | 3.333333 | 0.04056096 | 2.778 | 0.02747114 | 2.778444 | 0.03768114 | 2.941176 | 0.02673824 | 2.942118 | 0.02673824 | 2.942118 | 0.02673824 | 2.942118 | 0.03624854 | 2.745647
0.03485988 | 3.039294 | 0.02650903 | 2.583 | 0.02771575 | 3.444533 | 0.04139801 | 2.870444 | 0.02811219 | 2.870222 | 0.03826587 | 3.038824 | 0.02755045 | 3.039294 | 0.02755045 | 3.039294 | 0.02755045 | 3.039294 | 0.03699397 | 2.844471
0.03548372 | 3.137176 | 0.02702685 | 2.6664 | 0.02823444 | 3.556 | 0.04225361 | 2.963111 | 0.02863487 | 2.962667 | 0.03893065 | 3.136941 | 0.02820531 | 3.137176 | 0.02820531 | 3.137176 | 0.02820531 | 3.137176 | 0.03768114 | 2.941176
0.03612798 | 3.235294 | 0.0276724 | 2.7502 | 0.02872469 | 3.666133 | 0.04309379 | 3.056222 | 0.02912855 | 3.055556 | 0.03967254 | 3.236 | 0.02888268 | 3.235529 | 0.02888268 | 3.235529 | 0.02888268 | 3.235529 | 0.03826587 | 3.038824
0.03679618 | 3.334118 | 0.02825176 | 2.8332 | 0.02932259 | 3.7776 | 0.04390857 | 3.148444 | 0.02974812 | 3.148444 | 0.04050459 | 3.334118 | 0.02969151 | 3.334353 | 0.02969151 | 3.334353 | 0.02969151 | 3.334353 | 0.03893065 | 3.136941
0.0374824 | 3.431529 | 0.02876098 | 2.9164005 | 0.0299475 | 3.889067 | 0.04471781 | 3.240667 | 0.03038187 | 3.240667 | 0.04129201 | 3.432 | 0.03040504 | 3.432 | 0.03040504 | 3.432 | 0.03040504 | 3.432 | 0.03967254 | 3.236
0.03819161 | 3.529647 | 0.02945057 | 2.9996 | 0.03055683 | 4.000267 | 0.04553474 | 3.333111 | 0.03102606 | 3.333111 | 0.04224679 | 3.529412 | 0.03105354 | 3.529647 | 0.03105354 | 3.529647 | 0.03105354 | 3.529647 | 0.04050459 | 3.334118
0.0389199 | 3.627765 | 0.03017502 | 3.0836 | 0.03111115 | 4.110401 | 0.04638709 | 3.426667 | 0.03163216 | 3.426222 | 0.04325626 | 3.628001 | 0.03163143 | 3.627529 | 0.03163143 | 3.627529 | 0.03163143 | 3.627529 | 0.04129201 | 3.432
0.03967063 | 3.725882 | 0.03079803 | 3.1668 | 0.03166737 | 4.2224 | 0.04718734 | 3.518889 | 0.03223505 | 3.519112 | 0.04423216 | 3.725882 | 0.0323897 | 3.726353 | 0.0323897 | 3.726353 | 0.0323897 | 3.726353 | 0.04224679 | 3.529412
0.0404196 | 3.823765 | 0.03137405 | 3.2502 | 0.03224585 | 4.3336 | 0.04797812 | 3.610889 | 0.03281995 | 3.611111 | 0.04523748 | 3.824471 | 0.0331951 | 3.823765 | 0.0331951 | 3.823765 | 0.0331951 | 3.823765 | 0.04325626 | 3.628001
0.04120404 | 3.921412 | 0.03191346 | 3.3328 | 0.03277236 | 4.444534 | 0.04878206 | 3.703556 | 0.03337173 | 3.703556 | 0.04626675 | 3.922118 | 0.03399509 | 3.921882 | 0.03399509 | 3.921882 | 0.03399509 | 3.921882 | 0.04423216 | 3.725882
0.042015 | 4.019529 | 0.03243046 | 3.4158 | 0.03330059 | 4.5552 | 0.04967519 | 3.796889 | 0.0338913 | 3.796222 | 0.04724931 | 4.020235 | 0.03477709 | 4.019765 | 0.03477709 | 4.019765 | 0.03477709 | 4.019765 | 0.04523748 | 3.824471
0.04286534 | 4.118588 | 0.03300051 | 3.5 | 0.03385086 | 4.666401 | 0.0505522 | 3.889111 | 0.03446613 | 3.889778 | 0.04825439 | 4.118118 | 0.0356343 | 4.118824 | 0.0356343 | 4.118824 | 0.0356343 | 4.118824 | 0.04626675 | 3.922118
0.04374604 | 4.216 | 0.03357372 | 3.5836 | 0.0344106 | 4.777867 | 0.05141824 | 3.981778 | 0.03500458 | 3.981556 | 0.04925769 | 4.216 | 0.03647846 | 4.216 | 0.03647846 | 4.216 | 0.03647846 | 4.216 | 0.04724931 | 4.020235
0.0445998 | 4.313647 | 0.03417542 | 3.6664 | 0.03499741 | 4.889333 | 0.05225732 | 4.074222 | 0.03557549 | 4.073556 | 0.05025027 | 4.313412 | 0.03728437 | 4.313412 | 0.03728437 | 4.313412 | 0.03728437 | 4.313412 | 0.04825439 | 4.118118
0.04547243 | 4.411765 | 0.03477041 | 3.7502005 | 0.03556783 | 5 | 0.05309161 | 4.167111 | 0.03620641 | 4.165778 | 0.05126708 | 4.412471 | 0.03806759 | 4.412001 | 0.03806759 | 4.412001 | 0.03806759 | 4.412001 | 0.04925769 | 4.216
0.04637194 | 4.510588 | 0.03541341 | 3.8332 | 0.03616322 | 5.110667 | 0.05400931 | 4.259111 | 0.03683839 | 4.259556 | 0.05226486 | 4.510588 | 0.03879223 | 4.510588 | 0.03879223 | 4.510588 | 0.03879223 | 4.510588 | 0.05025027 | 4.313412
0.04734792 | 4.608235 | 0.03605771 | 3.9164 | 0.03680816 | 5.222134 | 0.05481301 | 4.351111 | 0.03745721 | 4.352 | 0.05331554 | 4.608706 | 0.03942983 | 4.608235 | 0.03942983 | 4.608235 | 0.03942983 | 4.608235 | 0.05126708 | 4.412471
0.04829983 | 4.706353 | 0.03669155 | 3.9996 | 0.03741593 | 5.3336 | 0.05567682 | 4.444889 | 0.03809671 | 4.444889 | 0.05430798 | 4.705647 | 0.04022709 | 4.706588 | 0.04022709 | 4.706588 | 0.04022709 | 4.706588 | 0.05226486 | 4.510588
0.0492897 | 4.804235 | 0.03723041 | 4.0832 | 0.03791931 | 5.444533 | 0.05655251 | 4.537778 | 0.0386322 | 4.537111 | 0.05538448 | 4.804235 | 0.0410033 | 4.804 | 0.0410033 | 4.804 | 0.0410033 | 4.804 | 0.05331554 | 4.608706
0.0502798 | 4.902353 | 0.03784963 | 4.167 | 0.03837853 | 5.5552 | 0.05733037 | 4.630223 | 0.03917021 | 4.629778 | 0.05647285 | 4.902824 | 0.04180702 | 4.902353 | 0.04180702 | 4.902353 | 0.04180702 | 4.902353 | 0.05430798 | 4.705647
0.05126338 | 5 | 0.03857078 | 4.2504 | 0.0390329 | 5.666667 | 0.05813474 | 4.722444 | 0.03974282 | 4.722 | 0.05745542 | 5.000941 | 0.04272227 | 5 | 0.04272227 | 5 | 0.04272227 | 5 | 0.05538448 | 4.804235
0.05229508 | 5.098588 | 0.03925866 | 4.3326005 | 0.03974511 | 5.777867 | 0.05893974 | 4.814667 | 0.04035229 | 4.815111 | 0.05842254 | 5.097882 | 0.04365266 | 5.098588 | 0.04365266 | 5.098588 | 0.04365266 | 5.098588 | 0.05647285 | 4.902824
0.0533772 | 5.196471 | 0.03996537 | 4.4164 | 0.04040823 | 5.889067 | 0.05976578 | 4.907778 | 0.04099364 | 4.907333 | 0.0593177 | 5.196706 | 0.04455793 | 5.196471 | 0.04455793 | 5.196471 | 0.04455793 | 5.196471 | 0.05745542 | 5.000941
0.05448743 | 5.294588 | 0.04072714 | 4.5 | 0.04105938 | 5.999733 | 0.06058916 | 5.000667 | 0.0416508 | 5.000667 | 0.06030405 | 5.294353 | 0.04544558 | 5.295059 | 0.04544558 | 5.295059 | 0.04544558 | 5.295059 | 0.05842254 | 5.097882
0.05556889 | 5.392235 | 0.04152423 | 4.5836 | 0.04172325 | 6.110934 | 0.0614719 | 5.092889 | 0.04242164 | 5.093111 | 0.06135142 | 5.392941 | 0.04628319 | 5.392471 | 0.04628319 | 5.392471 | 0.04628319 | 5.392471 | 0.0593177 | 5.196706
0.05665445 | 5.490588 | 0.04235539 | 4.6666 | 0.04245106 | 6.221867 | 0.06235191 | 5.184444 | 0.04312032 | 5.185111 | 0.06213421 | 5.490353 | 0.04711461 | 5.490824 | 0.04711461 | 5.490824 | 0.04711461 | 5.490824 | 0.06030405 | 5.294353
0.05776515 | 5.588235 | 0.0431873 | 4.7496 | 0.04324505 | 6.333867 | 0.06319213 | 5.278 | 0.04383446 | 5.277333 | 0.06315124 | 5.588471 | 0.04794555 | 5.588235 | 0.04794555 | 5.588235 | 0.04794555 | 5.588235 | 0.06135142 | 5.392941
0.0589163 | 5.686824 | 0.04403846 | 4.8332 | 0.0439924 | 6.444 | 0.06395107 | 5.371111 | 0.04462006 | 5.370667 | 0.06411005 | 5.687059 | 0.04875533 | 5.686824 | 0.04875533 | 5.686824 | 0.04875533 | 5.686824 | 0.06213421 | 5.490353
0.06005017 | 5.784706 | 0.04489869 | 4.9168005 | 0.04471471 | 6.554667 | 0.0646727 | 5.463778 | 0.04538758 | 5.463333 | 0.06505272 | 5.785176 | 0.04957563 | 5.785176 | 0.04957563 | 5.785176 | 0.04957563 | 5.785176 | 0.06315124 | 5.588471
0.06116354 | 5.882824 | 0.04571677 | 4.9998 | 0.04549019 | 6.6664 | 0.06541455 | 5.555333 | 0.04614562 | 5.556444 | 0.0659242 | 5.882824 | 0.05039469 | 5.883294 | 0.05039469 | 5.883294 | 0.05039469 | 5.883294 | 0.06411005 | 5.687059
0.06231242 | 5.980235 | 0.04656905 | 5.0832 | 0.04628052 | 6.778133 | 0.06617351 | 5.648444 | 0.04688178 | 5.647778 | 0.06674755 | 5.980471 | 0.05112916 | 5.980235 | 0.05112916 | 5.980235 | 0.05112916 | 5.980235 | 0.06505272 | 5.785176
0.06340468 | 6.078824 | 0.04743867 | 5.1666 | 0.04704362 | 6.888533 | 0.06697633 | 5.741333 | 0.04761417 | 5.740889 | 0.06758942 | 6.078353 | 0.05192947 | 6.078824 | 0.05192947 | 6.078824 | 0.05192947 | 6.078824 | 0.0659242 | 5.882824
0.06448566 | 6.176941 | 0.04826716 | 5.2502 | 0.04785788 | 7 | 0.06773415 | 5.834 | 0.04836028 | 5.833778 | 0.06842883 | 6.177412 | 0.05267568 | 6.177412 | 0.05267568 | 6.177412 | 0.05267568 | 6.177412 | 0.06674755 | 5.980471
0.06558046 | 6.275294 | 0.04911651 | 5.3332 | 0.04860354 | 7.110933 | 0.06842488 | 5.925778 | 0.04907566 | 5.926222 | 0.0692451 | 6.275294 | 0.05339361 | 6.275529 | 0.05339361 | 6.275529 | 0.05339361 | 6.275529 | 0.06758942 | 6.078353
0.06668389 | 6.372471 | 0.04992833 | 5.4164 | 0.04932616 | 7.2224 | 0.06926573 | 6.018889 | 0.04979282 | 6.018222 | 0.07002269 | 6.372941 | 0.0541105 | 6.372706 | 0.0541105 | 6.372706 | 0.0541105 | 6.372706 | 0.06842883 | 6.177412
0.06778536 | 6.471294 | 0.05077179 | 5.4996 | 0.05008371 | 7.333067 | 0.07005667 | 6.111556 | 0.05056828 | 6.111333 | 0.07079475 | 6.470588 | 0.05483729 | 6.471059 | 0.05483729 | 6.471059 | 0.05483729 | 6.471059 | 0.0692451 | 6.275294
0.06877821 | 6.568941 | 0.05165628 | 5.5834 | 0.0508304 | 7.444267 | 0.07080838 | 6.204444 | 0.05136505 | 6.204 | 0.07156249 | 6.568941 | 0.05557025 | 6.568941 | 0.05557025 | 6.568941 | 0.05557025 | 6.568941 | 0.07002269 | 6.372941
0.06975392 | 6.667294 | 0.05249972 | 5.6668 | 0.05160674 | 7.5552 | 0.07154591 | 6.296667 | 0.05213535 | 6.296667 | 0.07233363 | 6.667529 | 0.05623466 | 6.666824 | 0.05623466 | 6.666824 | 0.05623466 | 6.666824 | 0.07079475 | 6.470588
0.07069277 | 6.764471 | 0.0533393 | 5.75 | 0.05242221 | 7.6672 | 0.07221747 | 6.388889 | 0.05287913 | 6.388889 | 0.07308273 | 6.765176 | 0.05688368 | 6.764706 | 0.05688368 | 6.764706 | 0.05688368 | 6.764706 | 0.07156249 | 6.568941
0.07160255 | 6.862824 | 0.05419408 | 5.8328 | 0.05320478 | 7.7776 | 0.07292648 | 6.481778 | 0.05363438 | 6.481556 | 0.07384709 | 6.863059 | 0.0575737 | 6.863294 | 0.0575737 | 6.863294 | 0.0575737 | 6.863294 | 0.07233363 | 6.667529
0.07253001 | 6.961412 | 0.05505663 | 5.9162 | 0.05394218 | 7.888267 | 0.07360859 | 6.574889 | 0.05443437 | 6.574667 | 0.07462226 | 6.961176 | 0.05819168 | 6.961412 | 0.05819168 | 6.961412 | 0.05819168 | 6.961412 | 0.07308273 | 6.765176
0.07344904 | 7.059529 | 0.05595915 | 6.0002 | 0.05470457 | 7.9992 | 0.07424516 | 6.666889 | 0.05520989 | 6.667333 | 0.07532587 | 7.059529 | 0.0588466 | 7.06 | 0.0588466 | 7.06 | 0.0588466 | 7.06 | 0.07384709 | 6.863059
0.07432609 | 7.157176 | 0.05682904 | 6.0832 | 0.05551201 | 8.111467 | 0.07489737 | 6.759556 | 0.05598545 | 6.759333 | 0.07588954 | 7.156941 | 0.05954491 | 7.157176 | 0.05954491 | 7.157176 | 0.05954491 | 7.157176 | 0.07462226 | 6.961176
0.07519292 | 7.255059 | 0.057702 | 6.1664 | 0.0563109 | 8.222133 | 0.07557119 | 6.852 | 0.05670277 | 6.851556 | 0.07647088 | 7.255059 | 0.06012058 | 7.254824 | 0.06012058 | 7.254824 | 0.06012058 | 7.254824 | 0.07532587 | 7.059529
0.07597797 | 7.353412 | 0.05856231 | 6.25 | 0.05709634 | 8.333333 | 0.07616302 | 6.944667 | 0.05740424 | 6.944222 | 0.07708658 | 7.353176 | 0.06075022 | 7.353412 | 0.06075022 | 7.353412 | 0.06075022 | 7.353412 | 0.07588954 | 7.156941
0.07672401 | 7.451765 | 0.05942975 | 6.3334 | 0.05787457 | 8.444267 | 0.07678884 | 7.037556 | 0.05807128 | 7.036667 | 0.07773093 | 7.452235 | 0.06137497 | 7.452 | 0.06137497 | 7.452 | 0.06137497 | 7.452 | 0.07647088 | 7.255059
0.07745911 | 7.549647 | 0.0602761 | 6.4162 | 0.05867164 | 8.555733 | 0.07727971 | 7.129778 | 0.05888563 | 7.130222 | 0.07831872 | 7.549647 | 0.06198466 | 7.549647 | 0.06198466 | 7.549647 | 0.06198466 | 7.549647 | 0.07708658 | 7.353176
0.07821759 | 7.647059 | 0.06110373 | 6.4996 | 0.05949983 | 8.666133 | 0.07775985 | 7.222222 | 0.05964239 | 7.222667 | 0.07891381 | 7.647059 | 0.06256691 | 7.647529 | 0.06256691 | 7.647529 | 0.06256691 | 7.647529 | 0.07773093 | 7.452235
0.07891153 | 7.745176 | 0.06190073 | 6.5832 | 0.06038949 | 8.7776 | 0.07825361 | 7.314889 | 0.06038159 | 7.314667 | 0.07951863 | 7.745176 | 0.06316459 | 7.745176 | 0.06316459 | 7.745176 | 0.06316459 | 7.745176 | 0.07831872 | 7.549647
0.07961759 | 7.843529 | 0.06274425 | 6.6668 | 0.06127952 | 8.889067 | 0.07882657 | 7.408222 | 0.06111205 | 7.407333 | 0.08013784 | 7.843765 | 0.06373019 | 7.843529 | 0.06373019 | 7.843529 | 0.06373019 | 7.843529 | 0.07891381 | 7.647059
0.08028428 | 7.941647 | 0.06353847 | 6.7498 | 0.06221564 | 9.000267 | 0.07933117 | 7.5 | 0.06179724 | 7.500444 | 0.08072614 | 7.941647 | 0.06435578 | 7.941882 | 0.06435578 | 7.941882 | 0.06435578 | 7.941882 | 0.07951863 | 7.745176
0.08089771 | 8.039529 | 0.06435673 | 6.833 | 0.06308668 | 9.110933 | 0.07981093 | 7.592444 | 0.06246829 | 7.592667 | 0.0813691 | 8.039529 | 0.06495565 | 8.039294 | 0.06495565 | 8.039294 | 0.06495565 | 8.039294 | 0.08013784 | 7.843765
0.08152983 | 8.137647 | 0.06517255 | 6.9164 | 0.06397054 | 9.221867 | 0.08029364 | 7.685111 | 0.06311822 | 7.685111 | 0.08202029 | 8.137412 | 0.06545729 | 8.137647 | 0.06545729 | 8.137647 | 0.06545729 | 8.137647 | 0.08072614 | 7.941647
0.0821803 | 8.235765 | 0.0660327 | 7.0004 | 0.06480158 | 9.333067 | 0.08081932 | 7.778444 | 0.06378224 | 7.777778 | 0.08254793 | 8.236 | 0.06599833 | 8.235529 | 0.06599833 | 8.235529 | 0.06599833 | 8.235529 | 0.0813691 | 8.039529
0.08280612 | 8.334353 | 0.06683833 | 7.0832 | 0.06561923 | 9.4448 | 0.0812453 | 7.870444 | 0.06446821 | 7.870889 | 0.08300352 | 8.333647 | 0.06647491 | 8.334118 | 0.06647491 | 8.334118 | 0.06647491 | 8.334118 | 0.08202029 | 8.137412
0.08332799 | 8.431529 | 0.06763357 | 7.1664 | 0.06645024 | 9.556 | 0.08171383 | 7.962889 | 0.06505111 | 7.962667 | 0.08353591 | 8.431294 | 0.06697867 | 8.431529 | 0.06697867 | 8.431529 | 0.06697867 | 8.431529 | 0.08254793 | 8.236
0.08390745 | 8.529647 | 0.06845802 | 7.2498 | 0.06726001 | 9.666933 | 0.08210547 | 8.055556 | 0.06571318 | 8.055333 | 0.08407442 | 8.529882 | 0.06751553 | 8.529412 | 0.06751553 | 8.529412 | 0.06751553 | 8.529412 | 0.08300352 | 8.333647
0.08446074 | 8.627294 | 0.06923338 | 7.3332 | 0.06798926 | 9.776267 | 0.08252075 | 8.148667 | 0.06638664 | 8.148 | 0.08468584 | 8.628235 | 0.06800672 | 8.627765 | 0.06800672 | 8.627765 | 0.06800672 | 8.627765 | 0.08353591 | 8.431294
0.08498278 | 8.725176 | 0.06996698 | 7.4164 | 0.0687548 | 9.8888 | 0.08288282 | 8.241333 | 0.06701186 | 8.241333 | 0.08506943 | 8.726118 | 0.06856304 | 8.726588 | 0.06856304 | 8.726588 | 0.06856304 | 8.726588 | 0.08407442 | 8.529882
0.08551732 | 8.823529 | 0.07062976 | 7.4998 | 0.06951429 | 10.00053 | 0.08323672 | 8.333333 | 0.06765797 | 8.333556 | 0.08554159 | 8.823765 | 0.06902824 | 8.823765 | 0.06902824 | 8.823765 | 0.06902824 | 8.823765 | 0.08468584 | 8.628235
0.08602056 | 8.921647 | 0.07126498 | 7.583 | 0.07029458 | 10.11147 | 0.08360291 | 8.425778 | 0.06826748 | 8.425778 | 0.08595292 | 8.921647 | 0.06946002 | 8.921412 | 0.06946002 | 8.921412 | 0.06946002 | 8.921412 | 0.08506943 | 8.726118
0.08648574 | 9.02 | 0.07194117 | 7.6672 | 0.0709903 | 10.22187 | 0.0840053 | 8.519333 | 0.06892314 | 8.518222 | 0.08637704 | 9.020235 | 0.0698838 | 9.019765 | 0.0698838 | 9.019765 | 0.0698838 | 9.019765 | 0.08554159 | 8.823765
0.08694733 | 9.118588 | 0.07251486 | 7.7496 | 0.07169481 | 10.33333 | 0.08438399 | 8.611333 | 0.0695311 | 8.611333 | 0.08681612 | 9.117882 | 0.07030305 | 9.118353 | 0.07030305 | 9.118353 | 0.07030305 | 9.118353 | 0.08595292 | 8.921647
0.08739541 | 9.215765 | 0.07313199 | 7.8334 | 0.0724449 | 10.44427 | 0.0847435 | 8.703556 | 0.07011893 | 8.703778 | 0.08722216 | 9.216471 | 0.07066248 | 9.216235 | 0.07066248 | 9.216235 | 0.07066248 | 9.216235 | 0.08637704 | 9.020235
0.08781725 | 9.313882 | 0.07367774 | 7.9164 | 0.07313513 | 10.55573 | 0.08510296 | 8.796222 | 0.07067776 | 8.796222 | 0.08759633 | 9.314118 | 0.07107878 | 9.313882 | 0.07107878 | 9.313882 | 0.07107878 | 9.313882 | 0.08681612 | 9.117882
0.08825272 | 9.412235 | 0.07423477 | 8 | 0.07379632 | 10.66613 | 0.08549323 | 8.889333 | 0.07131742 | 8.889111 | 0.08797097 | 9.412235 | 0.0714425 | 9.412235 | 0.0714425 | 9.412235 | 0.0714425 | 9.412235 | 0.08722216 | 9.216471
0.08871321 | 9.510588 | 0.07483501 | 8.0832 | 0.07447565 | 10.77813 | 0.08579131 | 8.981778 | 0.07197101 | 8.982222 | 0.08830658 | 9.510353 | 0.07184195 | 9.510588 | 0.07184195 | 9.510588 | 0.07184195 | 9.510588 | 0.08759633 | 9.314118
0.08905037 | 9.608235 | 0.0753704 | 8.1668 | 0.07507737 | 10.88773 | 0.08610954 | 9.074222 | 0.07249997 | 9.074 | 0.08858765 | 9.608471 | 0.07217326 | 9.608 | 0.07217326 | 9.608 | 0.07217326 | 9.608 | 0.08797097 | 9.412235
0.08941548 | 9.705882 | 0.07588608 | 8.2496 | 0.07570611 | 11.00053 | 0.08642518 | 9.166667 | 0.07318341 | 9.166444 | 0.08897983 | 9.706118 | 0.07252637 | 9.705882 | 0.07252637 | 9.705882 | 0.07252637 | 9.705882 | 0.08830658 | 9.510353
0.08976195 | 9.803765 | 0.07636794 | 8.3334 | 0.07626895 | 11.1104 | 0.08672316 | 9.259778 | 0.07378988 | 9.259111 | 0.08922279 | 9.804706 | 0.07292448 | 9.804235 | 0.07292448 | 9.804235 | 0.07292448 | 9.804235 | 0.08858765 | 9.608471
0.09013611 | 9.902824 | 0.07683034 | 8.4168 | 0.07683802 | 11.22187 | 0.08701785 | 9.352222 | 0.07439636 | 9.352222 | 0.08953654 | 9.902588 | 0.07325614 | 9.902824 | 0.07325614 | 9.902824 | 0.07325614 | 9.902824 | 0.08897983 | 9.706118
0.09047999 | 10.00047 | 0.07730646 | 8.5 | 0.07738332 | 11.33333 | 0.08735087 | 9.444889 | 0.07495284 | 9.444667 | 0.08983849 | 10.00071 | 0.07359938 | 10.00047 | 0.07359938 | 10.00047 | 0.07359938 | 10.00047 | 0.08922279 | 9.804706
0.09083347 | 10.09812 | 0.07778332 | 8.583 | 0.07799155 | 11.44533 | 0.08764058 | 9.537333 | 0.07551134 | 9.537111 | 0.0900932 | 10.09788 | 0.07395805 | 10.09835 | 0.07395805 | 10.09835 | 0.07395805 | 10.09835 | 0.08953654 | 9.902588
0.09118118 | 10.19624 | 0.07824379 | 8.6668 | 0.0784789 | 11.55547 | 0.0879573 | 9.629778 | 0.07605582 | 9.629556 | 0.09036407 | 10.19671 | 0.07421464 | 10.196 | 0.07421464 | 10.196 | 0.07421464 | 10.196 | 0.08983849 | 10.00071
0.09149523 | 10.29459 | 0.07871652 | 8.7502 | 0.0790242 | 11.66667 | 0.08821059 | 9.722222 | 0.07657555 | 9.722444 | 0.09058068 | 10.29506 | 0.07458781 | 10.29482 | 0.07458781 | 10.29482 | 0.07458781 | 10.29482 | 0.0900932 | 10.09788
0.09175991 | 10.39247 | 0.07917043 | 8.8334 | 0.07954517 | 11.7776 | 0.08845055 | 9.814889 | 0.0770556 | 9.814667 | 0.09080119 | 10.39318 | 0.07493375 | 10.39247 | 0.07493375 | 10.39247 | 0.07493375 | 10.39247 | 0.09036407 | 10.19671
0.09208491 | 10.49059 | 0.07957816 | 8.916 | 0.08006611 | 11.88933 | 0.08867776 | 9.907778 | 0.0775806 | 9.907556 | 0.09101948 | 10.49035 | 0.07522625 | 10.49082 | 0.07522625 | 10.49082 | 0.07522625 | 10.49082 | 0.09058068 | 10.29506
0.09244825 | 10.58847 | 0.08001774 | 8.9998 | 0.08061444 | 12 | 0.08893615 | 10.00044 | 0.07806352 | 10 | 0.09129682 | 10.58871 | 0.07556587 | 10.58871 | 0.07556587 | 10.58871 | 0.07556587 | 10.58871 | 0.09080119 | 10.39318
0.09273314 | 10.68706 | 0.08041687 | 9.0832 | 0.08110359 | 12.11093 | 0.08917958 | 10.09333 | 0.07855351 | 10.09311 | 0.09161798 | 10.68659 | 0.0758907 | 10.68706 | 0.0758907 | 10.68706 | 0.0758907 | 10.68706 | 0.09101948 | 10.49035
0.0930458 | 10.78424 | 0.08079259 | 9.1668 | 0.08159215 | 12.22187 | 0.08930692 | 10.18578 | 0.07900092 | 10.18533 | 0.09177405 | 10.78424 | 0.07618062 | 10.78471 | 0.07618062 | 10.78471 | 0.07618062 | 10.78471 | 0.09129682 | 10.58871
0.09334812 | 10.88282 | 0.08115413 | 9.2498 | 0.08213755 | 12.33333 | 0.08948832 | 10.27733 | 0.07945399 | 10.278 | 0.09193758 | 10.88235 | 0.07647874 | 10.88282 | 0.07647874 | 10.88282 | 0.07647874 | 10.88282 | 0.09161798 | 10.68659
0.09359738 | 10.98047 | 0.08150254 | 9.3332 | 0.08266445 | 12.4448 | 0.08973796 | 10.37044 | 0.07986563 | 10.37022 | 0.09223915 | 10.98094 | 0.0767471 | 10.98047 | 0.0767471 | 10.98047 | 0.0767471 | 10.98047 | 0.09177405 | 10.78424
0.09387345 | 11.07906 | 0.08188345 | 9.4168 | 0.08311647 | 12.5552 | 0.09001668 | 10.46356 | 0.08030593 | 10.46311 | 0.09249905 | 11.07953 | 0.07706963 | 11.07906 | 0.07706963 | 11.07906 | 0.07706963 | 11.07906 | 0.09193758 | 10.88235
0.09412568 | 11.17694 | 0.08223324 | 9.5004 | 0.08353658 | 12.66613 | 0.09020506 | 10.55578 | 0.08075835 | 10.556 | 0.09273926 | 11.17718 | 0.07737982 | 11.17741 | 0.07737982 | 11.17741 | 0.07737982 | 11.17741 | 0.09223915 | 10.98094
0.09434761 | 11.27482 | 0.08251922 | 9.583 | 0.08398955 | 12.77733 | 0.09039063 | 10.648 | 0.08128657 | 10.64844 | 0.09290955 | 11.27482 | 0.07763147 | 11.27506 | 0.07763147 | 11.27506 | 0.07763147 | 11.27506 | 0.09249905 | 11.07953
0.09454438 | 11.37247 | 0.082897 | 9.6668 | 0.08449818 | 12.8896 | 0.09060291 | 10.74111 | 0.08173064 | 10.74022 | 0.09310223 | 11.37247 | 0.07785776 | 11.37224 | 0.07785776 | 11.37224 | 0.07785776 | 11.37224 | 0.09273926 | 11.17718
0.09473088 | 11.47106 | 0.08319415 | 9.7502 | 0.08492257 | 12.99973 | 0.09080822 | 10.83356 | 0.08216562 | 10.83333 | 0.09337317 | 11.47106 | 0.07811875 | 11.47106 | 0.07811875 | 11.47106 | 0.07811875 | 11.47106 | 0.09290955 | 11.27482
0.0949284 | 11.56918 | 0.08348068 | 9.8334 | 0.08538654 | 13.11067 | 0.09098666 | 10.92622 | 0.08254049 | 10.92622 | 0.09359199 | 11.56988 | 0.07833591 | 11.56941 | 0.07833591 | 11.56941 | 0.07833591 | 11.56941 | 0.09310223 | 11.37247
0.09513499 | 11.66729 | 0.08376676 | 9.916 | 0.08581203 | 13.22187 | 0.09111184 | 11.01822 | 0.08300513 | 11.01911 | 0.09382566 | 11.66776 | 0.07860142 | 11.66776 | 0.07860142 | 11.66776 | 0.07860142 | 11.66776 | 0.09337317 | 11.47106
0.0953223 | 11.76471 | 0.08402901 | 9.9994 | 0.08623968 | 13.3336 | 0.09122813 | 11.11133 | 0.08341058 | 11.11111 | 0.09401147 | 11.76471 | 0.0787952 | 11.76471 | 0.0787952 | 11.76471 | 0.0787952 | 11.76471 | 0.09359199 | 11.56988
0.09554181 | 11.86306 | 0.08433396 | 10.0834 | 0.08660973 | 13.44427 | 0.09143441 | 11.20444 | 0.08387286 | 11.204 | 0.09417296 | 11.86306 | 0.07904264 | 11.86235 | 0.07904264 | 11.86235 | 0.07904264 | 11.86235 | 0.09382566 | 11.66776
0.09572236 | 11.96165 | 0.08464471 | 10.1674 | 0.08697794 | 13.55547 | 0.0916854 | 11.29733 | 0.08431169 | 11.29644 | 0.0943856 | 11.96141 | 0.07933241 | 11.96141 | 0.07933241 | 11.96141 | 0.07933241 | 11.96141 | 0.09401147 | 11.76471
0.09584796 | 12.05953 | 0.08486832 | 10.2502 | 0.08742496 | 13.6664 | 0.09182109 | 11.38889 | 0.08474284 | 11.38889 | 0.0945653 | 12.05976 | 0.0795978 | 12.05953 | 0.0795978 | 12.05953 | 0.0795978 | 12.05953 | 0.09417296 | 11.86306
0.09600585 | 12.15671 | 0.08509267 | 10.3328 | 0.08779557 | 13.77813 | 0.09194705 | 11.48133 | 0.08511219 | 11.48089 | 0.09473956 | 12.15741 | 0.07978298 | 12.15694 | 0.07978298 | 12.15694 | 0.07978298 | 12.15694 | 0.0943856 | 11.96141
0.09618228 | 12.25529 | 0.08536415 | 10.416 | 0.08816532 | 13.88853 | 0.09205837 | 11.57422 | 0.08553578 | 11.57422 | 0.09490342 | 12.25553 | 0.07998226 | 12.25553 | 0.07998226 | 12.25553 | 0.07998226 | 12.25553 | 0.0945653 | 12.05976
0.09636395 | 12.35365 | 0.08563322 | 10.4998 | 0.08854024 | 13.99947 | 0.09223147 | 11.66711 | 0.08593791 | 11.66733 | 0.09502644 | 12.35294 | 0.08017257 | 12.35365 | 0.08017257 | 12.35365 | 0.08017257 | 12.35365 | 0.09473956 | 12.15741
0.09649421 | 12.45153 | 0.08591939 | 10.5836 | 0.08890861 | 14.11067 | 0.09230124 | 11.75978 | 0.08638094 | 11.76 | 0.09522782 | 12.45176 | 0.08039685 | 12.45176 | 0.08039685 | 12.45176 | 0.08039685 | 12.45176 | 0.09490342 | 12.25553
0.09661347 | 12.54894 | 0.08614554 | 10.6668 | 0.08931018 | 14.22267 | 0.09244507 | 11.85222 | 0.08666022 | 11.85178 | 0.09529861 | 12.54918 | 0.08058089 | 12.54918 | 0.08058089 | 12.54918 | 0.08058089 | 12.54918 | 0.09502644 | 12.35294
0.09676747 | 12.64706 | 0.08632112 | 10.7496 | 0.08964467 | 14.33333 | 0.0926058 | 11.94467 | 0.08700448 | 11.94422 | 0.09541989 | 12.64729 | 0.08071569 | 12.64706 | 0.08071569 | 12.64706 | 0.08071569 | 12.64706 | 0.09522782 | 12.45176
0.09688229 | 12.74541 | 0.08652376 | 10.833 | 0.08996245 | 14.444 | 0.09271673 | 12.03756 | 0.0873287 | 12.03733 | 0.09555622 | 12.74565 | 0.08092556 | 12.74565 | 0.08092556 | 12.74565 | 0.08092556 | 12.74565 | 0.09529861 | 12.54918
0.09704242 | 12.844 | 0.08677116 | 10.9168 | 0.09014631 | 14.5552 | 0.09284059 | 12.13 | 0.08772805 | 12.13044 | 0.09571424 | 12.84424 | 0.08112519 | 12.84424 | 0.08112519 | 12.84424 | 0.08112519 | 12.84424 | 0.09541989 | 12.64729
0.0972125 | 12.94165 | 0.08693359 | 10.9996 | 0.09054297 | 14.66667 | 0.0929277 | 12.22244 | 0.08802202 | 12.22267 | 0.09583676 | 12.94118 | 0.08128268 | 12.94188 | 0.08128268 | 12.94188 | 0.08128268 | 12.94188 | 0.09555622 | 12.74565
0.09734166 | 13.03929 | 0.08715576 | 11.083 | 0.09091401 | 14.7776 | 0.09304146 | 12.31489 | 0.08832061 | 12.31444 | 0.09595398 | 13.03906 | 0.08145861 | 13.03953 | 0.08145861 | 13.03953 | 0.08145861 | 13.03953 | 0.09571424 | 12.84424
0.09742665 | 13.13765 | 0.08736641 | 11.1668 | 0.09128916 | 14.88907 | 0.09321505 | 12.40733 | 0.08863516 | 12.40733 | 0.0960502 | 13.13741 | 0.0816133 | 13.13765 | 0.0816133 | 13.13765 | 0.0816133 | 13.13765 | 0.09583676 | 12.94118
0.09757127 | 13.236 | 0.08758767 | 11.2504 | 0.09165531 | 15 | 0.09334174 | 12.5 | 0.08895225 | 12.50044 | 0.09620264 | 13.236 | 0.08177538 | 13.236 | 0.08177538 | 13.236 | 0.08177538 | 13.236 | 0.09595398 | 13.03906
0.09768788 | 13.33388 | 0.08775627 | 11.333 | 0.09201237 | 15.11093 | 0.09345342 | 12.59267 | 0.08922831 | 12.59289 | 0.09629568 | 13.33412 | 0.08191087 | 13.33388 | 0.08191087 | 13.33388 | 0.08191087 | 13.33388 | 0.0960502 | 13.13741
0.09783039 | 13.43153 | 0.08792436 | 11.4162 | 0.09228788 | 15.22187 | 0.09352818 | 12.68533 | 0.08957414 | 12.68533 | 0.09641013 | 13.43176 | 0.08201281 | 13.43176 | 0.08201281 | 13.43176 | 0.08201281 | 13.43176 | 0.09620264 | 13.236
0.09791477 | 13.52965 | 0.08804445 | 11.4998 | 0.09260046 | 15.33307 | 0.09361475 | 12.778 | 0.0898324 | 12.77778 | 0.09646784 | 13.52941 | 0.08220659 | 13.52988 | 0.08220659 | 13.52988 | 0.08220659 | 13.52988 | 0.09629568 | 13.33412
0.0980207 | 13.628 | 0.08822778 | 11.5838 | 0.0929312 | 15.44453 | 0.09372964 | 12.87111 | 0.09016448 | 12.87022 | 0.09658565 | 13.62824 | 0.08247571 | 13.628 | 0.08247571 | 13.628 | 0.08247571 | 13.628 | 0.09641013 | 13.43176
0.09819253 | 13.72612 | 0.08840791 | 11.6666 | 0.09327521 | 15.55573 | 0.09383175 | 12.96311 | 0.09039632 | 12.96333 | 0.09671208 | 13.72588 | 0.08273893 | 13.72612 | 0.08273893 | 13.72612 | 0.08273893 | 13.72612 | 0.09646784 | 13.52941
0.09825961 | 13.82353 | 0.08854426 | 11.7496 | 0.09366136 | 15.66693 | 0.09398829 | 13.05533 | 0.09053395 | 13.05556 | 0.09681492 | 13.82353 | 0.08287549 | 13.82376 | 0.08287549 | 13.82376 | 0.08287549 | 13.82376 | 0.09658565 | 13.62824
0.09827672 | 13.92165 | 0.08867814 | 11.8328 | 0.0939659 | 15.77787 | 0.09406163 | 13.14844 | 0.09076804 | 13.14778 | 0.09694567 | 13.92212 | 0.08309206 | 13.92141 | 0.08309206 | 13.92141 | 0.08309206 | 13.92141 | 0.09671208 | 13.72588
0.09846414 | 14.02 | 0.08882641 | 11.917 | 0.09423397 | 15.888 | 0.09415442 | 13.24133 | 0.09098953 | 13.24089 | 0.09713046 | 14.02071 | 0.08321757 | 14.02 | 0.08321757 | 14.02 | 0.08321757 | 14.02 | 0.09681492 | 13.82353
0.09860278 | 14.11812 | 0.08897812 | 12 | 0.09455935 | 16 | 0.09422652 | 13.33333 | 0.09121091 | 13.33378 | 0.09716342 | 14.11788 | 0.08343337 | 14.11906 | 0.08343337 | 14.11906 | 0.08343337 | 14.11906 | 0.09694567 | 13.92212
0.09869151 | 14.216 | 0.0891413 | 12.0832 | 0.09487137 | 16.11147 | 0.09428938 | 13.42578 | 0.09144694 | 13.426 | 0.09720922 | 14.21576 | 0.0835915 | 14.21576 | 0.0835915 | 14.21576 | 0.0835915 | 14.21576 | 0.09713046 | 14.02071
0.09873428 | 14.31365 | 0.08929311 | 12.1666 | 0.09516078 | 16.2224 | 0.09439228 | 13.51867 | 0.09160535 | 13.518 | 0.09736816 | 14.31388 | 0.08374889 | 14.31318 | 0.08374889 | 14.31318 | 0.08374889 | 14.31318 | 0.09716342 | 14.11788
0.09884337 | 14.41176 | 0.08947874 | 12.25 | 0.0954601 | 16.33307 | 0.09449321 | 13.61156 | 0.09187176 | 13.61111 | 0.09751313 | 14.41271 | 0.08385012 | 14.41176 | 0.08385012 | 14.41176 | 0.08385012 | 14.41176 | 0.09720922 | 14.21576
0.09894751 | 14.51059 | 0.08958806 | 12.333 | 0.09579883 | 16.44427 | 0.09456563 | 13.70378 | 0.09208196 | 13.704 | 0.09757272 | 14.51012 | 0.08403911 | 14.51059 | 0.08403911 | 14.51059 | 0.08403911 | 14.51059 | 0.09736816 | 14.31388
0.09899542 | 14.60776 | 0.08973423 | 12.4166 | 0.09608487 | 16.55547 | 0.09465952 | 13.79622 | 0.09221767 | 13.79644 | 0.09767338 | 14.60871 | 0.08418993 | 14.60847 | 0.08418993 | 14.60847 | 0.08418993 | 14.60847 | 0.09751313 | 14.41271
0.09909397 | 14.70588 | 0.08986526 | 12.4998 | 0.0964098 | 16.66667 | 0.09477059 | 13.88889 | 0.0924237 | 13.88889 | 0.09776218 | 14.70588 | 0.08440222 | 14.70612 | 0.08440222 | 14.70612 | 0.08440222 | 14.70612 | 0.09757272 | 14.51012
0.09920105 | 14.804 | 0.08999613 | 12.5834 | 0.09666392 | 16.77707 | 0.09484352 | 13.98222 | 0.09258394 | 13.98133 | 0.097862 | 14.80447 | 0.08458252 | 14.80376 | 0.08458252 | 14.80376 | 0.08458252 | 14.80376 | 0.09767338 | 14.60871
0.09923705 | 14.90212 | 0.09011541 | 12.667 | 0.09695475 | 16.8888 | 0.09498405 | 14.07444 | 0.09277894 | 14.07467 | 0.09792342 | 14.90235 | 0.08475847 | 14.90259 | 0.08475847 | 14.90259 | 0.08475847 | 14.90259 | 0.09776218 | 14.70588
0.09928078 | 15 | 0.09030039 | 12.75 | 0.09725106 | 17.00053 | 0.09502496 | 14.16667 | 0.09289574 | 14.16667 | 0.0979925 | 15.00047 | 0.08491564 | 15.00024 | 0.08491564 | 15.00024 | 0.08491564 | 15.00024 | 0.097862 | 14.80447
0.09934025 | 15.09812 | 0.09040601 | 12.8328 | 0.09742914 | 17.1112 | 0.09510919 | 14.25911 | 0.09307417 | 14.25889 | 0.09807401 | 15.09812 | 0.0850547 | 15.09835 | 0.0850547 | 15.09835 | 0.0850547 | 15.09835 | 0.09792342 | 14.90235
0.09936517 | 15.19624 | 0.09050952 | 12.9168 | 0.09765651 | 17.2216 | 0.09525618 | 14.35222 | 0.09321521 | 14.35178 | 0.09819237 | 15.19694 | 0.08528987 | 15.19671 | 0.08528987 | 15.19671 | 0.08528987 | 15.19671 | 0.0979925 | 15.00047
0.09946711 | 15.29506 | 0.09063565 | 13 | 0.09791287 | 17.33307 | 0.09529684 | 14.44444 | 0.09344965 | 14.44489 | 0.09831438 | 15.29482 | 0.08542268 | 15.29506 | 0.08542268 | 15.29506 | 0.08542268 | 15.29506 | 0.09807401 | 15.09812
0.09952553 | 15.39247 | 0.09076208 | 13.0836 | 0.09811154 | 17.44453 | 0.09539723 | 14.53733 | 0.09358123 | 14.53711 | 0.09839703 | 15.39271 | 0.08554953 | 15.39247 | 0.08554953 | 15.39247 | 0.08554953 | 15.39247 | 0.09819237 | 15.19694
0.09952286 | 15.48988 | 0.09086174 | 13.1662 | 0.09838762 | 17.556 | 0.09552234 | 14.63 | 0.0937643 | 14.62956 | 0.09839416 | 15.49012 | 0.08564192 | 15.49012 | 0.08564192 | 15.49012 | 0.08564192 | 15.49012 | 0.09831438 | 15.29482
0.09954868 | 15.588 | 0.09096647 | 13.2502 | 0.09865883 | 17.66667 | 0.09560234 | 14.72244 | 0.09382319 | 14.722 | 0.09850144 | 15.58894 | 0.08575635 | 15.58824 | 0.08575635 | 15.58824 | 0.08575635 | 15.58824 | 0.09839703 | 15.39271
0.09957429 | 15.68706 | 0.09109467 | 13.3336 | 0.09884307 | 17.77707 | 0.09571104 | 14.81489 | 0.09391303 | 14.81511 | 0.09858241 | 15.68706 | 0.08591193 | 15.68706 | 0.08591193 | 15.68706 | 0.08591193 | 15.68706 | 0.09839416 | 15.49012
0.0996681 | 15.78494 | 0.0911667 | 13.4166 | 0.09908522 | 17.88907 | 0.09583517 | 14.90778 | 0.09403115 | 14.90756 | 0.09862827 | 15.78494 | 0.0859991 | 15.78471 | 0.0859991 | 15.78471 | 0.0859991 | 15.78471 | 0.09850144 | 15.58894
0.09967063 | 15.88259 | 0.09123797 | 13.4996 | 0.09930804 | 18.00027 | 0.09588429 | 15 | 0.0941305 | 15.00044 | 0.09866788 | 15.88188 | 0.08621576 | 15.88282 | 0.08621576 | 15.88282 | 0.08621576 | 15.88282 | 0.09858241 | 15.68706
0.09970131 | 15.98047 | 0.09133856 | 13.5832 | 0.09950922 | 18.11147 | 0.09602188 | 15.09333 | 0.09425887 | 15.09267 | 0.09877829 | 15.98071 | 0.0863387 | 15.98071 | 0.0863387 | 15.98071 | 0.0863387 | 15.98071 | 0.09862827 | 15.78494
0.09976833 | 16.07906 | 0.09145851 | 13.6668 | 0.09967596 | 18.2224 | 0.09612869 | 15.18556 | 0.09436851 | 15.18533 | 0.09884652 | 16.07929 | 0.08646896 | 16.07882 | 0.08646896 | 16.07882 | 0.08646896 | 16.07882 | 0.09866788 | 15.88188
0.09982632 | 16.17694 | 0.09156269 | 13.7502 | 0.0998721 | 18.33333 | 0.0962037 | 15.27778 | 0.09446234 | 15.278 | 0.09889533 | 16.17694 | 0.08655999 | 16.17694 | 0.08655999 | 16.17694 | 0.08655999 | 16.17694 | 0.09877829 | 15.98071
0.09988928 | 16.27482 | 0.09164681 | 13.8326 | 0.1000623 | 18.44427 | 0.0962484 | 15.37 | 0.09460161 | 15.37067 | 0.09893159 | 16.27459 | 0.08668299 | 16.27506 | 0.08668299 | 16.27506 | 0.08668299 | 16.27506 | 0.09884652 | 16.07929
0.09999285 | 16.37271 | 0.09179341 | 13.9164 | 0.1002466 | 18.5552 | 0.09631391 | 15.46311 | 0.09472321 | 15.46267 | 0.09903634 | 16.37318 | 0.0867798 | 16.37271 | 0.0867798 | 16.37271 | 0.0867798 | 16.37271 | 0.09889533 | 16.17694
0.1000576 | 16.47035 | 0.09185446 | 14.0002 | 0.1004125 | 18.6664 | 0.09639061 | 15.55622 | 0.09482653 | 15.556 | 0.09906299 | 16.47106 | 0.08692018 | 16.47153 | 0.08692018 | 16.47153 | 0.08692018 | 16.47153 | 0.09893159 | 16.27459
0.1001117 | 16.56894 | 0.09195842 | 14.0836 | 0.1006322 | 18.7776 | 0.09643445 | 15.64867 | 0.09478406 | 15.64867 | 0.09913678 | 16.56965 | 0.08706737 | 16.56918 | 0.08706737 | 16.56918 | 0.08706737 | 16.56918 | 0.09903634 | 16.37318
0.1001507 | 16.66729 | 0.09207269 | 14.1666 | 0.1008019 | 18.8888 | 0.09650466 | 15.74067 | 0.09495691 | 15.74089 | 0.09916613 | 16.66682 | 0.08719176 | 16.66729 | 0.08719176 | 16.66729 | 0.08719176 | 16.66729 | 0.09906299 | 16.47106
0.1001428 | 16.76518 | 0.09218223 | 14.25 | 0.1010346 | 19.00053 | 0.09656249 | 15.83333 | 0.09504885 | 15.83289 | 0.09928162 | 16.76494 | 0.08729407 | 16.76471 | 0.08729407 | 16.76471 | 0.08729407 | 16.76471 | 0.09913678 | 16.56965
0.10021 | 16.86353 | 0.09228896 | 14.3332 | 0.101242 | 19.11093 | 0.09665877 | 15.92644 | 0.09519129 | 15.926 | 0.09933257 | 16.86329 | 0.08742478 | 16.86306 | 0.08742478 | 16.86306 | 0.08742478 | 16.86306 | 0.09916613 | 16.66682
0.1002444 | 16.96118 | 0.09237603 | 14.4168 | 0.1013986 | 19.22133 | 0.09672848 | 16.01889 | 0.0952915 | 16.01911 | 0.09941803 | 16.96188 | 0.0875333 | 16.96165 | 0.0875333 | 16.96165 | 0.0875333 | 16.96165 | 0.09928162 | 16.76494
0.1002964 | 17.05929 | 0.092423 | 14.4998 | 0.1015502 | 19.33307 | 0.09679443 | 16.11089 | 0.09543003 | 16.11178 | 0.09944879 | 17.05906 | 0.0876526 | 17.05953 | 0.0876526 | 17.05953 | 0.0876526 | 17.05953 | 0.09933257 | 16.86329
0.1003335 | 17.15694 | 0.09251814 | 14.5832 | 0.1017178 | 19.4448 | 0.0968838 | 16.204 | 0.09550148 | 16.20356 | 0.09947177 | 17.15694 | 0.0877481 | 17.15647 | 0.0877481 | 17.15647 | 0.0877481 | 17.15647 | 0.09941803 | 16.96188
0.1003806 | 17.25553 | 0.09259955 | 14.6668 | 0.1018441 | 19.5552 | 0.09694546 | 16.29711 | 0.09563062 | 16.29622 | 0.09953963 | 17.25529 | 0.08785351 | 17.25529 | 0.08785351 | 17.25529 | 0.08785351 | 17.25529 | 0.09944879 | 17.05906
0.1004226 | 17.35365 | 0.09271263 | 14.7504 | 0.1020539 | 19.6664 | 0.09700381 | 16.38956 | 0.09574403 | 16.38933 | 0.09959154 | 17.35388 | 0.08799324 | 17.35341 | 0.08799324 | 17.35341 | 0.08799324 | 17.35341 | 0.09947177 | 17.15694
0.1004207 | 17.45153 | 0.0927712 | 14.8332 | 0.1022491 | 19.7776 | 0.09699542 | 16.48133 | 0.09583588 | 16.48178 | 0.0996635 | 17.45176 | 0.08812107 | 17.45176 | 0.08812107 | 17.45176 | 0.08812107 | 17.45176 | 0.09953963 | 17.25529
0.1004396 | 17.54894 | 0.09282085 | 14.9164 | 0.1023724 | 19.88907 | 0.09707142 | 16.57422 | 0.09588539 | 16.574 | 0.09969544 | 17.54941 | 0.08824355 | 17.54918 | 0.08824355 | 17.54918 | 0.08824355 | 17.54918 | 0.09959154 | 17.35388
0.1004494 | 17.64753 | 0.09290221 | 14.9998 | 0.1024867 | 19.99973 | 0.09717174 | 16.66711 | 0.09600847 | 16.66711 | 0.09970701 | 17.64682 | 0.08843272 | 17.64753 | 0.08843272 | 17.64753 | 0.08843272 | 17.64753 | 0.0996635 | 17.45176
0.100517 | 17.74541 | 0.09296284 | 15.0834 | 0.1026444 | 20.1104 | 0.09726777 | 16.76 | 0.09612547 | 16.76 | 0.09978102 | 17.74565 | 0.08852702 | 17.74565 | 0.08852702 | 17.74565 | 0.08852702 | 17.74565 | 0.09969544 | 17.54941
0.1005386 | 17.84353 | 0.09306283 | 15.167 | 0.1027878 | 20.22213 | 0.09736782 | 16.85222 | 0.09618392 | 16.85222 | 0.099804 | 17.844 | 0.08864671 | 17.84376 | 0.08864671 | 17.84376 | 0.08864671 | 17.84376 | 0.09970701 | 17.64682
0.1005902 | 17.94141 | 0.0931063 | 15.25 | 0.1029967 | 20.3336 | 0.09742455 | 16.94422 | 0.09624935 | 16.94422 | 0.09982274 | 17.94165 | 0.08874236 | 17.94165 | 0.08874236 | 17.94165 | 0.08874236 | 17.94165 | 0.09978102 | 17.74565
0.1006058 | 18.03929 | 0.09315475 | 15.3328 | 0.1031482 | 20.44427 | 0.09752684 | 17.03733 | 0.09634357 | 17.03689 | 0.09990749 | 18.03929 | 0.08884642 | 18.03953 | 0.08884642 | 18.03953 | 0.08884642 | 18.03953 | 0.099804 | 17.844
0.1006407 | 18.13788 | 0.09324481 | 15.4164 | 0.1032366 | 20.55493 | 0.09756811 | 17.13022 | 0.09648345 | 17.12978 | 0.09995809 | 18.13788 | 0.08897861 | 18.13788 | 0.08897861 | 18.13788 | 0.08897861 | 18.13788 | 0.09982274 | 17.94165
0.100666 | 18.23624 | 0.09333492 | 15.5002 | 0.1033438 | 20.66613 | 0.09763565 | 17.22267 | 0.0965508 | 17.22267 | 0.1000519 | 18.23624 | 0.08913164 | 18.23647 | 0.08913164 | 18.23647 | 0.08913164 | 18.23647 | 0.09990749 | 18.03929
0.1006384 | 18.33341 | 0.09333942 | 15.583 | 0.1034988 | 20.77813 | 0.09770232 | 17.31489 | 0.09660902 | 17.31511 | 0.1000815 | 18.33341 | 0.08921099 | 18.33388 | 0.08921099 | 18.33388 | 0.08921099 | 18.33388 | 0.09995809 | 18.13788
0.1006688 | 18.43129 | 0.09343971 | 15.6662 | 0.1036659 | 20.88907 | 0.09780335 | 17.40778 | 0.09669222 | 17.40733 | 0.100102 | 18.43106 | 0.08932457 | 18.43153 | 0.08932457 | 18.43153 | 0.08932457 | 18.43153 | 0.1000519 | 18.23624
0.1007137 | 18.52965 | 0.09353434 | 15.7498 | 0.1038167 | 20.99973 | 0.09788785 | 17.50022 | 0.09674407 | 17.50022 | 0.1001323 | 18.52918 | 0.08939766 | 18.52965 | 0.08939766 | 18.52965 | 0.08939766 | 18.52965 | 0.1000815 | 18.33341
0.1007018 | 18.628 | 0.09355475 | 15.8336 | 0.1039507 | 21.11093 | 0.09792132 | 17.59333 | 0.09676772 | 17.59311 | 0.1001817 | 18.62847 | 0.08950007 | 18.62824 | 0.08950007 | 18.62824 | 0.08950007 | 18.62824 | 0.100102 | 18.43106
0.1007248 | 18.72588 | 0.09358802 | 15.9164 | 0.1040627 | 21.2224 | 0.09796317 | 17.68533 | 0.09686188 | 17.68556 | 0.1002318 | 18.72635 | 0.08962774 | 18.72635 | 0.08962774 | 18.72635 | 0.08962774 | 18.72635 | 0.1001323 | 18.52918
0.1007434 | 18.82376 | 0.09362063 | 15.9996 | 0.1041402 | 21.3328 | 0.09807214 | 17.77778 | 0.09692379 | 17.77778 | 0.1002643 | 18.82353 | 0.08967653 | 18.824 | 0.08967653 | 18.824 | 0.08967653 | 18.824 | 0.1001817 | 18.62847
0.1007356 | 18.92188 | 0.09370996 | 16.0832 | 0.1042203 | 21.44427 | 0.09819366 | 17.87067 | 0.09699855 | 17.87 | 0.1003107 | 18.92165 | 0.08979096 | 18.92165 | 0.08979096 | 18.92165 | 0.08979096 | 18.92165 | 0.1002318 | 18.72635
0.1007319 | 19.02024 | 0.0938031 | 16.167 | 0.1043361 | 21.5552 | 0.09827824 | 17.96378 | 0.09711899 | 17.96333 | 0.1003728 | 19.02047 | 0.08986314 | 19.01976 | 0.08986314 | 19.01976 | 0.08986314 | 19.01976 | 0.1002643 | 18.82353
0.1007463 | 19.11788 | 0.09388822 | 16.25 | 0.1044688 | 21.6672 | 0.09836325 | 18.05556 | 0.09718628 | 18.056 | 0.1004294 | 19.11788 | 0.08995314 | 19.11835 | 0.08995314 | 19.11835 | 0.08995314 | 19.11835 | 0.1003107 | 18.92165
0.1007704 | 19.216 | 0.09398144 | 16.333 | 0.1045084 | 21.7776 | 0.09845425 | 18.14778 | 0.09721747 | 18.14844 | 0.1004083 | 19.216 | 0.09003486 | 19.216 | 0.09003486 | 19.216 | 0.09003486 | 19.216 | 0.1003728 | 19.02047
0.1007452 | 19.31388 | 0.09401257 | 16.4162 | 0.1046548 | 21.8888 | 0.09852395 | 18.24067 | 0.09729122 | 18.24067 | 0.1004236 | 19.31412 | 0.09012893 | 19.31388 | 0.09012893 | 19.31388 | 0.09012893 | 19.31388 | 0.1004294 | 19.11788
0.1007953 | 19.41224 | 0.09403755 | 16.4994 | 0.1047251 | 21.99947 | 0.09853279 | 18.334 | 0.09738735 | 18.33356 | 0.1005303 | 19.41247 | 0.09026522 | 19.41224 | 0.09026522 | 19.41224 | 0.09026522 | 19.41224 | 0.1004083 | 19.216
0.1008145 | 19.51059 | 0.0940461 | 16.5832 | 0.1048608 | 22.11147 | 0.09857824 | 18.426 | 0.09746801 | 18.42667 | 0.1005846 | 19.51012 | 0.09039982 | 19.51059 | 0.09039982 | 19.51059 | 0.09039982 | 19.51059 | 0.1004236 | 19.31412
0.100778 | 19.608 | 0.09411895 | 16.6666 | 0.104986 | 22.22267 | 0.0986606 | 18.51867 | 0.09749251 | 18.51822 | 0.1007016 | 19.608 | 0.09051038 | 19.608 | 0.09051038 | 19.608 | 0.09051038 | 19.608 | 0.1005303 | 19.41247
0.1007655 | 19.70588 | 0.09418259 | 16.7498 | 0.1051099 | 22.3336 | 0.09871163 | 18.61133 | 0.09752002 | 18.61067 | 0.1007382 | 19.70588 | 0.0906438 | 19.70565 | 0.0906438 | 19.70565 | 0.0906438 | 19.70565 | 0.1005846 | 19.51012
0.1007441 | 19.80424 | 0.0942353 | 16.8336 | 0.1051978 | 22.44373 | 0.09881142 | 18.70422 | 0.0975961 | 18.70311 | 0.1008136 | 19.80471 | 0.09075676 | 19.80424 | 0.09075676 | 19.80424 | 0.09075676 | 19.80424 | 0.1007016 | 19.608
0.1007591 | 19.90259 | 0.09427692 | 16.9164 | 0.1053095 | 22.55547 | 0.09887864 | 18.79622 | 0.09772838 | 18.79667 | 0.1009114 | 19.90212 | 0.09085982 | 19.90282 | 0.09085982 | 19.90282 | 0.09085982 | 19.90282 | 0.1007382 | 19.70588
0.1007763 | 20.00024 | 0.09431088 | 16.9996 | 0.1054024 | 22.66693 | 0.09894229 | 18.88867 | 0.09778369 | 18.88911 | 0.1009457 | 20.00024 | 0.09093713 | 20.00047 | 0.09093713 | 20.00047 | 0.09093713 | 20.00047 | 0.1008136 | 19.80471
0.1007496 | 20.09835 | 0.09439365 | 17.0832 | 0.1054845 | 22.77787 | 0.09900194 | 18.98178 | 0.09787583 | 18.98156 | 0.1008888 | 20.09812 | 0.09108943 | 20.09812 | 0.09108943 | 20.09812 | 0.09108943 | 20.09812 | 0.1009114 | 19.90212
0.1007507 | 20.19624 | 0.09448333 | 17.167 | 0.1055424 | 22.88827 | 0.09912494 | 19.07489 | 0.09791379 | 19.07378 | 0.1009248 | 20.19647 | 0.09118367 | 20.19624 | 0.09118367 | 20.19624 | 0.09118367 | 20.19624 | 0.1009457 | 20.00024
0.1007072 | 20.29459 | 0.09455334 | 17.25 | 0.1056298 | 23.00027 | 0.09917982 | 19.16689 | 0.09800234 | 19.16711 | 0.1008738 | 20.29459 | 0.09130238 | 20.29506 | 0.09130238 | 20.29506 | 0.09130238 | 20.29506 | 0.1008888 | 20.09812
0.1007367 | 20.39224 | 0.09456974 | 17.3332 | 0.105741 | 23.11147 | 0.09921607 | 19.25911 | 0.09805268 | 19.25911 | 0.1009431 | 20.39294 | 0.09138336 | 20.39247 | 0.09138336 | 20.39247 | 0.09138336 | 20.39247 | 0.1009248 | 20.19647
0.1007499 | 20.49035 | 0.09463381 | 17.4164 | 0.1057987 | 23.2224 | 0.09926367 | 19.352 | 0.09811414 | 19.35178 | 0.1009729 | 20.49059 | 0.09148386 | 20.49035 | 0.09148386 | 20.49035 | 0.09148386 | 20.49035 | 0.1008738 | 20.29459
0.1007544 | 20.58847 | 0.09473525 | 17.5 | 0.105811 | 23.33253 | 0.09936065 | 19.44511 | 0.09820301 | 19.44467 | 0.1010296 | 20.58894 | 0.0915923 | 20.58871 | 0.0915923 | 20.58871 | 0.0915923 | 20.58871 | 0.1009431 | 20.39294
0.1008016 | 20.68706 | 0.09474871 | 17.5832 | 0.1058573 | 23.44427 | 0.09942119 | 19.53733 | 0.09830613 | 19.538 | 0.1010833 | 20.68659 | 0.09171084 | 20.68706 | 0.09171084 | 20.68706 | 0.09171084 | 20.68706 | 0.1009729 | 20.49059
0.1008166 | 20.78447 | 0.09483702 | 17.667 | 0.105983 | 23.55573 | 0.09952409 | 19.62978 | 0.09833626 | 19.62956 | 0.1011621 | 20.78494 | 0.09175765 | 20.78471 | 0.09175765 | 20.78471 | 0.09175765 | 20.78471 | 0.1010296 | 20.58894
0.100807 | 20.88235 | 0.09489517 | 17.75 | 0.1061426 | 23.6672 | 0.09959869 | 19.72156 | 0.09841145 | 19.722 | 0.1011701 | 20.88235 | 0.0917974 | 20.88259 | 0.0917974 | 20.88259 | 0.0917974 | 20.88259 | 0.1010833 | 20.68659
0.1008135 | 20.98047 | 0.09493186 | 17.8332 | 0.106155 | 23.77707 | 0.0996901 | 19.81489 | 0.09847314 | 19.81444 | 0.1012304 | 20.98118 | 0.09185467 | 20.98047 | 0.09185467 | 20.98047 | 0.09185467 | 20.98047 | 0.1011621 | 20.78494
0.100779 | 21.07906 | 0.09499701 | 17.9168 | 0.1062158 | 23.88853 | 0.09975584 | 19.90756 | 0.09855363 | 19.908 | 0.1012603 | 21.07953 | 0.09195062 | 21.07929 | 0.09195062 | 21.07929 | 0.09195062 | 21.07929 | 0.1011701 | 20.88235
0.1008192 | 21.17671 | 0.09503296 | 18 | 0.1063077 | 24.00027 | 0.09985302 | 20.00044 | 0.0986384 | 20.00022 | 0.1012429 | 21.17694 | 0.09204975 | 21.17671 | 0.09204975 | 21.17671 | 0.09204975 | 21.17671 | 0.1012304 | 20.98118
0.1008235 | 21.27482 | 0.09505621 | 18.083 | 0.1063543 | 24.11147 | 0.09986715 | 20.09289 | 0.0987315 | 20.09311 | 0.1012724 | 21.27435 | 0.09219089 | 21.27506 | 0.09219089 | 21.27506 | 0.09219089 | 21.27506 | 0.1012603 | 21.07953
0.1008316 | 21.37247 | 0.09512278 | 18.1668 | 0.1064732 | 24.2224 | 0.09992043 | 20.18578 | 0.09880274 | 20.18511 | 0.1012922 | 21.37294 | 0.09230191 | 21.37294 | 0.09230191 | 21.37294 | 0.09230191 | 21.37294 | 0.1012429 | 21.17694
0.1008459 | 21.47129 | 0.09519129 | 18.2502 | 0.1065815 | 24.3328 | 0.0999825 | 20.27756 | 0.0989145 | 20.27822 | 0.1013689 | 21.47129 | 0.09238892 | 21.47106 | 0.09238892 | 21.47106 | 0.09238892 | 21.47106 | 0.1012724 | 21.27435
0.1008293 | 21.56871 | 0.09524615 | 18.3334 | 0.1066268 | 24.44427 | 0.1000695 | 20.37089 | 0.09891393 | 20.37044 | 0.1014064 | 21.56941 | 0.09243826 | 21.56894 | 0.09243826 | 21.56894 | 0.09243826 | 21.56894 | 0.1012922 | 21.37294
0.1009085 | 21.66706 | 0.095298 | 18.416 | 0.1066881 | 24.55573 | 0.1001817 | 20.46333 | 0.0989922 | 20.46333 | 0.1014186 | 21.66659 | 0.0925595 | 21.66729 | 0.0925595 | 21.66729 | 0.0925595 | 21.66729 | 0.1013689 | 21.47129
0.1009312 | 21.76494 | 0.09531524 | 18.5 | 0.1067749 | 24.66667 | 0.1002081 | 20.55622 | 0.09908505 | 20.55578 | 0.1014893 | 21.76494 | 0.09260649 | 21.76541 | 0.09260649 | 21.76541 | 0.09260649 | 21.76541 | 0.1014064 | 21.56941
0.1009314 | 21.86306 | 0.09534074 | 18.5836 | 0.1067873 | 24.7776 | 0.1002813 | 20.64867 | 0.09914654 | 20.64867 | 0.1015632 | 21.86329 | 0.09269748 | 21.86353 | 0.09269748 | 21.86353 | 0.09269748 | 21.86353 | 0.1014186 | 21.66659
0.1009068 | 21.96094 | 0.09540927 | 18.667 | 0.1068608 | 24.88907 | 0.1004547 | 20.74111 | 0.09920843 | 20.74089 | 0.1015934 | 21.96165 | 0.09273865 | 21.96094 | 0.09273865 | 21.96094 | 0.09273865 | 21.96094 | 0.1014893 | 21.76494
0.1009158 | 22.05929 | 0.09541999 | 18.7496 | 0.1069149 | 25.00027 | 0.1005783 | 20.83311 | 0.099266 | 20.83333 | 0.1016355 | 22.05953 | 0.09281125 | 22.05882 | 0.09281125 | 22.05882 | 0.09281125 | 22.05882 | 0.1015632 | 21.86329
0.1008876 | 22.15694 | 0.09548909 | 18.8332 | 0.1070123 | 25.1112 | 0.1005935 | 20.92622 | 0.09931848 | 20.92556 | 0.1016328 | 22.15741 | 0.09291615 | 22.15671 | 0.09291615 | 22.15671 | 0.09291615 | 22.15671 | 0.1015934 | 21.96165
0.1009851 | 22.25553 | 0.09554788 | 18.9164 | 0.1070808 | 25.22187 | 0.10066 | 21.01911 | 0.09941074 | 21.01889 | 0.1017293 | 22.25553 | 0.09298871 | 22.25576 | 0.09298871 | 22.25576 | 0.09298871 | 22.25576 | 0.1016355 | 22.05953
0.1010256 | 22.35341 | 0.09561279 | 19.0002 | 0.1070939 | 25.3328 | 0.1008004 | 21.112 | 0.09949693 | 21.11178 | 0.1017819 | 22.35365 | 0.09313763 | 22.35435 | 0.09313763 | 22.35435 | 0.09313763 | 22.35435 | 0.1016328 | 22.15741
0.1010854 | 22.45153 | 0.09565406 | 19.0832 | 0.1071199 | 25.444 | 0.1009416 | 21.20356 | 0.09957262 | 21.204 | 0.1017938 | 22.45153 | 0.09325115 | 22.45176 | 0.09325115 | 22.45176 | 0.09325115 | 22.45176 | 0.1017293 | 22.25553
0.1010831 | 22.54894 | 0.09570175 | 19.1666 | 0.1072312 | 25.556 | 0.1010317 | 21.29689 | 0.09955357 | 21.29578 | 0.1019072 | 22.54941 | 0.09331004 | 22.54871 | 0.09331004 | 22.54871 | 0.09331004 | 22.54871 | 0.1017819 | 22.35365
0.1010908 | 22.64753 | 0.0957953 | 19.2504 | 0.1073084 | 25.6664 | 0.1010278 | 21.38933 | 0.09967613 | 21.38867 | 0.102032 | 22.64753 | 0.09345132 | 22.64729 | 0.09345132 | 22.64729 | 0.09345132 | 22.64729 | 0.1017938 | 22.45153
0.1010952 | 22.74588 | 0.09577393 | 19.3336 | 0.1073651 | 25.77733 | 0.1011097 | 21.482 | 0.09979318 | 21.48178 | 0.1020692 | 22.74588 | 0.09356058 | 22.74588 | 0.09356058 | 22.74588 | 0.09356058 | 22.74588 | 0.1019072 | 22.54941
0.1010969 | 22.84376 | 0.0958106 | 19.4164 | 0.1074488 | 25.88853 | 0.1011634 | 21.57378 | 0.09988547 | 21.57444 | 0.1020753 | 22.844 | 0.09365783 | 22.844 | 0.09365783 | 22.844 | 0.09365783 | 22.844 | 0.102032 | 22.64753
0.1011031 | 22.94118 | 0.09591682 | 19.4996 | 0.1074839 | 26.00027 | 0.1012383 | 21.66689 | 0.09993102 | 21.66644 | 0.1021432 | 22.94118 | 0.09376036 | 22.94141 | 0.09376036 | 22.94141 | 0.09376036 | 22.94141 | 0.1020692 | 22.74588
0.1011174 | 23.03953 | 0.09593764 | 19.5832 | 0.1074914 | 26.11067 | 0.1013428 | 21.75978 | 0.1000158 | 21.75978 | 0.1022344 | 23.03929 | 0.09383929 | 23.03953 | 0.09383929 | 23.03953 | 0.09383929 | 23.03953 | 0.1020753 | 22.844
0.1011626 | 23.13741 | 0.09600253 | 19.6668 | 0.1075902 | 26.2216 | 0.101421 | 21.85244 | 0.1000936 | 21.85222 | 0.1023047 | 23.13765 | 0.09393377 | 23.13788 | 0.09393377 | 23.13788 | 0.09393377 | 23.13788 | 0.1021432 | 22.94118
0.1011959 | 23.23576 | 0.09605973 | 19.7502 | 0.1076979 | 26.3336 | 0.1015302 | 21.94467 | 0.1001255 | 21.94489 | 0.1023357 | 23.236 | 0.09402172 | 23.23624 | 0.09402172 | 23.23624 | 0.09402172 | 23.23624 | 0.1022344 | 23.03929
0.1012468 | 23.33341 | 0.09606621 | 19.833 | 0.1078035 | 26.4448 | 0.1016085 | 22.03689 | 0.1001858 | 22.03689 | 0.1023829 | 23.33412 | 0.09403416 | 23.33341 | 0.09403416 | 23.33341 | 0.09403416 | 23.33341 | 0.1023047 | 23.13765
0.1013288 | 23.432 | 0.09608025 | 19.9164 | 0.1078365 | 26.5552 | 0.1016812 | 22.13 | 0.1002574 | 22.12978 | 0.1024413 | 23.43153 | 0.0941282 | 23.432 | 0.0941282 | 23.432 | 0.0941282 | 23.432 | 0.1023357 | 23.236
0.1013268 | 23.53035 | 0.09613085 | 19.9998 | 0.1078788 | 26.66613 | 0.1017598 | 22.22289 | 0.1002862 | 22.22244 | 0.1024194 | 23.52965 | 0.09423672 | 23.53035 | 0.09423672 | 23.53035 | 0.09423672 | 23.53035 | 0.1023829 | 23.33412
0.1013724 | 23.62776 | 0.09625809 | 20.0836 | 0.107947 | 26.77733 | 0.101856 | 22.31511 | 0.1003817 | 22.31556 | 0.1024996 | 23.62824 | 0.09429466 | 23.628 | 0.09429466 | 23.628 | 0.09429466 | 23.628 | 0.1024413 | 23.43153
0.1013537 | 23.72541 | 0.09635362 | 20.1666 | 0.108065 | 26.8896 | 0.101984 | 22.40756 | 0.1003942 | 22.40733 | 0.1025303 | 23.72565 | 0.09437407 | 23.72565 | 0.09437407 | 23.72565 | 0.09437407 | 23.72565 | 0.1024194 | 23.52965
0.1013671 | 23.824 | 0.09635474 | 20.2498 | 0.108174 | 27.00027 | 0.102026 | 22.5 | 0.1004314 | 22.5 | 0.1026057 | 23.82353 | 0.09446409 | 23.82376 | 0.09446409 | 23.82376 | 0.09446409 | 23.82376 | 0.1024996 | 23.62824
0.1013932 | 23.92235 | 0.09636505 | 20.333 | 0.1082404 | 27.11067 | 0.102065 | 22.59289 | 0.1004914 | 22.59289 | 0.102717 | 23.92188 | 0.09452967 | 23.92235 | 0.09452967 | 23.92235 | 0.09452967 | 23.92235 | 0.1025303 | 23.72565
0.1014188 | 24.02024 | 0.09643136 | 20.4168 | 0.1082767 | 27.22107 | 0.1021878 | 22.68578 | 0.100532 | 22.68578 | 0.1027742 | 24.02047 | 0.09462507 | 24.02071 | 0.09462507 | 24.02071 | 0.09462507 | 24.02071 | 0.1026057 | 23.82353
0.1014376 | 24.11765 | 0.09645654 | 20.4994 | 0.1084005 | 27.33333 | 0.1022738 | 22.778 | 0.1005845 | 22.778 | 0.102786 | 24.11788 | 0.09474178 | 24.11835 | 0.09474178 | 24.11835 | 0.09474178 | 24.11835 | 0.102717 | 23.92188
0.1015639 | 24.21529 | 0.09648296 | 20.583 | 0.1084666 | 27.44427 | 0.1024246 | 22.87044 | 0.100674 | 22.87044 | 0.1028385 | 24.21553 | 0.09476263 | 24.216 | 0.09476263 | 24.216 | 0.09476263 | 24.216 | 0.1027742 | 24.02047
0.1015677 | 24.31412 | 0.09652315 | 20.6666 | 0.1085436 | 27.556 | 0.1024868 | 22.96311 | 0.1007718 | 22.96289 | 0.1028786 | 24.31388 | 0.09488714 | 24.31365 | 0.09488714 | 24.31365 | 0.09488714 | 24.31365 | 0.102786 | 24.11788
0.1016744 | 24.41271 | 0.09654815 | 20.7504 | 0.108594 | 27.66667 | 0.1025702 | 23.056 | 0.1008279 | 23.056 | 0.1030056 | 24.41294 | 0.09501226 | 24.41224 | 0.09501226 | 24.41224 | 0.09501226 | 24.41224 | 0.1028385 | 24.21553
0.1016516 | 24.51012 | 0.09658708 | 20.833 | 0.1086647 | 27.77787 | 0.1026447 | 23.14822 | 0.1009168 | 23.14844 | 0.1031032 | 24.51035 | 0.09510084 | 24.51059 | 0.09510084 | 24.51059 | 0.09510084 | 24.51059 | 0.1028786 | 24.31388
0.1016704 | 24.608 | 0.09655141 | 20.9164 | 0.1087345 | 27.88853 | 0.1026509 | 23.24044 | 0.1009873 | 23.24089 | 0.1031812 | 24.608 | 0.09518516 | 24.60824 | 0.09518516 | 24.60824 | 0.09518516 | 24.60824 | 0.1030056 | 24.41294
0.1017327 | 24.68259 | 0.09662685 | 20.9998 | 0.1088249 | 28 | 0.1026646 | 23.33333 | 0.1010763 | 23.33333 | 0.1032664 | 24.70588 | 0.09528056 | 24.70588 | 0.09528056 | 24.70588 | 0.09528056 | 24.70588 | 0.1031032 | 24.51035
|  | 0.09669517 | 21.0834 | 0.10886 | 28.1112 | 0.102763 | 23.42667 | 0.101175 | 23.426 | 0.1033592 | 24.80471 | 0.09537878 | 24.80424 | 0.09537878 | 24.80424 | 0.09537878 | 24.80424 | 0.1031812 | 24.608
|  | 0.0967752 | 21.1666 | 0.108986 | 28.22267 | 0.1028058 | 23.51867 | 0.1012852 | 23.51867 | 0.1034818 | 24.90259 | 0.09544818 | 24.90259 | 0.09544818 | 24.90259 | 0.09544818 | 24.90259 | 0.1032664 | 24.70588
|  | 0.09685281 | 21.2498 | 0.1090849 | 28.33333 | 0.1028875 | 23.61089 | 0.1013211 | 23.61111 | 0.1035053 | 25.00024 | 0.09549948 | 25.00024 | 0.09549948 | 25.00024 | 0.09549948 | 25.00024 | 0.1033592 | 24.80471
|  | 0.09692202 | 21.3328 | 0.1091335 | 28.44453 | 0.102983 | 23.70356 | 0.1013944 | 23.70356 | 0.1035985 | 25.09835 | 0.09556518 | 25.09812 | 0.09556518 | 25.09812 | 0.09556518 | 25.09812 | 0.1034818 | 24.90259
|  | 0.09697038 | 21.4168 | 0.1091613 | 28.55493 | 0.1030606 | 23.79689 | 0.1015274 | 23.79622 | 0.1037389 | 25.19694 | 0.09564818 | 25.19647 | 0.09564818 | 25.19647 | 0.09564818 | 25.19647 | 0.1035053 | 25.00024
|  | 0.09698281 | 21.4998 | 0.1091938 | 28.66667 | 0.1031643 | 23.88933 | 0.1015925 | 23.88933 | 0.1038034 | 25.29412 | 0.09580137 | 25.29529 | 0.09580137 | 25.29529 | 0.09580137 | 25.29529 | 0.1035985 | 25.09835
|  | 0.09697716 | 21.583 | 0.1092929 | 28.77787 | 0.1032661 | 23.98156 | 0.101645 | 23.98133 | 0.1038331 | 25.39247 | 0.09588553 | 25.39247 | 0.09588553 | 25.39247 | 0.09588553 | 25.39247 | 0.1037389 | 25.19694
|  | 0.09699163 | 21.6664 | 0.1094076 | 28.88933 | 0.1033883 | 24.07422 | 0.1017157 | 24.07356 | 0.1039211 | 25.49082 | 0.09594826 | 25.48988 | 0.09594826 | 25.48988 | 0.09594826 | 25.48988 | 0.1038034 | 25.29412
|  | 0.09706289 | 21.7502 | 0.1094902 | 28.99947 | 0.103448 | 24.16711 | 0.1017936 | 24.16667 | 0.1039443 | 25.58894 | 0.09609286 | 25.58847 | 0.09609286 | 25.58847 | 0.09609286 | 25.58847 | 0.1038331 | 25.39247
|  | 0.09710813 | 21.8332 | 0.109593 | 29.1112 | 0.1034922 | 24.25933 | 0.1018613 | 24.25978 | 0.1039856 | 25.68659 | 0.09619374 | 25.68706 | 0.09619374 | 25.68706 | 0.09619374 | 25.68706 | 0.1039211 | 25.49082
|  | 0.09708022 | 21.9164 | 0.1096261 | 29.2224 | 0.1036244 | 24.35178 | 0.101931 | 24.35178 | 0.1040252 | 25.78494 | 0.09625377 | 25.78471 | 0.09625377 | 25.78471 | 0.09625377 | 25.78471 | 0.1039443 | 25.58894
|  | 0.09714236 | 21.9998 | 0.1096525 | 29.3336 | 0.1037009 | 24.44467 | 0.1020213 | 24.44444 | 0.1040255 | 25.88259 | 0.09638611 | 25.88259 | 0.09638611 | 25.88259 | 0.09638611 | 25.88259 | 0.1039856 | 25.68659
|  | 0.09719087 | 22.0834 | 0.1096804 | 29.444 | 0.1038104 | 24.53778 | 0.1021204 | 24.53711 | 0.1041318 | 25.98118 | 0.09649689 | 25.98047 | 0.09649689 | 25.98047 | 0.09649689 | 25.98047 | 0.1040252 | 25.78494
|  | 0.09721279 | 22.1664 | 0.1097212 | 29.55547 | 0.103896 | 24.63 | 0.1021971 | 24.62978 | 0.104197 | 26.07859 | 0.09655709 | 26.07929 | 0.09655709 | 26.07929 | 0.09655709 | 26.07929 | 0.1040255 | 25.88259
|  | 0.09730206 | 22.2498 | 0.1098203 | 29.6672 | 0.1039681 | 24.72222 | 0.1022793 | 24.72222 | 0.1042871 | 26.17647 | 0.09660297 | 26.17694 | 0.09660297 | 26.17694 | 0.09660297 | 26.17694 | 0.1041318 | 25.98118
|  | 0.09739293 | 22.333 | 0.1099741 | 29.77787 | 0.1040432 | 24.81444 | 0.1023416 | 24.81467 | 0.1043877 | 26.27459 | 0.09671424 | 26.27459 | 0.09671424 | 26.27459 | 0.09671424 | 26.27459 | 0.104197 | 26.07859
|  | 0.09738004 | 22.4168 | 0.1100327 | 29.88827 | 0.104128 | 24.90778 | 0.1024243 | 24.90733 | 0.1044616 | 26.37365 | 0.09682513 | 26.37294 | 0.09682513 | 26.37294 | 0.09682513 | 26.37294 | 0.1042871 | 26.17647
|  | 0.09744169 | 22.5002 | 0.1101302 | 29.99973 | 0.104229 | 25.00022 | 0.1025431 | 25.00044 | 0.104527 | 26.47153 | 0.09692511 | 26.47153 | 0.09692511 | 26.47153 | 0.09692511 | 26.47153 | 0.1043877 | 26.27459
|  | 0.09746613 | 22.5832 | 0.1101882 | 30.1112 | 0.1043583 | 25.09289 | 0.102628 | 25.09267 | 0.104617 | 26.56918 | 0.09702396 | 26.56871 | 0.09702396 | 26.56871 | 0.09702396 | 26.56871 | 0.1044616 | 26.37365
|  | 0.097424 | 22.6664 | 0.1102509 | 30.22267 | 0.1044548 | 25.18556 | 0.102691 | 25.18489 | 0.1046771 | 26.66659 | 0.09712062 | 26.66682 | 0.09712062 | 26.66682 | 0.09712062 | 26.66682 | 0.104527 | 26.47153
|  | 0.09753041 | 22.7502 | 0.1103592 | 30.33333 | 0.1045464 | 25.27822 | 0.1027705 | 25.27778 | 0.1047693 | 26.76518 | 0.09719025 | 26.76471 | 0.09719025 | 26.76471 | 0.09719025 | 26.76471 | 0.104617 | 26.56918
|  | 0.09760886 | 22.8336 | 0.1103895 | 30.44373 | 0.1046007 | 25.37022 | 0.1029092 | 25.37067 | 0.1048783 | 26.86353 | 0.09729209 | 26.86329 | 0.09729209 | 26.86329 | 0.09729209 | 26.86329 | 0.1046771 | 26.66659
|  | 0.09768692 | 22.9166 | 0.1104802 | 30.55547 | 0.1046767 | 25.46311 | 0.1029894 | 25.46311 | 0.1050382 | 26.96188 | 0.09737209 | 26.96118 | 0.09737209 | 26.96118 | 0.09737209 | 26.96118 | 0.1047693 | 26.76518
|  | 0.09770668 | 22.9992 | 0.1105746 | 30.6672 | 0.1048284 | 25.55556 | 0.1031143 | 25.55578 | 0.1050803 | 27.05906 | 0.09742712 | 27.05976 | 0.09742712 | 27.05976 | 0.09742712 | 27.05976 | 0.1048783 | 26.86353
|  | 0.09780331 | 23.083 | 0.1106351 | 30.77787 | 0.1049436 | 25.64867 | 0.103249 | 25.64844 | 0.1051457 | 27.15718 | 0.09751486 | 27.15718 | 0.09751486 | 27.15718 | 0.09751486 | 27.15718 | 0.1050382 | 26.96188
|  | 0.09788765 | 23.167 | 0.1107123 | 30.8888 | 0.1050815 | 25.74133 | 0.1033342 | 25.74111 | 0.105232 | 27.25576 | 0.09761908 | 27.25553 | 0.09761908 | 27.25553 | 0.09761908 | 27.25553 | 0.1050803 | 27.05906
|  | 0.09792774 | 23.2506 | 0.1108001 | 31 | 0.105135 | 25.83356 | 0.103427 | 25.83311 | 0.1053666 | 27.35388 | 0.09767152 | 27.35318 | 0.09767152 | 27.35318 | 0.09767152 | 27.35318 | 0.1051457 | 27.15718
|  | 0.09791271 | 23.3328 | 0.110864 | 31.11093 | 0.1051736 | 25.92578 | 0.1035251 | 25.92578 | 0.1053994 | 27.45106 | 0.09786603 | 27.45129 | 0.09786603 | 27.45129 | 0.09786603 | 27.45129 | 0.105232 | 27.25576
|  | 0.09794968 | 23.4164 | 0.1109295 | 31.22213 | 0.1052734 | 26.01889 | 0.1036413 | 26.01822 | 0.1055248 | 27.54941 | 0.09796447 | 27.54894 | 0.09796447 | 27.54894 | 0.09796447 | 27.54894 | 0.1053666 | 27.35388
|  | 0.09802396 | 23.5 | 0.1110175 | 31.3336 | 0.1053763 | 26.11156 | 0.1037392 | 26.11156 | 0.1056081 | 27.64776 | 0.09809762 | 27.648 | 0.09809762 | 27.648 | 0.09809762 | 27.648 | 0.1053994 | 27.45106
|  | 0.09811308 | 23.5836 | 0.1110736 | 31.44427 | 0.1053295 | 26.20422 | 0.1038095 | 26.20444 | 0.1056757 | 27.74588 | 0.09824397 | 27.74565 | 0.09824397 | 27.74565 | 0.09824397 | 27.74565 | 0.1055248 | 27.54941
|  | 0.09816373 | 23.6664 | 0.1111675 | 31.5552 | 0.1055826 | 26.29622 | 0.1038871 | 26.29644 | 0.1057506 | 27.84353 | 0.09831487 | 27.84376 | 0.09831487 | 27.84376 | 0.09831487 | 27.84376 | 0.1056081 | 27.64776
|  | 0.09824632 | 23.75 | 0.1113032 | 31.66693 | 0.105649 | 26.38911 | 0.1039416 | 26.38844 | 0.1058898 | 27.94165 | 0.09838163 | 27.94118 | 0.09838163 | 27.94118 | 0.09838163 | 27.94118 | 0.1056757 | 27.74588
|  | 0.09834962 | 23.8334 | 0.1113578 | 31.77733 | 0.1058142 | 26.48222 | 0.1040719 | 26.48178 | 0.1060043 | 28.04 | 0.09855188 | 28.03953 | 0.09855188 | 28.03953 | 0.09855188 | 28.03953 | 0.1057506 | 27.84353
|  | 0.09840758 | 23.9168 | 0.1114516 | 31.88827 | 0.1058991 | 26.57444 | 0.1041489 | 26.57422 | 0.1061299 | 28.13835 | 0.09866352 | 28.13812 | 0.09866352 | 28.13812 | 0.09866352 | 28.13812 | 0.1058898 | 27.94165
|  | 0.09838758 | 23.9996 | 0.1115388 | 31.99973 | 0.1059856 | 26.66667 | 0.1042574 | 26.66711 | 0.1062397 | 28.23553 | 0.09878717 | 28.23624 | 0.09878717 | 28.23624 | 0.09878717 | 28.23624 | 0.1060043 | 28.04
|  | 0.09843246 | 24.083 | 0.111658 | 32.11147 | 0.1061727 | 26.75978 | 0.1043546 | 26.75911 | 0.106287 | 28.33365 | 0.09889193 | 28.33318 | 0.09889193 | 28.33318 | 0.09889193 | 28.33318 | 0.1061299 | 28.13835
|  | 0.09849681 | 24.1668 | 0.1117477 | 32.22213 | 0.1062264 | 26.85244 | 0.1044348 | 26.85178 | 0.1064069 | 28.43153 | 0.09901149 | 28.43153 | 0.09901149 | 28.43153 | 0.09901149 | 28.43153 | 0.1062397 | 28.23553
|  | 0.09859411 | 24.2504 | 0.1118422 | 32.33307 | 0.1063322 | 26.94444 | 0.1045604 | 26.94489 | 0.1065553 | 28.53012 | 0.09910919 | 28.53035 | 0.09910919 | 28.53035 | 0.09910919 | 28.53035 | 0.106287 | 28.33365
|  | 0.09865376 | 24.3332 | 0.1119782 | 32.44427 | 0.1064105 | 27.03644 | 0.1046543 | 27.03733 | 0.106694 | 28.62847 | 0.0992145 | 28.62824 | 0.0992145 | 28.62824 | 0.0992145 | 28.62824 | 0.1064069 | 28.43153
|  | 0.09876641 | 24.4162 | 0.1120351 | 32.55547 | 0.1064692 | 27.12978 | 0.104662 | 27.12911 | 0.1068144 | 28.72588 | 0.09934885 | 28.72541 | 0.09934885 | 28.72541 | 0.09934885 | 28.72541 | 0.1065553 | 28.53012
|  | 0.09891401 | 24.4998 | 0.1121111 | 32.66613 | 0.1066149 | 27.22289 | 0.1047812 | 27.22244 | 0.1069219 | 28.82329 | 0.09945507 | 28.824 | 0.09945507 | 28.824 | 0.09945507 | 28.824 | 0.106694 | 28.62847
|  | 0.09898488 | 24.5834 | 0.1122086 | 32.77733 | 0.1067148 | 27.31556 | 0.1048836 | 27.31511 | 0.1070398 | 28.92188 | 0.09957645 | 28.92188 | 0.09957645 | 28.92188 | 0.09957645 | 28.92188 | 0.1068144 | 28.72588
|  | 0.09902001 | 24.6668 | 0.1123039 | 32.8888 | 0.1068549 | 27.40778 | 0.1049861 | 27.40778 | 0.1071963 | 29.02024 | 0.09969519 | 29.02047 | 0.09969519 | 29.02047 | 0.09969519 | 29.02047 | 0.1069219 | 28.82329
|  | 0.09908968 | 24.7498 | 0.1124027 | 33.00053 | 0.1069048 | 27.5 | 0.1051194 | 27.49956 | 0.1073051 | 29.11812 | 0.09980223 | 29.11788 | 0.09980223 | 29.11788 | 0.09980223 | 29.11788 | 0.1070398 | 28.92188
|  | 0.0991021 | 24.832805 | 0.112497 | 33.11093 | 0.1069891 | 27.59244 | 0.1051916 | 27.59244 | 0.1074256 | 29.21576 | 0.09986328 | 29.216 | 0.09986328 | 29.216 | 0.09986328 | 29.216 | 0.1071963 | 29.02024
|  | 0.09914358 | 24.9164 | 0.1125816 | 33.22161 | 0.1071088 | 27.686 | 0.1052788 | 27.68556 | 0.1074845 | 29.31435 | 0.09998531 | 29.31459 | 0.09998531 | 29.31459 | 0.09998531 | 29.31459 | 0.1073051 | 29.11812
|  | 0.09918901 | 25.0002 | 0.1126561 | 33.33253 | 0.107179 | 27.77822 | 0.1053896 | 27.77844 | 0.1076131 | 29.41271 | 0.100087 | 29.41294 | 0.100087 | 29.41294 | 0.100087 | 29.41294 | 0.1074256 | 29.21576
|  | 0.09926219 | 25.0832 | 0.1128398 | 33.4448 | 0.107288 | 27.87044 | 0.1054771 | 27.87067 | 0.1076856 | 29.50988 | 0.1002364 | 29.51012 | 0.1002364 | 29.51012 | 0.1002364 | 29.51012 | 0.1074845 | 29.31435
|  | 0.09933583 | 25.1666 | 0.112919 | 33.55547 | 0.1074326 | 27.96333 | 0.1055455 | 27.96289 | 0.1078159 | 29.60776 | 0.1003254 | 29.608 | 0.1003254 | 29.608 | 0.1003254 | 29.608 | 0.1076131 | 29.41271
|  | 0.09938202 | 25.25 | 0.1130235 | 33.66667 | 0.1075189 | 28.056 | 0.1056769 | 28.05556 | 0.1080364 | 29.70612 | 0.1004281 | 29.70588 | 0.1004281 | 29.70588 | 0.1004281 | 29.70588 | 0.1076856 | 29.50988
|  | 0.09951274 | 25.3334 | 0.1131419 | 33.7776 | 0.1076946 | 28.14844 | 0.1057903 | 28.14867 | 0.1081935 | 29.80494 | 0.1004979 | 29.80447 | 0.1004979 | 29.80447 | 0.1004979 | 29.80447 | 0.1078159 | 29.60776
|  | 0.09952008 | 25.4164 | 0.1132382 | 33.88907 | 0.1078301 | 28.24089 | 0.1058625 | 28.24111 | 0.1082754 | 29.90235 | 0.100646 | 29.90283 | 0.100646 | 29.90283 | 0.100646 | 29.90283 | 0.1080364 | 29.70612
|  | 0.09957046 | 25.4994 | 0.1132775 | 34 | 0.1079758 | 28.33311 | 0.1059776 | 28.33333 | 0.1083358 | 29.99976 | 0.1008161 | 30.00071 | 0.1008161 | 30.00071 | 0.1008161 | 30.00071 | 0.1081935 | 29.80494
|  | 0.09962198 | 25.583 | 0.1133798 | 34.11093 | 0.108086 | 28.42622 | 0.1061041 | 28.426 | 0.1084866 | 30.09788 | 0.1009144 | 30.09835 | 0.1009144 | 30.09835 | 0.1009144 | 30.09835 | 0.1082754 | 29.90235
|  | 0.09972936 | 25.6668 | 0.1134707 | 34.2224 | 0.1081809 | 28.51911 | 0.1061402 | 28.51867 | 0.1086427 | 30.19694 | 0.1010233 | 30.19647 | 0.1010233 | 30.19647 | 0.1010233 | 30.19647 | 0.1083358 | 29.99976
|  | 0.09981904 | 25.75 | 0.1135943 | 34.3336 | 0.1082367 | 28.61111 | 0.1062885 | 28.61156 | 0.1087829 | 30.29482 | 0.1011592 | 30.29482 | 0.1011592 | 30.29482 | 0.1011592 | 30.29482 | 0.1084866 | 30.09788
|  | 0.09984291 | 25.8328 | 0.1136796 | 34.44427 | 0.108343 | 28.70356 | 0.106341 | 28.70378 | 0.1089388 | 30.39247 | 0.1012372 | 30.39247 | 0.1012372 | 30.39247 | 0.1012372 | 30.39247 | 0.1086427 | 30.19694
|  | 0.09984477 | 25.9162 | 0.1137947 | 34.55547 | 0.1084574 | 28.79644 | 0.1064715 | 28.79622 | 0.1090444 | 30.49059 | 0.1013917 | 30.49035 | 0.1013917 | 30.49035 | 0.1013917 | 30.49035 | 0.1087829 | 30.29482
|  | 0.09996834 | 26.0002 | 0.1138921 | 34.6664 | 0.1085556 | 28.88933 | 0.1065948 | 28.88889 | 0.1091551 | 30.58918 | 0.1015583 | 30.58871 | 0.1015583 | 30.58871 | 0.1015583 | 30.58871 | 0.1089388 | 30.39247
|  | 0.1000336 | 26.0832 | 0.1139915 | 34.77787 | 0.1086573 | 28.98178 | 0.1067457 | 28.98178 | 0.10918 | 30.68635 | 0.1017365 | 30.68706 | 0.1017365 | 30.68706 | 0.1017365 | 30.68706 | 0.1090444 | 30.49059
|  | 0.1001044 | 26.1664 | 0.1141144 | 34.88907 | 0.1087885 | 29.074 | 0.1068537 | 29.07378 | 0.109213 | 30.78447 | 0.1018457 | 30.78447 | 0.1018457 | 30.78447 | 0.1018457 | 30.78447 | 0.1091551 | 30.58918
|  | 0.1001713 | 26.2498 | 0.1142689 | 35.00027 | 0.1089209 | 29.16667 | 0.1069957 | 29.16622 | 0.1093408 | 30.88259 | 0.1019317 | 30.88235 | 0.1019317 | 30.88235 | 0.1019317 | 30.88235 | 0.10918 | 30.68635
|  | 0.1002497 | 26.3334 | 0.1144119 | 35.11093 | 0.1090734 | 29.25978 | 0.1071725 | 29.25933 | 0.1094921 | 30.98118 | 0.102044 | 30.98047 | 0.102044 | 30.98047 | 0.102044 | 30.98047 | 0.109213 | 30.78447
|  | 0.1002755 | 26.4164 | 0.1144922 | 35.2224 | 0.1091637 | 29.352 | 0.1073239 | 29.35244 | 0.1096206 | 31.07883 | 0.1021503 | 31.07929 | 0.1021503 | 31.07929 | 0.1021503 | 31.07929 | 0.1093408 | 30.88259
|  | 0.1003889 | 26.4998 | 0.1145553 | 35.3336 | 0.1092708 | 29.44444 | 0.1074323 | 29.44489 | 0.1097539 | 31.17695 | 0.102282 | 31.17671 | 0.102282 | 31.17671 | 0.102282 | 31.17671 | 0.1094921 | 30.98118
|  | 0.1004353 | 26.5832 | 0.1146933 | 35.44453 | 0.1093019 | 29.53689 | 0.1075512 | 29.53689 | 0.1098748 | 31.27459 | 0.102448 | 31.27459 | 0.102448 | 31.27459 | 0.102448 | 31.27459 | 0.1096206 | 31.07883
|  | 0.1005474 | 26.6668 | 0.1147773 | 35.55493 | 0.1094492 | 29.63067 | 0.1076911 | 29.62933 | 0.1099956 | 31.37342 | 0.102567 | 31.37271 | 0.102567 | 31.37271 | 0.102567 | 31.37271 | 0.1097539 | 31.17695
|  | 0.1006001 | 26.7496 | 0.1149007 | 35.66693 | 0.1095663 | 29.72222 | 0.1078178 | 29.72267 | 0.1100564 | 31.47106 | 0.1026976 | 31.47129 | 0.1026976 | 31.47129 | 0.1026976 | 31.47129 | 0.1098748 | 31.27459
|  | 0.1006958 | 26.8332 | 0.1150304 | 35.77813 | 0.1096356 | 29.81467 | 0.1079335 | 29.81511 | 0.1102534 | 31.56918 | 0.1028032 | 31.56894 | 0.1028032 | 31.56894 | 0.1028032 | 31.56894 | 0.1099956 | 31.37342
|  | 0.1007813 | 26.9164 | 0.1150973 | 35.88853 | 0.1097626 | 29.90733 | 0.1080753 | 29.90733 | 0.1104522 | 31.66682 | 0.1029285 | 31.66682 | 0.1029285 | 31.66682 | 0.1029285 | 31.66682 | 0.1100564 | 31.47106
|  | 0.1008076 | 27 | 0.1151654 | 35.99841 | 0.1098875 | 30.00067 | 0.1081712 | 30 | 0.110557 | 31.76518 | 0.103064 | 31.76494 | 0.103064 | 31.76494 | 0.103064 | 31.76494 | 0.1102534 | 31.56918
|  | 0.1008759 | 27.0832 | 0.1153006 | 36.1112 | 0.1100191 | 30.09289 | 0.1083262 | 30.09333 | 0.1106745 | 31.86353 | 0.1032542 | 31.86376 | 0.1032542 | 31.86376 | 0.1032542 | 31.86376 | 0.1104522 | 31.66682
|  | 0.1009651 | 27.1668 | 0.1154315 | 36.22293 | 0.1101743 | 30.18533 | 0.1083662 | 30.18489 | 0.11081 | 31.96141 | 0.1033621 | 31.96094 | 0.1033621 | 31.96094 | 0.1033621 | 31.96094 | 0.110557 | 31.76518
|  | 0.1010763 | 27.2496 | 0.115558 | 36.33413 | 0.1102805 | 30.27778 | 0.1084662 | 30.27756 | 0.1108957 | 32.05882 | 0.1034462 | 32.05906 | 0.1034462 | 32.05906 | 0.1034462 | 32.05906 | 0.1106745 | 31.86353
|  | 0.1011691 | 27.3338 | 0.1156354 | 36.444 | 0.1103788 | 30.37067 | 0.1085998 | 30.37022 | 0.1110642 | 32.15741 | 0.1035839 | 32.15718 | 0.1035839 | 32.15718 | 0.1035839 | 32.15718 | 0.11081 | 31.96141
|  | 0.1012088 | 27.4166 | 0.1157551 | 36.5552 | 0.1105044 | 30.46311 | 0.1086962 | 30.46333 | 0.111208 | 32.25576 | 0.1037329 | 32.25576 | 0.1037329 | 32.25576 | 0.1037329 | 32.25576 | 0.1108957 | 32.05882
|  | 0.101291 | 27.5002 | 0.1158678 | 36.6664 | 0.1105406 | 30.55578 | 0.1088053 | 30.55578 | 0.1113393 | 32.35341 | 0.1038441 | 32.35341 | 0.1038441 | 32.35341 | 0.1038441 | 32.35341 | 0.1110642 | 32.15741
|  | 0.1013696 | 27.5828 | 0.1160091 | 36.77813 | 0.1106248 | 30.64844 | 0.1089448 | 30.64823 | 0.1114967 | 32.45082 | 0.1039963 | 32.45106 | 0.1039963 | 32.45106 | 0.1039963 | 32.45106 | 0.111208 | 32.25576
|  | 0.1014461 | 27.667 | 0.1161046 | 36.8888 | 0.1107811 | 30.74133 | 0.109082 | 30.74089 | 0.1115903 | 32.54941 | 0.1041284 | 32.54918 | 0.1041284 | 32.54918 | 0.1041284 | 32.54918 | 0.1113393 | 32.35341
|  | 0.1014516 | 27.75 | 0.1162292 | 37 | 0.110878 | 30.83378 | 0.1091994 | 30.83356 | 0.1117414 | 32.648 | 0.1042774 | 32.64753 | 0.1042774 | 32.64753 | 0.1042774 | 32.64753 | 0.1114967 | 32.45082
|  | 0.101496 | 27.8334 | 0.1163709 | 37.11093 | 0.110993 | 30.92623 | 0.109345 | 30.92578 | 0.1118579 | 32.74588 | 0.1043879 | 32.74542 | 0.1043879 | 32.74542 | 0.1043879 | 32.74542 | 0.1115903 | 32.54941
|  | 0.1015809 | 27.916 | 0.1164369 | 37.2224 | 0.1110631 | 31.01844 | 0.1094906 | 31.01867 | 0.1120323 | 32.84306 | 0.1045323 | 32.84377 | 0.1045323 | 32.84377 | 0.1045323 | 32.84377 | 0.1117414 | 32.648
|  | 0.1017317 | 27.9998 | 0.1165485 | 37.33333 | 0.1112087 | 31.11156 | 0.1096562 | 31.11133 | 0.11219 | 32.94141 | 0.1046578 | 32.94165 | 0.1046578 | 32.94165 | 0.1046578 | 32.94165 | 0.1118579 | 32.74588
|  | 0.1017571 | 28.0836 | 0.1166429 | 37.44427 | 0.1113087 | 31.20422 | 0.1097733 | 31.204 | 0.1123295 | 33.03976 | 0.1048527 | 33.03976 | 0.1048527 | 33.03976 | 0.1048527 | 33.03976 | 0.1120323 | 32.84306
|  | 0.1018265 | 28.1668 | 0.1167882 | 37.55547 | 0.1114522 | 31.29689 | 0.1098737 | 31.29667 | 0.1124725 | 33.13812 | 0.1049932 | 33.13788 | 0.1049932 | 33.13788 | 0.1049932 | 33.13788 | 0.11219 | 32.94141
|  | 0.1018563 | 28.2496 | 0.1169737 | 37.66747 | 0.1115271 | 31.38844 | 0.1100169 | 31.38889 | 0.1126317 | 33.23576 | 0.1051513 | 33.23576 | 0.1051513 | 33.23576 | 0.1051513 | 33.23576 | 0.1123295 | 33.03976
|  | 0.1018939 | 28.3332 | 0.1170321 | 37.77653 | 0.1116378 | 31.48178 | 0.1101384 | 31.48133 | 0.1127778 | 33.33388 | 0.1052598 | 33.33341 | 0.1052598 | 33.33341 | 0.1052598 | 33.33341 | 0.1124725 | 33.13812
|  | 0.1019958 | 28.4168 | 0.1172168 | 37.8888 | 0.1117593 | 31.57467 | 0.1103035 | 31.57467 | 0.1129467 | 33.432 | 0.1054677 | 33.432 | 0.1054677 | 33.432 | 0.1054677 | 33.432 | 0.1126317 | 33.23576
|  | 0.1020651 | 28.5004 | 0.1173443 | 37.99947 | 0.1118715 | 31.66711 | 0.1104539 | 31.66711 | 0.1130875 | 33.53035 | 0.1056868 | 33.53012 | 0.1056868 | 33.53012 | 0.1056868 | 33.53012 | 0.1127778 | 33.33388
|  | 0.1021376 | 28.5832 | 0.1174672 | 38.11093 | 0.1119541 | 31.75933 | 0.1106423 | 31.75978 | 0.1131912 | 33.62776 | 0.1058651 | 33.628 | 0.1058651 | 33.628 | 0.1058651 | 33.628 | 0.1129467 | 33.432
|  | 0.1022353 | 28.6666 | 0.1176515 | 38.22267 | 0.1121464 | 31.852 | 0.1107861 | 31.85133 | 0.1133284 | 33.72565 | 0.1059913 | 33.72518 | 0.1059913 | 33.72518 | 0.1059913 | 33.72518 | 0.1130875 | 33.53035
|  | 0.102375 | 28.75 | 0.1177319 | 38.33333 | 0.1122653 | 31.94467 | 0.1108959 | 31.94444 | 0.113507 | 33.824 | 0.1061026 | 33.824 | 0.1061026 | 33.824 | 0.1061026 | 33.824 | 0.1131912 | 33.62776
|  | 0.1024495 | 28.8334 | 0.1178354 | 38.444 | 0.1123835 | 32.03756 | 0.1110578 | 32.03756 | 0.1136702 | 33.92188 | 0.1062997 | 33.92259 | 0.1062997 | 33.92259 | 0.1062997 | 33.92259 | 0.1133284 | 33.72565
|  | 0.1024565 | 28.916605 | 0.1180051 | 38.5552 | 0.1124828 | 32.12933 | 0.1111939 | 32.13022 | 0.1138623 | 34.02024 | 0.1064225 | 34.02047 | 0.1064225 | 34.02047 | 0.1064225 | 34.02047 | 0.113507 | 33.824
|  | 0.1025186 | 29.000005 | 0.1181604 | 38.66693 | 0.1126142 | 32.22244 | 0.1113006 | 32.222 | 0.1140279 | 34.11812 | 0.1065201 | 34.11765 | 0.1065201 | 34.11765 | 0.1065201 | 34.11765 | 0.1136702 | 33.92188
|  | 0.1026353 | 29.083605 | 0.1183125 | 38.77733 | 0.1127713 | 32.31556 | 0.1114216 | 32.31512 | 0.1141463 | 34.21624 | 0.1067471 | 34.21601 | 0.1067471 | 34.21601 | 0.1067471 | 34.21601 | 0.1138623 | 34.02024
|  | 0.1027101 | 29.1668 | 0.1184802 | 38.88853 | 0.1129314 | 32.408 | 0.1115852 | 32.40756 | 0.1143225 | 34.31435 | 0.106873 | 34.31412 | 0.106873 | 34.31412 | 0.106873 | 34.31412 | 0.1140279 | 34.11812
|  | 0.1027724 | 29.2502 | 0.1186007 | 38.99947 | 0.113032 | 32.5 | 0.1117701 | 32.50045 | 0.1145123 | 34.41247 | 0.1070446 | 34.41247 | 0.1070446 | 34.41247 | 0.1070446 | 34.41247 | 0.1141463 | 34.21624
|  | 0.1028333 | 29.3332 | 0.1187723 | 39.11173 | 0.1131384 | 32.59267 | 0.1119283 | 32.59267 | 0.1146698 | 34.51012 | 0.1071892 | 34.50965 | 0.1071892 | 34.50965 | 0.1071892 | 34.50965 | 0.1143225 | 34.31435
|  | 0.102893 | 29.4166 | 0.1188326 | 39.22187 | 0.1133012 | 32.68533 | 0.1120589 | 32.68533 | 0.1148456 | 34.60824 | 0.1073054 | 34.60824 | 0.1073054 | 34.60824 | 0.1073054 | 34.60824 | 0.1145123 | 34.41247
|  | 0.1029552 | 29.5 | 0.1189662 | 39.3328 | 0.1134426 | 32.77844 | 0.1122245 | 32.77822 | 0.1150107 | 34.70588 | 0.1074975 | 34.70682 | 0.1074975 | 34.70682 | 0.1074975 | 34.70682 | 0.1146698 | 34.51012
|  | 0.103021 | 29.5828 | 0.1190895 | 39.444 | 0.1135663 | 32.87067 | 0.1123889 | 32.87111 | 0.1152321 | 34.80471 | 0.1076319 | 34.80494 | 0.1076319 | 34.80494 | 0.1076319 | 34.80494 | 0.1148456 | 34.60824
|  | 0.1031565 | 29.6664 | 0.1192608 | 39.556 | 0.1136705 | 32.96311 | 0.1125002 | 32.96289 | 0.1153341 | 34.90212 | 0.1077116 | 34.90212 | 0.1077116 | 34.90212 | 0.1077116 | 34.90212 | 0.1150107 | 34.70588
|  | 0.1032505 | 29.7498 | 0.1193928 | 39.66693 | 0.1138363 | 33.056 | 0.1126364 | 33.05556 | 0.1154341 | 35 | 0.1078848 | 35.00024 | 0.1078848 | 35.00024 | 0.1078848 | 35.00024 | 0.1152321 | 34.80471
|  | 0.1033042 | 29.8332 | 0.1195674 | 39.7776 | 0.1139922 | 33.14867 | 0.1128007 | 33.14822 | 0.1156296 | 35.09859 | 0.1080248 | 35.09835 | 0.1080248 | 35.09835 | 0.1080248 | 35.09835 | 0.1153341 | 34.90212
|  | 0.1033111 | 29.9168 | 0.1196581 | 39.88827 | 0.1140629 | 33.24111 | 0.1129192 | 33.24089 | 0.1158196 | 35.19718 | 0.1082592 | 35.19741 | 0.1082592 | 35.19741 | 0.1082592 | 35.19741 | 0.1154341 | 35
|  | 0.1034171 | 29.9998 | 0.1198199 | 40.00027 | 0.1141843 | 33.33333 | 0.1130994 | 33.33356 | 0.115944 | 35.29412 | 0.1084027 | 35.29459 | 0.1084027 | 35.29459 | 0.1084027 | 35.29459 | 0.1156296 | 35.09859
|  | 0.1035052 | 30.083005 | 0.1199697 | 40.11093 | 0.114281 | 33.426 | 0.113219 | 33.426 | 0.1161472 | 35.39224 | 0.1085709 | 35.39247 | 0.1085709 | 35.39247 | 0.1085709 | 35.39247 | 0.1158196 | 35.19718
|  | 0.1035645 | 30.1668 | 0.1201371 | 40.22213 | 0.1144029 | 33.51911 | 0.1133133 | 33.51867 | 0.1163157 | 35.49012 | 0.1087353 | 35.49059 | 0.1087353 | 35.49059 | 0.1087353 | 35.49059 | 0.115944 | 35.29412
|  | 0.1036649 | 30.2504 | 0.1203092 | 40.33333 | 0.1146085 | 33.612 | 0.1134607 | 33.61156 | 0.1165214 | 35.58918 | 0.1089232 | 35.58871 | 0.1089232 | 35.58871 | 0.1089232 | 35.58871 | 0.1161472 | 35.39224
|  | 0.103703 | 30.333 | 0.1204829 | 40.44427 | 0.114747 | 33.70378 | 0.1136094 | 33.704 | 0.1166533 | 35.68682 | 0.1089984 | 35.68729 | 0.1089984 | 35.68729 | 0.1089984 | 35.68729 | 0.1163157 | 35.49012
|  | 0.1037884 | 30.416 | 0.1206474 | 40.55547 | 0.1148918 | 33.796 | 0.1137531 | 33.79622 | 0.1168357 | 35.78471 | 0.1092299 | 35.78471 | 0.1092299 | 35.78471 | 0.1092299 | 35.78471 | 0.1165214 | 35.58918
|  | 0.1038823 | 30.4998 | 0.1207513 | 40.6664 | 0.1150288 | 33.88889 | 0.113924 | 33.88889 | 0.1169881 | 35.88235 | 0.1094118 | 35.88259 | 0.1094118 | 35.88259 | 0.1094118 | 35.88259 | 0.1166533 | 35.68682
|  | 0.1039502 | 30.5836 | 0.1208796 | 40.7776 | 0.1151638 | 33.98222 | 0.1140878 | 33.98178 | 0.117172 | 35.98118 | 0.1096067 | 35.98071 | 0.1096067 | 35.98071 | 0.1096067 | 35.98071 | 0.1168357 | 35.78471
|  | 0.1040373 | 30.6666 | 0.1210864 | 40.88933 | 0.1153033 | 34.07467 | 0.114236 | 34.07489 | 0.1173417 | 36.07882 | 0.1097536 | 36.07929 | 0.1097536 | 36.07929 | 0.1097536 | 36.07929 | 0.1169881 | 35.88235
|  | 0.1041272 | 30.7498 | 0.1212604 | 41.00027 | 0.1154159 | 34.16644 | 0.1143247 | 34.16644 | 0.117503 | 36.17671 | 0.109879 | 36.17671 | 0.109879 | 36.17671 | 0.109879 | 36.17671 | 0.117172 | 35.98118
|  | 0.1042205 | 30.8332 | 0.1214522 | 41.11093 | 0.1154762 | 34.25889 | 0.1144691 | 34.25889 | 0.1176735 | 36.27482 | 0.1100682 | 36.27459 | 0.1100682 | 36.27459 | 0.1100682 | 36.27459 | 0.1173417 | 36.07882
|  | 0.1043289 | 30.9168 | 0.1216143 | 41.22133 | 0.115639 | 34.35222 | 0.114646 | 34.352 | 0.1178703 | 36.37341 | 0.1102121 | 36.37271 | 0.1102121 | 36.37271 | 0.1102121 | 36.37271 | 0.117503 | 36.17671
|  | 0.1043361 | 31 | 0.1217833 | 41.33333 | 0.1157441 | 34.44444 | 0.1148118 | 34.44489 | 0.1180683 | 36.47082 | 0.1104448 | 36.47153 | 0.1104448 | 36.47153 | 0.1104448 | 36.47153 | 0.1176735 | 36.27482
|  | 0.1044146 | 31.0832 | 0.1218945 | 41.4448 | 0.1159142 | 34.53733 | 0.1150306 | 34.53689 | 0.1181325 | 36.50871 | 0.1105576 | 36.56871 | 0.1105576 | 36.56871 | 0.1105576 | 36.56871 | 0.1178703 | 36.37341
|  | 0.1045207 | 31.1666 | 0.1220162 | 41.55573 | 0.1161015 | 34.62978 | 0.1151722 | 34.62956 |  |  | 0.110705 | 36.66682 | 0.110705 | 36.66682 | 0.110705 | 36.66682 | 0.1180683 | 36.47082
|  | 0.104653 | 31.2504 | 0.1221861 | 41.6664 | 0.1162342 | 34.72267 | 0.1152975 | 34.722 |  |  | 0.1108922 | 36.76518 | 0.1108922 | 36.76518 | 0.1108922 | 36.76518 | 0.1181325 | 36.50871
|  | 0.1047791 | 31.333 | 0.1223352 | 41.7776 | 0.1163697 | 34.81489 | 0.1154866 | 34.81533 |  |  | 0.1110352 | 36.86353 | 0.1110352 | 36.86353 | 0.1110352 | 36.86353
|  | 0.1048817 | 31.4164 | 0.1224976 | 41.88907 | 0.1165614 | 34.90733 | 0.1156494 | 34.90778 |  |  | 0.1111882 | 36.96118 | 0.1111882 | 36.96118 | 0.1111882 | 36.96118
|  | 0.1049618 | 31.4998 | 0.122572 | 41.96933 | 0.1167202 | 35.00022 | 0.1157711 | 35 |  |  | 0.1114068 | 37.05929 | 0.1114068 | 37.05929 | 0.1114068 | 37.05929
|  | 0.1051442 | 31.5836 |  |  | 0.1168801 | 35.09356 | 0.1158971 | 35.09244 |  |  | 0.1115959 | 37.15718 | 0.1115959 | 37.15718 | 0.1115959 | 37.15718
|  | 0.1052048 | 31.6666 |  |  | 0.1169503 | 35.18533 | 0.1160248 | 35.18556 |  |  | 0.1118219 | 37.25576 | 0.1118219 | 37.25576 | 0.1118219 | 37.25576
|  | 0.1053107 | 31.7498 |  |  | 0.1170896 | 35.27778 | 0.116096 | 35.25689 |  |  | 0.111931 | 37.35318 | 0.111931 | 37.35318 | 0.111931 | 37.35318
|  | 0.1054084 | 31.833 |  |  | 0.1172111 | 35.35644 |  |  |  |  | 0.1121141 | 37.45035 | 0.1121141 | 37.45035 | 0.1121141 | 37.45035
|  | 0.105496 | 31.9168 | [8 empty] | 0.1123182 | 37.54918 | 0.1123182 | 37.54918 | 0.1123182 | 37.54918
|  | 0.1055495 | 31.9998 | [8 empty] | 0.112557 | 37.64824 | 0.112557 | 37.64824 | 0.112557 | 37.64824
|  | 0.1056804 | 32.0834 | [8 empty] | 0.112743 | 37.74565 | 0.112743 | 37.74565 | 0.112743 | 37.74565
|  | 0.1058212 | 32.1664 | [8 empty] | 0.112885 | 37.84329 | 0.112885 | 37.84329 | 0.112885 | 37.84329
|  | 0.1059248 | 32.25 | [8 empty] | 0.1130763 | 37.94118 | 0.1130763 | 37.94118 | 0.1130763 | 37.94118
|  | 0.1060381 | 32.3338 | [8 empty] | 0.1133391 | 38.04 | 0.1133391 | 38.04 | 0.1133391 | 38.04
|  | 0.1060755 | 32.3524 | [8 empty] | 0.1135431 | 38.13788 | 0.1135431 | 38.13788 | 0.1135431 | 38.13788
[12 empty] | 0.113703 | 38.236 | 0.113703 | 38.236 | 0.113703 | 38.236
[12 empty] | 0.1138549 | 38.33365 | 0.1138549 | 38.33365 | 0.1138549 | 38.33365
[12 empty] | 0.1140298 | 38.43176 | 0.1140298 | 38.43176 | 0.1140298 | 38.43176
[12 empty] | 0.1142439 | 38.52965 | 0.1142439 | 38.52965 | 0.1142439 | 38.52965
[12 empty] | 0.1144079 | 38.628 | 0.1144079 | 38.628 | 0.1144079 | 38.628
[12 empty] | 0.1146183 | 38.72588 | 0.1146183 | 38.72588 | 0.1146183 | 38.72588
[12 empty] | 0.114793 | 38.82447 | 0.114793 | 38.82447 | 0.114793 | 38.82447
[12 empty] | 0.1150372 | 38.92259 | 0.1150372 | 38.92259 | 0.1150372 | 38.92259
[12 empty] | 0.1152484 | 39.02024 | 0.1152484 | 39.02024 | 0.1152484 | 39.02024
[12 empty] | 0.1153707 | 39.11765 | 0.1153707 | 39.11765 | 0.1153707 | 39.11765
[12 empty] | 0.1155673 | 39.21624 | 0.1155673 | 39.21624 | 0.1155673 | 39.21624
[12 empty] | 0.1158004 | 39.31459 | 0.1158004 | 39.31459 | 0.1158004 | 39.31459
[12 empty] | 0.1159854 | 39.41271 | 0.1159854 | 39.41271 | 0.1159854 | 39.41271
[12 empty] | 0.116203 | 39.50965 | 0.116203 | 39.50965 | 0.116203 | 39.50965
[12 empty] | 0.1164364 | 39.608 | 0.1164364 | 39.608 | 0.1164364 | 39.608
[12 empty] | 0.1166715 | 39.70635 | 0.1166715 | 39.70635 | 0.1166715 | 39.70635
[12 empty] | 0.1168577 | 39.80471 | 0.1168577 | 39.80471 | 0.1168577 | 39.80471
[12 empty] | 0.1170213 | 39.90212 | 0.1170213 | 39.90212 | 0.1170213 | 39.90212
[12 empty] | 0.1172794 | 40.00071 | 0.1172794 | 40.00071 | 0.1172794 | 40.00071
[12 empty] | 0.1175329 | 40.09859 | 0.1175329 | 40.09859 | 0.1175329 | 40.09859
[12 empty] | 0.1177586 | 40.19671 | 0.1177586 | 40.19671 | 0.1177586 | 40.19671
[12 empty] | 0.1179698 | 40.29412 | 0.1179698 | 40.29412 | 0.1179698 | 40.29412
[12 empty] | 0.1182177 | 40.39224 | 0.1182177 | 40.39224 | 0.1182177 | 40.39224
[12 empty] | 0.1184919 | 40.49082 | 0.1184919 | 40.49082 | 0.1184919 | 40.49082
[12 empty] | 0.118761 | 40.58941 | 0.118761 | 40.58941 | 0.118761 | 40.58941
[12 empty] | 0.1189764 | 40.68682 | 0.1189764 | 40.68682 | 0.1189764 | 40.68682
[12 empty] | 0.1191749 | 40.78447 | 0.1191749 | 40.78447 | 0.1191749 | 40.78447
[12 empty] | 0.1194006 | 40.88282 | 0.1194006 | 40.88282 | 0.1194006 | 40.88282
[12 empty] | 0.1196205 | 40.98118 | 0.1196205 | 40.98118 | 0.1196205 | 40.98118
[12 empty] | 0.1199127 | 41.07929 | 0.1199127 | 41.07929 | 0.1199127 | 41.07929
[12 empty] | 0.1201537 | 41.17671 | 0.1201537 | 41.17671 | 0.1201537 | 41.17671
[12 empty] | 0.1203891 | 41.27435 | 0.1203891 | 41.27435 | 0.1203891 | 41.27435
[12 empty] | 0.1206375 | 41.37271 | 0.1206375 | 41.37271 | 0.1206375 | 41.37271
[12 empty] | 0.1208671 | 41.47153 | 0.1208671 | 41.47153 | 0.1208671 | 41.47153
[12 empty] | 0.1210585 | 41.56894 | 0.1210585 | 41.56894 | 0.1210585 | 41.56894
[12 empty] | 0.1212539 | 41.66682 | 0.1212539 | 41.66682 | 0.1212539 | 41.66682
[12 empty] | 0.1214267 | 41.76518 | 0.1214267 | 41.76518 | 0.1214267 | 41.76518
[12 empty] | 0.1215901 | 41.86353 | 0.1215901 | 41.86353 | 0.1215901 | 41.86353
[12 empty] | 0.12179 | 41.96094 | 0.12179 | 41.96094 | 0.12179 | 41.96094
[12 empty] | 0.1220639 | 42.05882 | 0.1220639 | 42.05882 | 0.1220639 | 42.05882
[12 empty] | 0.1223742 | 42.15718 | 0.1223742 | 42.15718 | 0.1223742 | 42.15718
[12 empty] | 0.1225718 | 42.25553 | 0.1225718 | 42.25553 | 0.1225718 | 42.25553
[12 empty] | 0.1228719 | 42.35341 | 0.1228719 | 42.35341 | 0.1228719 | 42.35341
[12 empty] | 0.1231951 | 42.45129 | 0.1231951 | 42.45129 | 0.1231951 | 42.45129
[12 empty] | 0.123406 | 42.54894 | 0.123406 | 42.54894 | 0.123406 | 42.54894
[12 empty] | 0.1236218 | 42.648 | 0.1236218 | 42.648 | 0.1236218 | 42.648
[12 empty] | 0.1238402 | 42.74565 | 0.1238402 | 42.74565 | 0.1238402 | 42.74565
[12 empty] | 0.1240931 | 42.84306 | 0.1240931 | 42.84306 | 0.1240931 | 42.84306
[12 empty] | 0.1243953 | 42.94165 | 0.1243953 | 42.94165 | 0.1243953 | 42.94165
[12 empty] | 0.1246675 | 43.04 | 0.1246675 | 43.04 | 0.1246675 | 43.04
[12 empty] | 0.1249313 | 43.13741 | 0.1249313 | 43.13741 | 0.1249313 | 43.13741
[12 empty] | 0.1251694 | 43.23553 | 0.1251694 | 43.23553 | 0.1251694 | 43.23553
[12 empty] | 0.1253632 | 43.33341 | 0.1253632 | 43.33341 | 0.1253632 | 43.33341
[12 empty] | 0.1256688 | 43.43224 | 0.1256688 | 43.43224 | 0.1256688 | 43.43224
[12 empty] | 0.1259368 | 43.52988 | 0.1259368 | 43.52988 | 0.1259368 | 43.52988
[12 empty] | 0.1262296 | 43.628 | 0.1262296 | 43.628 | 0.1262296 | 43.628
[12 empty] | 0.1264494 | 43.72588 | 0.1264494 | 43.72588 | 0.1264494 | 43.72588
[12 empty] | 0.1267406 | 43.824 | 0.1267406 | 43.824 | 0.1267406 | 43.824
[12 empty] | 0.1270233 | 43.92188 | 0.1270233 | 43.92188 | 0.1270233 | 43.92188
[12 empty] | 0.127329 | 44.02047 | 0.127329 | 44.02047 | 0.127329 | 44.02047
[12 empty] | 0.1275679 | 44.11788 | 0.1275679 | 44.11788 | 0.1275679 | 44.11788
[12 empty] | 0.1278603 | 44.216 | 0.1278603 | 44.216 | 0.1278603 | 44.216
[12 empty] | 0.1280806 | 44.31388 | 0.1280806 | 44.31388 | 0.1280806 | 44.31388
[12 empty] | 0.1284 | 44.41247 | 0.1284 | 44.41247 | 0.1284 | 44.41247
[12 empty] | 0.1286551 | 44.50988 | 0.1286551 | 44.50988 | 0.1286551 | 44.50988
[12 empty] | 0.1289849 | 44.60847 | 0.1289849 | 44.60847 | 0.1289849 | 44.60847
[12 empty] | 0.1292715 | 44.70682 | 0.1292715 | 44.70682 | 0.1292715 | 44.70682
[12 empty] | 0.1294887 | 44.80494 | 0.1294887 | 44.80494 | 0.1294887 | 44.80494
[12 empty] | 0.1296879 | 44.90212 | 0.1296879 | 44.90212 | 0.1296879 | 44.90212
[12 empty] | 0.1299531 | 45.00024 | 0.1299531 | 45.00024 | 0.1299531 | 45.00024
[12 empty] | 0.1302837 | 45.09835 | 0.1302837 | 45.09835 | 0.1302837 | 45.09835
[12 empty] | 0.1305676 | 45.19624 | 0.1305676 | 45.19624 | 0.1305676 | 45.19624
[12 empty] | 0.1309028 | 45.29412 | 0.1309028 | 45.29412 | 0.1309028 | 45.29412
[12 empty] | 0.1312313 | 45.39271 | 0.1312313 | 45.39271 | 0.1312313 | 45.39271
[12 empty] | 0.1315277 | 45.49106 | 0.1315277 | 45.49106 | 0.1315277 | 45.49106
[12 empty] | 0.1318027 | 45.58918 | 0.1318027 | 45.58918 | 0.1318027 | 45.58918
[12 empty] | 0.132043 | 45.68635 | 0.132043 | 45.68635 | 0.132043 | 45.68635
[12 empty] | 0.1323718 | 45.78447 | 0.1323718 | 45.78447 | 0.1323718 | 45.78447
[12 empty] | 0.1327066 | 45.88329 | 0.1327066 | 45.88329 | 0.1327066 | 45.88329
[12 empty] | 0.1330504 | 45.98141 | 0.1330504 | 45.98141 | 0.1330504 | 45.98141
[12 empty] | 0.1332951 | 46.07883 | 0.1332951 | 46.07883 | 0.1332951 | 46.07883
[12 empty] | 0.1335576 | 46.17671 | 0.1335576 | 46.17671 | 0.1335576 | 46.17671
[12 empty] | 0.133912 | 46.27506 | 0.133912 | 46.27506 | 0.133912 | 46.27506
[12 empty] | 0.134251 | 46.37341 | 0.134251 | 46.37341 | 0.134251 | 46.37341
[12 empty] | 0.1345489 | 46.4713 | 0.1345489 | 46.4713 | 0.1345489 | 46.4713
[12 empty] | 0.1348122 | 46.56847 | 0.1348122 | 46.56847 | 0.1348122 | 46.56847
[12 empty] | 0.1350848 | 46.66706 | 0.1350848 | 46.66706 | 0.1350848 | 46.66706
[12 empty] | 0.1354265 | 46.76518 | 0.1354265 | 46.76518 | 0.1354265 | 46.76518
[12 empty] | 0.1357694 | 46.86353 | 0.1357694 | 46.86353 | 0.1357694 | 46.86353
[12 empty] | 0.136075 | 46.96118 | 0.136075 | 46.96118 | 0.136075 | 46.96118
[12 empty] | 0.1364566 | 47.05882 | 0.1364566 | 47.05882 | 0.1364566 | 47.05882
[12 empty] | 0.1368001 | 47.15694 | 0.1368001 | 47.15694 | 0.1368001 | 47.15694
[12 empty] | 0.137211 | 47.25529 | 0.137211 | 47.25529 | 0.137211 | 47.25529
[12 empty] | 0.1375075 | 47.35318 | 0.1375075 | 47.35318 | 0.1375075 | 47.35318
[12 empty] | 0.1378309 | 47.45106 | 0.1378309 | 47.45106 | 0.1378309 | 47.45106
[12 empty] | 0.1382527 | 47.54965 | 0.1382527 | 47.54965 | 0.1382527 | 47.54965
[12 empty] | 0.1386556 | 47.648 | 0.1386556 | 47.648 | 0.1386556 | 47.648
[12 empty] | 0.1389387 | 47.74541 | 0.1389387 | 47.74541 | 0.1389387 | 47.74541
[12 empty] | 0.1392238 | 47.84306 | 0.1392238 | 47.84306 | 0.1392238 | 47.84306
[12 empty] | 0.1396011 | 47.94141 | 0.1396011 | 47.94141 | 0.1396011 | 47.94141
[12 empty] | 0.1399496 | 48.04 | 0.1399496 | 48.04 | 0.1399496 | 48.04
[12 empty] | 0.1403419 | 48.13741 | 0.1403419 | 48.13741 | 0.1403419 | 48.13741
[12 empty] | 0.1406941 | 48.23529 | 0.1406941 | 48.23529 | 0.1406941 | 48.23529
[12 empty] | 0.1411348 | 48.33365 | 0.1411348 | 48.33365 | 0.1411348 | 48.33365
[12 empty] | 0.1414938 | 48.43224 | 0.1414938 | 48.43224 | 0.1414938 | 48.43224
[12 empty] | 0.1418308 | 48.52965 | 0.1418308 | 48.52965 | 0.1418308 | 48.52965
[12 empty] | 0.1421516 | 48.62754 | 0.1421516 | 48.62754 | 0.1421516 | 48.62754
[12 empty] | 0.1425058 | 48.71083 | 0.1425058 | 48.71083 | 0.1425058 | 48.71083

## Ashby plots
| Strength (kPa) |  | Density (kg/m3) |  | Modulus (Mpa)
| Min | Max | Min | Max | Min | Max
CNF/PVA | 80 | 100 | 24 | 30 | 0.92 | 0.94
PB-CNF I (Han et al, 2017) | 150 | 170 | 102 | 118 | 1.711 | 1.811
PB-CNC I (Han et al, 2017) | 30 | 40 | 81 | 91 | 0.328 | 0.344
PC40 (Liu et al., 2014) | 40 | 45 | 35 | 39 | 0.29 | 0.31
Balsa wood* | 6000 | 9000 | 90 | 100 | 200 | 300
https://www.auszac.com/pdf/Balsa_wood_Properties_Guide.pdf
https://journals.sagepub.com/doi/pdf/10.1177/1464420714564711
PC40 foam
Liu et al. (2014)
CNF/PVA foam
This work
PB-CNF I foam
Han et al. (2017)
PB-CNC I foam
Han et al. (2017)
Balsa wood
Newaz et al.
(2016)
0
0.01
0.05
0.1
0.5
1
5
10
Compressive Strength (MPa)
Density (kg/m
3
)
10
20
30
40
50
60
70
80
90
100
110
120

## Preliminary
Bx1 |  | Bx2 |  | Bx3 |  |  | Cooling time | CNF:PVA | Mass (g) | Diameter (cm) | Height (cm) | Borax conc (mg/ml) | Bulk Density (g/cm3) | Compressive strength @ 10% strain (Mpa) | Compressive strength @ 20% strain (Mpa) | Youngs Modulus (Mpa) | Source | Sample name | Bulk density (g/cm3) | Compressive Strength (kPa) | Compressive Modulus (kPa) | Specific Modulus (Mpa/g/cm3)
Strain | Stress | Strain | Stress | Strain | Stress | Bx1 | uncontrolled | 50:50 | 0.2048 | 2.5 | 1.3 | 2.5 | 0.03209528 | 0.022 | 0.063 | 0.3727784 | This work | Bx1 | 0.03394452 | 63 | 370 | 10.90014 | 0.02514409 | 1.85
% | Mpa | % | Mpa | % | Mpa | PVA/CNF Foam | uncontrolled | 50:50 | 0.1675 | 2.5 | 1.3 | 5 | 0.0262498 | 0.066 | 0.1157163 | 0.9107273 | This work | Bx2 | 0.0262498 | 115.71 | 910 | 34.66693 | 0.0194443 | 4.55
0 | 0 | 0 | 8.02871e-06 | 0 | 0.000465121 | Bx3 | 1℃/min | 50:50 | 0.2166 | 2.5 | 1.3 | 5 | 0.03394452 | 0.041 | 0.1047773 | 0.45249 | This work | Bx3 | 0.03209528 | 104.77 | 450 | 14.02075 | 0.02377428 | 2.25
0.1243077 | 0.001363801 | 0.1227692 | 0.002686136 | 0.1236923 | 0.002630839 | [11 empty] | Liu et al 2014 | 20 CNF-PVA | 0.09 | 263.3 | 330 | 3.666667 | 0.06666667 | 1.65
0.2566154 | 0.001435917 | 0.256 | 0.002775859 | 0.2550769 | 0.002720258 | [11 empty] | Liu et al 2014 | 30 CNF-PVA | 0.039 | 328.5 | 560 | 14.35897 | 0.02888889 | 2.8
0.3849231 | 0.001444675 | 0.3852308 | 0.0027844 | 0.3846154 | 0.002833153 | [11 empty] | Liu et al 2014 | 40 CNF-PVA | 0.037 | 141.7 | 290 | 7.837838 | 0.02740741 | 1.45
0.512 | 0.001573082 | 0.5126154 | 0.002847258 | 0.5132307 | 0.002893768 | [11 empty] | Liu et al 2014 | 60 CNF-PVA | 0.0224 | 85.9 | 230 | 10.26786 | 0.01659259 | 1.15
0.6415384 | 0.001583228 | 0.64 | 0.002965008 | 0.64 | 0.003040696 | [11 empty] | Mueller et al 2015 | 20/20/SF | 0.067 |  | 860 | 12.83582 | 0.04962963 | 4.3
0.7695385 | 0.00165748 | 0.768923 | 0.003140193 | 0.7683077 | 0.003067387 | [11 empty] | Mueller et al 2015 | 20/20/FF | 0.067 |  | 150 | 2.238806 | 0.04962963 | 0.75
0.8969231 | 0.001704134 | 0.8972308 | 0.003285408 | 0.8963076 | 0.003303644 | [11 empty] | Mueller et al 2015 | 20/40/SF | 0.1 |  | 3400 | 34 | 0.07407407 | 17
1.024308 | 0.001812231 | 1.025846 | 0.003437013 | 1.026769 | 0.003449354 | [11 empty] | Mueller et al 2015 | 20/40/FF | 0.1 |  | 1160 | 11.6 | 0.07407407 | 5.8
1.154154 | 0.001841584 | 1.152308 | 0.003760877 | 1.153538 | 0.003566848 | [11 empty] | Mueller et al 2015 | 40/10SF | 0.08 |  | 660 | 8.25 | 0.05925926 | 3.3
1.283385 | 0.001944165 | 1.282462 | 0.004177195 | 1.280923 | 0.003770901 | [11 empty] | Mueller et al 2015 | 40/10FF | 0.08 |  | 170 | 2.125 | 0.05925926 | 0.85
1.410769 | 0.002100522 | 1.410769 | 0.004614964 | 1.409231 | 0.00403005 | [11 empty] | Mueller et al 2015 | 40/20SF | 0.075 |  | 1480 | 19.73333 | 0.05555556 | 7.4
1.536923 | 0.002260465 | 1.539077 | 0.005116704 | 1.539385 | 0.004332814 | [11 empty] | Mueller et al 2015 | 40/20FF | 0.075 |  | 410 | 5.466667 | 0.05555556 | 2.05
1.667077 | 0.002416899 | 1.665231 | 0.005599101 | 1.666462 | 0.004614865 | [11 empty] | Mueller et al 2015 | 40/40/SF | 0.12 |  | 6670 | 55.58333 | 0.08888889 | 33.35
1.795077 | 0.00250248 | 1.794769 | 0.006118901 | 1.794462 | 0.004867563 | [11 empty] | Mueller et al 2015 | 40/40/FF | 0.12 |  | 1700 | 14.16667 | 0.08888889 | 8.5
1.924 | 0.002686133 | 1.923077 | 0.006656746 | 1.922462 | 0.005185394 | [11 empty] | Mueller et al 2015 | 40/10BO | 0.08 |  | 850 | 10.625 | 0.05925926 | 4.25
2.050769 | 0.002814482 | 2.052 | 0.007309244 | 2.051692 | 0.005572237 | [11 empty] | Mueller et al 2015 | 40/20BO | 0.075 |  | 2100 | 28 | 0.05555556 | 10.5
2.179385 | 0.003002433 | 2.179077 | 0.00790416 | 2.179077 | 0.005905233 | [11 empty] | Mueller et al 2015 | 100/10SF | 0.11 |  | 1720 | 15.63636 | 0.08148148 | 8.6
2.308 | 0.003256262 | 2.307077 | 0.008550833 | 2.307385 | 0.006210851 | [11 empty] | Mueller et al 2015 | 100/10FF | 0.11 |  | 500 | 4.545455 | 0.08148148 | 2.5
2.436923 | 0.00338951 | 2.436 | 0.009257798 | 2.436 | 0.006574003
2.563692 | 0.003519549 | 2.564308 | 0.00997944 | 2.564615 | 0.00695195
2.692923 | 0.003770038 | 2.692308 | 0.01075103 | 2.692615 | 0.007357064
2.820923 | 0.003886133 | 2.820308 | 0.01151918 | 2.82 | 0.007777553
2.949231 | 0.004083562 | 2.948615 | 0.01225866 | 2.948308 | 0.008277033
3.077231 | 0.004281716 | 3.077231 | 0.0130288 | 3.077539 | 0.008693766
3.204923 | 0.004496473 | 3.205231 | 0.01390718 | 3.205539 | 0.009165385
3.333846 | 0.004730836 | 3.332615 | 0.01471242 | 3.333539 | 0.009704607
3.462462 | 0.004940889 | 3.460923 | 0.0155526 | 3.460616 | 0.01023115
3.589231 | 0.005131911 | 3.589539 | 0.01644854 | 3.590154 | 0.0107717
3.717539 | 0.005322949 | 3.718462 | 0.01735844 | 3.718462 | 0.01136532
3.845846 | 0.005498805 | 3.845231 | 0.01819911 | 3.846154 | 0.0119587
3.974769 | 0.005683033 | 3.973231 | 0.01901892 | 3.973539 | 0.01251374
4.103693 | 0.00599546 | 4.101846 | 0.01994506 | 4.102461 | 0.01316057
4.230769 | 0.006297838 | 4.231692 | 0.02080016 | 4.230769 | 0.01370738
4.358461 | 0.006498839 | 4.358154 | 0.02167678 | 4.358461 | 0.01424136
4.487077 | 0.006695673 | 4.48677 | 0.02248678 | 4.485846 | 0.01480573
4.616308 | 0.006958557 | 4.615077 | 0.02333741 | 4.615692 | 0.01545638
4.743693 | 0.007247428 | 4.744308 | 0.02422556 | 4.744308 | 0.01603419
4.871078 | 0.007433474 | 4.87077 | 0.02508505 | 4.872923 | 0.01666649
5 | 0.007745867 | 4.998461 | 0.02610132 | 4.999385 | 0.01722147
5.128923 | 0.008052926 | 5.127385 | 0.02699409 | 5.127693 | 0.01782509
5.255692 | 0.008318836 | 5.257231 | 0.02789697 | 5.256616 | 0.01842942
5.383693 | 0.008520256 | 5.384615 | 0.02870372 | 5.385231 | 0.01905096
5.512616 | 0.008877889 | 5.512 | 0.02963213 | 5.512923 | 0.01970855
5.642154 | 0.009150459 | 5.64 | 0.03032406 | 5.640923 | 0.02039562
5.76923 | 0.009519069 | 5.769846 | 0.03136394 | 5.769539 | 0.02106361
5.896923 | 0.009760515 | 5.896923 | 0.03210419 | 5.897847 | 0.02172187
6.024923 | 0.01009045 | 6.024923 | 0.03253508 | 6.025539 | 0.02235519
6.154769 | 0.01045083 | 6.152923 | 0.03285513 | 6.153539 | 0.02296476
6.281847 | 0.01076783 | 6.282462 | 0.03389081 | 6.281847 | 0.02354927
6.409846 | 0.0111274 | 6.409539 | 0.03506812 | 6.410462 | 0.02412225
6.538154 | 0.01148321 | 6.537539 | 0.03613928 | 6.539385 | 0.02465776
6.667693 | 0.01185623 | 6.666461 | 0.03734177 | 6.666154 | 0.02515611
6.794769 | 0.0122327 | 6.796 | 0.03854891 | 6.794154 | 0.0258871
6.922769 | 0.01262455 | 6.922769 | 0.03969085 | 6.922769 | 0.0265769
7.051077 | 0.01299446 | 7.050769 | 0.04074704 | 7.052 | 0.0273029
7.18 | 0.01342379 | 7.178769 | 0.04157155 | 7.179077 | 0.02798954
7.308 | 0.01382172 | 7.308 | 0.04275237 | 7.307077 | 0.0286535
7.435692 | 0.0141586 | 7.435692 | 0.04390245 | 7.435384 | 0.02926266
7.563385 | 0.01449144 | 7.564001 | 0.04507332 | 7.564616 | 0.02993226
7.692923 | 0.01487809 | 7.691692 | 0.04635452 | 7.691385 | 0.03043039
7.820923 | 0.01527963 | 7.820923 | 0.04756822 | 7.819692 | 0.03104945
7.949231 | 0.01564805 | 7.948923 | 0.04870262 | 7.948308 | 0.03172145
8.076 | 0.01599239 | 8.07723 | 0.04988006 | 8.077847 | 0.03215347
8.205539 | 0.01641561 | 8.204 | 0.05110026 | 8.204 | 0.03247057
8.333847 | 0.01678173 | 8.333539 | 0.05239647 | 8.332308 | 0.03274908
8.461538 | 0.01705716 | 8.462154 | 0.05372303 | 8.460615 | 0.03342767
8.588923 | 0.01745794 | 8.589539 | 0.05489016 | 8.590769 | 0.03441858
8.718154 | 0.01791235 | 8.716923 | 0.05604814 | 8.717847 | 0.03521659
8.846769 | 0.01825488 | 8.846462 | 0.0572657 | 8.845847 | 0.03607317
8.975078 | 0.01868608 | 8.974462 | 0.05845879 | 8.973539 | 0.0369262
9.101539 | 0.01909783 | 9.103077 | 0.05969658 | 9.103692 | 0.03776122
9.231077 | 0.01949036 | 9.229231 | 0.0608059 | 9.230154 | 0.03852295
9.36 | 0.01994512 | 9.358768 | 0.06196051 | 9.357846 | 0.03926066
9.488308 | 0.02033506 | 9.487693 | 0.06318699 | 9.486462 | 0.04002674
9.614462 | 0.02070171 | 9.616001 | 0.06428077 | 9.616001 | 0.04077764
9.744 | 0.02109296 | 9.742461 | 0.06537978 | 9.744 | 0.04153498
9.872001 | 0.02143365 | 9.872001 | 0.06667461 | 9.871077 | 0.04228995
10.00062 | 0.02183428 | 10 | 0.06787514 | 9.999693 | 0.0428659
10.128 | 0.02217986 | 10.12862 | 0.06904046 | 10.12892 | 0.04372995
10.25631 | 0.02251226 | 10.256 | 0.07016223 | 10.25631 | 0.04459905
10.38523 | 0.02291842 | 10.384 | 0.07143924 | 10.38492 | 0.04545362
10.51416 | 0.0232152 | 10.51323 | 0.07275908 | 10.51231 | 0.04624536
10.64092 | 0.02356212 | 10.64062 | 0.07393856 | 10.64123 | 0.04708357
10.76923 | 0.0238449 | 10.76892 | 0.07517967 | 10.76954 | 0.04791579
10.89754 | 0.02420795 | 10.89662 | 0.07637537 | 10.89723 | 0.04881354
11.02554 | 0.02447087 | 11.02492 | 0.0774698 | 11.02492 | 0.04965826
11.15446 | 0.02464521 | 11.15385 | 0.07864691 | 11.15477 | 0.05048097
11.28185 | 0.02523445 | 11.28277 | 0.07983182 | 11.28246 | 0.05134878
11.41015 | 0.02585628 | 11.40985 | 0.08091122 | 11.41015 | 0.05227007
11.53877 | 0.02630662 | 11.53754 | 0.08202896 | 11.53754 | 0.05305245
11.66708 | 0.02670931 | 11.66585 | 0.0831039 | 11.66708 | 0.05389757
11.79477 | 0.02711987 | 11.79539 | 0.08420322 | 11.79569 | 0.0547494
11.92277 | 0.02743095 | 11.92246 | 0.08530056 | 11.92308 | 0.05557914
12.05108 | 0.02781091 | 12.05046 | 0.08638465 | 12.04985 | 0.05636993
12.18031 | 0.02825497 | 12.17939 | 0.08749936 | 12.17939 | 0.05720092
12.30708 | 0.02875441 | 12.30831 | 0.08858047 | 12.308 | 0.05807836
12.43538 | 0.0291867 | 12.43477 | 0.08954755 | 12.43661 | 0.05890892
12.564 | 0.0296149 | 12.56308 | 0.09062958 | 12.56308 | 0.05973179
12.69354 | 0.02995774 | 12.69138 | 0.09172317 | 12.69231 | 0.06063029
12.82031 | 0.03025347 | 12.82123 | 0.09273671 | 12.82062 | 0.06150705
12.94769 | 0.03061685 | 12.94831 | 0.09366748 | 12.94923 | 0.06236356
13.07662 | 0.03098612 | 13.076 | 0.09466136 | 13.07631 | 0.06320598
13.20585 | 0.03138869 | 13.204 | 0.09558406 | 13.20523 | 0.06407068
13.33323 | 0.03170262 | 13.33385 | 0.09652858 | 13.33354 | 0.06495468
13.46123 | 0.03199738 | 13.46123 | 0.09742139 | 13.46246 | 0.06585111
13.58892 | 0.03251628 | 13.58923 | 0.09827255 | 13.58923 | 0.06668591
13.71846 | 0.03308173 | 13.71723 | 0.09906633 | 13.71723 | 0.06754147
13.84585 | 0.03358904 | 13.84677 | 0.09997018 | 13.84646 | 0.06845348
13.97415 | 0.03403716 | 13.97385 | 0.100672 | 13.97508 | 0.06940443
14.10185 | 0.03450192 | 14.10185 | 0.101464 | 14.10277 | 0.07032815
14.23169 | 0.03505123 | 14.23046 | 0.1021417 | 14.23046 | 0.07127362
14.35908 | 0.03555611 | 14.35938 | 0.1028549 | 14.35846 | 0.07222636
14.48615 | 0.03601472 | 14.48708 | 0.1035564 | 14.48708 | 0.07320095
14.61508 | 0.0365217 | 14.61508 | 0.1040831 | 14.616 | 0.0741204
14.74431 | 0.03706793 | 14.74339 | 0.1046891 | 14.74308 | 0.07495587
14.872 | 0.03764482 | 14.87231 | 0.1052805 | 14.87138 | 0.07591867
15.00031 | 0.03819617 | 14.99969 | 0.1058404 | 14.99969 | 0.07687606
15.128 | 0.03875025 | 15.12738 | 0.1062977 | 15.12862 | 0.07778027
15.25662 | 0.03939987 | 15.256 | 0.1067657 | 15.25569 | 0.07862074
15.38462 | 0.04005437 | 15.38492 | 0.1071767 | 15.38369 | 0.07950167
15.51262 | 0.04063817 | 15.51323 | 0.1075446 | 15.51262 | 0.08029716
15.64092 | 0.04139636 | 15.64062 | 0.1078522 | 15.64185 | 0.08105481
15.76985 | 0.04215098 | 15.76831 | 0.1082604 | 15.76892 | 0.0817694
15.89785 | 0.04293144 | 15.89785 | 0.1086462 | 15.89631 | 0.08266601
16.02585 | 0.04358625 | 16.02615 | 0.1089406 | 16.02461 | 0.08354135
16.15292 | 0.04417891 | 16.15416 | 0.1093146 | 16.15446 | 0.08431761
16.28246 | 0.04481122 | 16.28061 | 0.1095834 | 16.28154 | 0.08512455
16.41138 | 0.04540486 | 16.41015 | 0.109953 | 16.40954 | 0.08598121
16.53908 | 0.04607448 | 16.53877 | 0.1102845 | 16.53754 | 0.08689387
16.66585 | 0.04678649 | 16.66677 | 0.1104573 | 16.66708 | 0.08776082
16.79508 | 0.04757313 | 16.79416 | 0.1107086 | 16.79477 | 0.08845758
16.92308 | 0.04827904 | 16.92308 | 0.111001 | 16.92215 | 0.0891665
17.052 | 0.04891324 | 17.05108 | 0.1112484 | 17.05108 | 0.08989245
17.17846 | 0.04953567 | 17.17969 | 0.111472 | 17.18031 | 0.09067844
17.30861 | 0.05022164 | 17.30646 | 0.1116597 | 17.30769 | 0.09142393
17.43662 | 0.05099889 | 17.436 | 0.1119009 | 17.43569 | 0.09223505
17.56462 | 0.0515552 | 17.56431 | 0.1121369 | 17.56369 | 0.09304488
17.69139 | 0.05220516 | 17.69262 | 0.1123776 | 17.69231 | 0.09374595
17.82062 | 0.05290793 | 17.81969 | 0.1125506 | 17.82062 | 0.09466641
17.94892 | 0.05356167 | 17.94831 | 0.11274 | 17.94862 | 0.09546213
18.07785 | 0.05426046 | 18.07723 | 0.1130275 | 18.07692 | 0.09614378
18.20523 | 0.05487625 | 18.20585 | 0.1132221 | 18.20554 | 0.0967657
18.33261 | 0.05550292 | 18.33323 | 0.1134575 | 18.33323 | 0.09755016
18.46185 | 0.05601402 | 18.46092 | 0.1135677 | 18.46185 | 0.09812981
18.59046 | 0.05662271 | 18.58954 | 0.1137719 | 18.58923 | 0.09881023
18.71846 | 0.05720437 | 18.71846 | 0.113944 | 18.71846 | 0.09949719
18.84615 | 0.05772624 | 18.84615 | 0.1141006 | 18.84677 | 0.1001737
18.97416 | 0.05830918 | 18.97416 | 0.1143008 | 18.97446 | 0.1008051
19.10277 | 0.0588567 | 19.10216 | 0.1144599 | 19.10154 | 0.1012676
19.23139 | 0.05953424 | 19.23046 | 0.114662 | 19.23139 | 0.1019084
19.35877 | 0.06014403 | 19.35939 | 0.1148782 | 19.35908 | 0.1024192
19.48708 | 0.0607118 | 19.48677 | 0.1149504 | 19.48646 | 0.1028776
19.61539 | 0.06148711 | 19.61477 | 0.1150992 | 19.61415 | 0.103417
19.74431 | 0.06208079 | 19.74369 | 0.1152952 | 19.74369 | 0.1038749
19.87108 | 0.06251784 | 19.87231 | 0.1155346 | 19.87262 | 0.1043463
19.99939 | 0.06300079 | 19.99939 | 0.1157163 | 20.00031 | 0.1047773
20.128 | 0.06350416 | 20.12677 | 0.1158233 | 20.12708 | 0.1052239
20.25754 | 0.06414112 | 20.256 | 0.1160565 | 20.25692 | 0.1056729
20.384 | 0.06465447 | 20.38493 | 0.1161629 | 20.38493 | 0.1061217
20.51262 | 0.06519203 | 20.51231 | 0.1162784 | 20.51323 | 0.1066225
20.64062 | 0.06572098 | 20.64062 | 0.1164403 | 20.64062 | 0.1069605
20.77015 | 0.06625844 | 20.76831 | 0.1166243 | 20.76892 | 0.1073888
20.89692 | 0.06671473 | 20.89785 | 0.1167613 | 20.89785 | 0.1076711
21.02462 | 0.0672783 | 21.02493 | 0.1168354 | 21.02646 | 0.1080154
21.15292 | 0.06778989 | 21.15292 | 0.1170088 | 21.15416 | 0.1084048
21.28308 | 0.06814247 | 21.28092 | 0.1171396 | 21.28185 | 0.108723
21.41015 | 0.06853688 | 21.41139 | 0.1173728 | 21.41015 | 0.1090573
21.53815 | 0.06891465 | 21.53785 | 0.1174842 | 21.53877 | 0.109451
21.66615 | 0.06937929 | 21.66585 | 0.1175525 | 21.66708 | 0.1098303
21.796 | 0.06984273 | 21.79416 | 0.1176694 | 21.79446 | 0.1100712
21.92308 | 0.0702812 | 21.92369 | 0.1178697 | 21.92308 | 0.1102996
22.05077 | 0.07066153 | 22.05139 | 0.1179529 | 22.05169 | 0.1105835
22.17877 | 0.07108749 | 22.17969 | 0.1181342 | 22.17939 | 0.1109124
22.30831 | 0.07137581 | 22.30708 | 0.1183273 | 22.30738 | 0.1110979
22.43569 | 0.07162398 | 22.43569 | 0.1184948 | 22.43569 | 0.1113978
22.56369 | 0.07191648 | 22.56369 | 0.1185947 | 22.564 | 0.1116021
22.69262 | 0.07223668 | 22.69169 | 0.1187318 | 22.69323 | 0.1118846
22.82154 | 0.07254256 | 22.82 | 0.1189019 | 22.82 | 0.1121978
22.94861 | 0.07279153 | 22.94923 | 0.1190379 | 22.948 | 0.1124205
23.07692 | 0.07315481 | 23.07723 | 0.1191799 | 23.07662 | 0.1125255
23.20493 | 0.07351154 | 23.20493 | 0.1193112 | 23.20585 | 0.1127206
23.33415 | 0.07374788 | 23.33231 | 0.1194126 | 23.33323 | 0.1129059
23.46215 | 0.07402419 | 23.46185 | 0.1195007 | 23.46092 | 0.1131139
23.58985 | 0.07422081 | 23.59046 | 0.1196589 | 23.58923 | 0.1132846
23.71692 | 0.07437271 | 23.71815 | 0.1197724 | 23.71846 | 0.1134509
23.84646 | 0.07459988 | 23.84492 | 0.1198866 | 23.84554 | 0.1136067
23.97508 | 0.07481389 | 23.97385 | 0.1199943 | 23.97385 | 0.1137523
24.10338 | 0.07499181 | 24.10277 | 0.1201357 | 24.10246 | 0.1139339
24.23015 | 0.07523365 | 24.23108 | 0.1202842 | 24.23139 | 0.1141376
24.35938 | 0.07551279 | 24.35815 | 0.1203674 | 24.35846 | 0.1142479
24.48769 | 0.07567668 | 24.48738 | 0.1205492 | 24.48646 | 0.1144351
24.61539 | 0.07595792 | 24.616 | 0.1207162 | 24.61477 | 0.1145735
24.74277 | 0.07596317 | 24.744 | 0.1208562 | 24.74431 | 0.1146956
24.87231 | 0.07630249 | 24.87077 | 0.1209893 | 24.872 | 0.114745
25.00031 | 0.07649317 | 24.99969 | 0.1211526 | 25 | 0.1148995
25.12892 | 0.07671972 | 25.128 | 0.121279 | 25.1277 | 0.1149876
25.25538 | 0.07680771 | 25.256 | 0.1214306 | 25.25692 | 0.1151386
25.38461 | 0.07699881 | 25.384 | 0.1215625 | 25.38431 | 0.1152414
25.51354 | 0.07718693 | 25.51262 | 0.1216246 | 25.51292 | 0.1154508
25.64185 | 0.07736786 | 25.64123 | 0.1216837 | 25.64062 | 0.1155399
25.76892 | 0.07748376 | 25.76985 | 0.1218067 | 25.76985 | 0.1156719
25.89754 | 0.07777102 | 25.89723 | 0.1218498 | 25.89754 | 0.1156761
26.02523 | 0.07793771 | 26.02523 | 0.1220708 | 26.02523 | 0.1157819
26.15477 | 0.07807998 | 26.15385 | 0.1221188 | 26.15323 | 0.1158637
26.28215 | 0.07822358 | 26.28246 | 0.1223033 | 26.28277 | 0.1160184
26.40985 | 0.07830271 | 26.41046 | 0.1223882 | 26.41077 | 0.1161079
26.53877 | 0.07844912 | 26.53785 | 0.1224614 | 26.53908 | 0.1162323
26.66708 | 0.0787216 | 26.66615 | 0.1225333 | 26.66554 | 0.1162297
26.79508 | 0.07873756 | 26.79508 | 0.1226042 | 26.79446 | 0.1163362
26.92277 | 0.07893297 | 26.92339 | 0.1227279 | 26.92369 | 0.1164421
27.05077 | 0.07915252 | 27.05077 | 0.1227772 | 27.05108 | 0.1164798
27.17969 | 0.07926634 | 27.17877 | 0.1228665 | 27.17877 | 0.1165213
27.30862 | 0.07950179 | 27.30708 | 0.1229432 | 27.30769 | 0.1166085
27.43569 | 0.07963867 | 27.43661 | 0.1230792 | 27.436 | 0.1167316
27.56369 | 0.07977172 | 27.56369 | 0.1231465 | 27.56431 | 0.1168284
27.692 | 0.07988612 | 27.69138 | 0.1232664 | 27.69169 | 0.1169359
27.82123 | 0.08003361 | 27.81939 | 0.1233386 | 27.82062 | 0.1170831
27.94862 | 0.08017839 | 27.94923 | 0.1234527 | 27.94954 | 0.1171548
28.07631 | 0.08034275 | 28.07631 | 0.1235106 | 28.07754 | 0.1172637
28.20492 | 0.08046495 | 28.20431 | 0.123659 | 28.20431 | 0.1172824
28.33385 | 0.08060367 | 28.33292 | 0.1237886 | 28.33292 | 0.117367
28.46092 | 0.08060659 | 28.46185 | 0.1239962 | 28.46154 | 0.1174398
28.58923 | 0.08084414 | 28.58892 | 0.1239729 | 28.59046 | 0.1175548
28.71754 | 0.0810923 | 28.71723 | 0.1239724 | 28.71846 | 0.1176159
28.84739 | 0.08120696 | 28.84523 | 0.1241338 | 28.84585 | 0.117617
28.97446 | 0.08128209 | 28.97508 | 0.1242627 | 28.97446 | 0.1177353
29.10184 | 0.0813328 | 29.10215 | 0.1243801 | 29.10308 | 0.1178446
29.23015 | 0.08147059 | 29.22985 | 0.1244728 | 29.23077 | 0.117912
29.35969 | 0.08160603 | 29.35785 | 0.1245241 | 29.35846 | 0.1179643
29.48708 | 0.08174413 | 29.48738 | 0.1246929 | 29.48677 | 0.11808
29.61508 | 0.0819308 | 29.61508 | 0.1247368 | 29.61538 | 0.1181335
29.74339 | 0.08204279 | 29.74277 | 0.1248065 | 29.74431 | 0.1181958
29.87231 | 0.08212593 | 29.87139 | 0.1249171 | 29.87139 | 0.1182182
29.99969 | 0.0822659 | 30.00031 | 0.1250913 | 29.99969 | 0.1183063
30.128 | 0.08244593 | 30.12739 | 0.1250997 | 30.12831 | 0.1183493
30.25662 | 0.08265381 | 30.256 | 0.1252231 | 30.25692 | 0.118438
30.38554 | 0.08287051 | 30.38431 | 0.125319 | 30.38431 | 0.1185027
30.51262 | 0.08289961 | 30.51292 | 0.125391 | 30.512 | 0.1185526
30.64092 | 0.08300687 | 30.64123 | 0.1254427 | 30.64031 | 0.1186018
30.76923 | 0.0831235 | 30.76892 | 0.1255808 | 30.76985 | 0.1186358
30.89846 | 0.08326399 | 30.89662 | 0.1256272 | 30.89662 | 0.1186619
31.02585 | 0.08335815 | 31.02585 | 0.1256899 | 31.02492 | 0.1186878
31.15323 | 0.08353836 | 31.15385 | 0.1257098 | 31.15385 | 0.118802
31.28123 | 0.0836854 | 31.28215 | 0.1256971 | 31.28277 | 0.1188625
31.41077 | 0.08378715 | 31.40923 | 0.125792 | 31.40954 | 0.1188616
31.53938 | 0.08387688 | 31.53846 | 0.1260074 | 31.53754 | 0.1189507
31.66677 | 0.08396422 | 31.66677 | 0.1260265 | 31.66616 | 0.1190149
31.79416 | 0.08413861 | 31.79446 | 0.1260397 | 31.79569 | 0.1190744
31.92369 | 0.08424734 | 31.92154 | 0.1261073 | 31.92277 | 0.1190952
32.052 | 0.08447399 | 32.05138 | 0.1262477 | 32.05046 | 0.1191557
32.18 | 0.08454811 | 32.1797 | 0.1263988 | 32.17846 | 0.1191073
32.30677 | 0.08466873 | 32.308 | 0.1264587 | 32.30831 | 0.1191522
32.436 | 0.08485077 | 32.43477 | 0.1265052 | 32.43569 | 0.1192234
32.56493 | 0.08499803 | 32.564 | 0.1265392 | 32.56369 | 0.1192767
32.69292 | 0.08519632 | 32.69231 | 0.1266295 | 32.692 | 0.1193429
32.82 | 0.08533338 | 32.82092 | 0.1268054 | 32.82061 | 0.1194059
32.94893 | 0.0854354 | 32.948 | 0.1268231 | 32.94831 | 0.1194101
33.07723 | 0.08552798 | 33.07661 | 0.1269765 | 33.07631 | 0.1194402
33.20554 | 0.08578027 | 33.20523 | 0.1270304 | 33.20523 | 0.1195206
33.33292 | 0.08590149 | 33.33385 | 0.1271499 | 33.33416 | 0.1196528
33.46185 | 0.086035 | 33.46154 | 0.1272425 | 33.46123 | 0.119724
33.59046 | 0.08618847 | 33.58954 | 0.1273002 | 33.58984 | 0.1197864
33.71846 | 0.08633458 | 33.71815 | 0.1273706 | 33.71754 | 0.1198028
33.84554 | 0.08638607 | 33.84646 | 0.1274278 | 33.84646 | 0.1198574
33.97446 | 0.08652748 | 33.97385 | 0.1274675 | 33.97477 | 0.1198957
34.10308 | 0.08667702 | 34.10185 | 0.1275742 | 34.10246 | 0.1199189
34.23169 | 0.08687359 | 34.23046 | 0.1277461 | 34.23016 | 0.1200017
34.35908 | 0.08691553 | 34.35908 | 0.1278369 | 34.35908 | 0.1200752
34.48677 | 0.08708057 | 34.488 | 0.1279621 | 34.48708 | 0.120101
34.61539 | 0.08735055 | 34.61477 | 0.1280038 | 34.61539 | 0.1201926
34.74431 | 0.08750461 | 34.74277 | 0.1280408 | 34.74246 | 0.1201555
34.87231 | 0.08749632 | 34.87139 | 0.1281757 | 34.872 | 0.1202591
35.00031 | 0.08771244 | 35.00092 | 0.1282645 | 35.00061 | 0.1203358
35.12769 | 0.08784039 | 35.12769 | 0.1282843 | 35.12831 | 0.120356
35.25631 | 0.0880769 | 35.25477 | 0.1283455 | 35.25538 | 0.1203384
35.38523 | 0.08828937 | 35.384 | 0.1285201 | 35.38462 | 0.1204411
35.51262 | 0.0883744 | 35.51292 | 0.1286559 | 35.51292 | 0.1204907
35.64092 | 0.08856346 | 35.64061 | 0.1287321 | 35.64185 | 0.1205985
35.76954 | 0.08865643 | 35.76862 | 0.1287675 | 35.76862 | 0.1206428
35.89815 | 0.08875065 | 35.89692 | 0.128893 | 35.89723 | 0.1206651
36.02523 | 0.08879689 | 36.02646 | 0.1290772 | 36.02584 | 0.1207025
36.15292 | 0.0889119 | 36.15323 | 0.1291003 | 36.15446 | 0.120742
36.28185 | 0.08910849 | 36.28123 | 0.1292411 | 36.28185 | 0.1207599
36.41108 | 0.08926692 | 36.40954 | 0.1294176 | 36.41047 | 0.1208482
36.53846 | 0.08940575 | 36.53877 | 0.1295058 | 36.53877 | 0.1209131
36.66677 | 0.08953737 | 36.66615 | 0.1295669 | 36.66708 | 0.1209994
36.79385 | 0.08974133 | 36.79446 | 0.129573 | 36.79477 | 0.1210419
36.924 | 0.08997699 | 36.92246 | 0.12967 | 36.92246 | 0.1210674
37.05107 | 0.09008381 | 37.052 | 0.1298238 | 37.05107 | 0.1212011
37.17877 | 0.09020769 | 37.17877 | 0.1299161 | 37.1797 | 0.1212371
37.30708 | 0.09037119 | 37.30677 | 0.1300578 | 37.30831 | 0.1212605
37.43692 | 0.09061476 | 37.43569 | 0.1302488 | 37.43569 | 0.1213265
37.56369 | 0.09074318 | 37.56462 | 0.130497 | 37.56338 | 0.1214113
37.692 | 0.09092244 | 37.692 | 0.1305735 | 37.692 | 0.1214643
37.82031 | 0.09110752 | 37.81969 | 0.1306808 | 37.82123 | 0.1216136
37.94954 | 0.09126014 | 37.948 | 0.1308413 | 37.94862 | 0.1216991
38.07754 | 0.09142561 | 38.07723 | 0.1310316 | 38.07662 | 0.1217607
38.20554 | 0.09152133 | 38.20493 | 0.131224 | 38.20462 | 0.1218492
38.33292 | 0.09165094 | 38.33354 | 0.1314349 | 38.33354 | 0.1219535
38.46185 | 0.09178588 | 38.46123 | 0.1315403 | 38.46093 | 0.1220029
38.58985 | 0.09191194 | 38.58954 | 0.1315833 | 38.58923 | 0.1220395
38.60308 | 0.09194253 | 38.71785 | 0.1316707 | 38.71785 | 0.1221629
|  | 38.84615 | 0.1317855 | 38.84739 | 0.1222617
|  | 38.97385 | 0.1318822 | 38.97354 | 0.1222706
|  | 39.10339 | 0.1320657 | 39.10185 | 0.122322
|  | 39.23077 | 0.132275 | 39.23016 | 0.1224243
|  | 39.35877 | 0.1323996 | 39.36 | 0.122508
|  | 39.48615 | 0.1324884 | 39.48677 | 0.1225298
|  | 39.61539 | 0.1326278 | 39.61415 | 0.1226798
|  | 39.74431 | 0.1328676 | 39.74216 | 0.1227794
|  | 39.87262 | 0.1330042 | 39.87231 | 0.1228597
|  | 39.99846 | 0.1330519 | 40.00031 | 0.122928
|  | 40.12831 | 0.1332115 | 40.12769 | 0.1229778
|  | 40.25631 | 0.1334253 | 40.25631 | 0.123038
|  | 40.38492 | 0.1336006 | 40.38554 | 0.1231266
|  | 40.512 | 0.1336967 | 40.51231 | 0.1231464
|  | 40.64093 | 0.1338298 | 40.64062 | 0.1232982
|  | 40.76985 | 0.1340502 | 40.76892 | 0.1234207
|  | 40.89785 | 0.1341808 | 40.89754 | 0.1234768
|  | 41.02523 | 0.1342684 | 41.02554 | 0.1235717
|  | 41.15354 | 0.1344352 | 41.15354 | 0.1236613
|  | 41.28215 | 0.1345743 | 41.28215 | 0.1237241
|  | 41.41077 | 0.1348096 | 41.41077 | 0.1238167
|  | 41.53846 | 0.1349534 | 41.53846 | 0.1239316
|  | 41.66584 | 0.1350919 | 41.66677 | 0.1240223
|  | 41.79446 | 0.1352674 | 41.79446 | 0.1240889
|  | 41.92339 | 0.1354682 | 41.92369 | 0.124212
|  | 42.05169 | 0.1356461 | 42.05169 | 0.1243395
|  | 42.17939 | 0.1358131 | 42.17908 | 0.1244135
|  | 42.30708 | 0.136024 | 42.30677 | 0.1245149
|  | 42.43508 | 0.136169 | 42.43631 | 0.1246041
|  | 42.56462 | 0.1364129 | 42.56462 | 0.1247444
|  | 42.692 | 0.1365578 | 42.69262 | 0.1248755
|  | 42.81969 | 0.1367047 | 42.81939 | 0.1249377
|  | 42.94862 | 0.1369885 | 42.94862 | 0.1250053
|  | 43.07723 | 0.1372605 | 43.07754 | 0.1251301
|  | 43.20431 | 0.1373599 | 43.20554 | 0.1252457
|  | 43.33231 | 0.13763 | 43.33262 | 0.1253246
|  | 43.46093 | 0.1377896 | 43.46215 | 0.1254427
|  | 43.59015 | 0.1380063 | 43.58954 | 0.1255647
|  | 43.71785 | 0.1382274 | 43.71846 | 0.1257078
|  | 43.84554 | 0.1384086 | 43.84554 | 0.1257581
|  | 43.97354 | 0.1385095 | 43.97446 | 0.1258328
|  | 44.10277 | 0.1388128 | 44.10308 | 0.1259667
|  | 44.23016 | 0.1390153 | 44.232 | 0.1260514
|  | 44.35846 | 0.1392254 | 44.35846 | 0.1261946
|  | 44.48677 | 0.1395388 | 44.48708 | 0.1263223
|  | 44.616 | 0.1396892 | 44.61539 | 0.1264238
|  | 44.74308 | 0.1399038 | 44.74431 | 0.1266023
|  | 44.87108 | 0.1401421 | 44.87231 | 0.1267282
|  | 44.99969 | 0.1403635 | 44.99969 | 0.1267824
|  | 45.12892 | 0.1406115 | 45.128 | 0.1269176
|  | 45.256 | 0.1408633 | 45.25631 | 0.1269842
|  | 45.38308 | 0.1411508 | 45.38493 | 0.1271356
|  | 45.51231 | 0.1413753 | 45.51262 | 0.1272229
|  | 45.64123 | 0.141617 | 45.64031 | 0.1273711
|  | 45.76923 | 0.141819 | 45.76892 | 0.1274733
|  | 45.89723 | 0.1420514 | 45.89785 | 0.1276511
|  | 46.02554 | 0.1422468 | 46.02492 | 0.1277136
|  | 46.15415 | 0.1425306 | 46.15324 | 0.1278183
|  | 46.28154 | 0.1427298 | 46.28185 | 0.1279287
|  | 46.41046 | 0.1430703 | 46.41108 | 0.1280973
|  | 46.53785 | 0.1432638 | 46.53846 | 0.1282016
|  | 46.66677 | 0.1434979 | 46.66585 | 0.128288
|  | 46.79538 | 0.14384 | 46.79416 | 0.1284162
|  | 46.92277 | 0.1440537 | 46.92369 | 0.1286265
|  | 47.05015 | 0.1442726 | 47.05108 | 0.1287106
|  | 47.1797 | 0.1445908 | 47.17877 | 0.1288535
|  | 47.30769 | 0.144864 | 47.30708 | 0.1290176
|  | 47.43631 | 0.1451732 | 47.43631 | 0.1292066
|  | 47.56338 | 0.1455082 | 47.56369 | 0.1292824
|  | 47.69231 | 0.1458134 | 47.69169 | 0.1294064
|  | 47.82061 | 0.1460686 | 47.82031 | 0.1296313
|  | 47.94862 | 0.1463059 | 47.94923 | 0.1296788
|  | 48.04738 | 0.1465237 | 48.07723 | 0.1299043
|  |  |  | 48.20462 | 0.1300555
|  |  |  | 48.33292 | 0.130164
|  |  |  | 48.46154 | 0.130368
|  |  |  | 48.58954 | 0.1305371
|  |  |  | 48.71815 | 0.1306604
|  |  |  | 48.84615 | 0.1307081
|  |  |  | 48.97446 | 0.1309113
|  |  |  | 49.00954 | 0.1309636
𝐸^∗/𝐸_𝑆
𝐸^∗/𝐸_𝑆
𝜌^∗/𝜌_𝑆