## baseline corrected
Sample | Region | Scan name | baseline correction | amide |  | carbonate |  | phosphate |  | C/P | Am/P
|  |  |  | Wavenumber | Abs | Wavenumber | Abs | Wavenumber | Abs
12313 | Dark | 12313 DP_A3000 | yes | 1651.2 | 0.10676 | 1413.8 | 0.11862 | 1054.1 | 0.69954 | 0.1695686 | 0.1526146
12313 | Dark | 12313 DP1_A3000 | yes | 1651.8 | 0.19416 | 1393.2 | 0.092767 | 1075 | 0.21537 | 0.4307332 | 0.9015183
12313 | Dark | 12313 DP2_A | yes | 1657.4 | 0.1129 | 1458.4 | 0.088618 | 1068.9 | 0.37273 | 0.2377539 | 0.3029002
12313 | Dark | 12313 DP3_A3000 | yes | 1641.2 | 0.044118 | 1418.9 | 0.1443 | 1054.7 | 0.72673 | 0.1985607 | 0.06070755
12313 | Dark | 12313 DP4_A3000 | yes | 1653.2 | 0.082989 | 1419.9 | 0.95589 | 1060.3 | 0.60125 | 1.589838 | 0.1380274
12313 | Dark | 12313 DP5_A3000 | yes | 1655.7 | 0.064143 | 1417.6 | 0.2205 | 1050.6 | 1.1378 | 0.193795 | 0.05637458
12313 | Dark | 12313 DP6_A3000 | yes | 1655.2 | 0.10271 | 1419.7 | 0.1149 | 1053.9 | 0.66386 | 0.1730787 | 0.1547164
12313 | Red orange | 12313 RO_A3000 | yes | 1657.2 | 0.1032 | 1418.8 | 0.14745 | 1058.1 | 0.75099 | 0.1963408 | 0.1374186
12313 | Red orange | 12313 RO1_A3000 | yes | 1645.6 | 0.092957 | 1421.2 | 0.092953 | 1064.1 | 0.47581 | 0.1953574 | 0.1953658
12313 | Red orange | 12313 RO2_A3000 | yes | 1640 | 0.065066 | 1418.1 | 0.10105 | 1058.1 | 0.55846 | 0.180944 | 0.1165097
12313 | Red orange | 12313 RO3_A3000 | yes | 1645.9 | 0.048926 | 1420.5 | 0.080084 | 1054.9 | 0.48418 | 0.1654013 | 0.1010492
12313 | Red orange | 12313 RO4_A3000 | yes | 1653.6 | 0.0574777 | 1419.8 | 0.097773 | 1049 | 0.58075 | 0.1683564 | 0.0989715
12313 | Red orange | 12313 RO5_A3000 | yes | 1638.5 | 0.061803 | 1421.7 | 0.074155 | 1057.9 | 0.51857 | 0.142999 | 0.1191797
12313 | White | 12313 WP_A3000 | yes | 1654.2 | 0.098693 | 1456.8 | 0.10054 | 1059 | 0.5735 | 0.1753095 | 0.1720889
12313 | White | 12313 WP1_A3000 | yes | 1644.4 | 0.1753 | 1418.1 | 0.08948 | 1066 | 0.32695 | 0.273681 | 0.5361676
12313 | White | 12313 WP2_A3000 | yes | 1665.7 | 0.12664 | 1418.5 | 0.1161 | 1060.7 | 0.64645 | 0.1795963 | 0.1959007
12313 | White | 12313 WP3_A3000 | yes | 1649.5 | 0.12352 | 1451.4 | 0.089472 | 1066.2 | 0.44829 | 0.1995851 | 0.2755359
12313 | White | 12313 WP4_A3000 | yes | 1647 | 0.18179 | 1460.7 | 0.085257 | 1069 | 0.34771 | 0.2451957 | 0.5228207
12313 | White | 12313 WP5_A3000 | yes | 1650.9 | 0.072949 | 1415.4 | 0.11532 | 1057.9 | 0.68735 | 0.1677748 | 0.1061308
12313 | White | 12313 WPB_A3000 | yes | 1654.3 | 0.14033 | 1455.5 | 0.15664 | 1051.8 | 0.95226 | 0.1644929 | 0.1473652
12313 | White | 12313 WPP Next to WP3_A3000 | yes | 1647.1 | 0.082762 | 1461.4 | 0.071226 | 1069.3 | 0.40851 | 0.1743556 | 0.2025948
11525 | Dark | DP_A2700 | yes | 1696.8 | 0.15878 | 1464 | 0.062406 | 1075.4 | 0.15664 | 0.398404 | 1.013662
11525 | Dark | DP_A3000 | yes | 1675.7 | 0.16307 | 1463.2 | 0.066129 | 1074.8 | 0.1637 | 0.4039646 | 0.9961515
11525 | Dark | DP1_A_2700 | yes | 1678.5 | 0.13869 | 1461 | 0.073637 | 1071.4 | 0.43607 | 0.1688651 | 0.3180453
11525 | Dark | DP1_A3000 | yes | 1655.1 | 0.13616 | 1460.3 | 0.080868 | 1070.8 | 0.44283 | 0.1826164 | 0.3074769
11525 | Dark | DP2_A3000 | yes | 1650.5 | 0.1316 | 1459.8 | 0.091588 | 1068.5 | 0.31074 | 0.2947416 | 0.4235052
11525 | Dark | DP3_A3000 | yes | 1669.4 | 0.15851 | 1452 | 0.084506 | 1064.2 | 0.39443 | 0.2142484 | 0.4018711
11525 | Dark | DP4_A | yes | 1648.8 | 0.13201 | 1417.9 | 0.16938 | 1047.9 | 0.10546 | 1.606107 | 1.251754
11525 | Dark | DP5_A3000 | yes | 1646.1 | 0.11232 | 1415.3 | 0.12047 | 1057.3 | 0.65134 | 0.1849572 | 0.1724445
11525 |  | BRa20_A2600 | yes | 1650.9 | 0.094502 | 1455.9 | 0.10988 | 1066.9 | 0.70009 | 0.1569512 | 0.1349855
11525 |  | BRa20_A3000 | yes | 1637.6 | 0.095657 | 1455.3 | 0.12186 | 1066 | 0.71711 | 0.1699321 | 0.1333924
11525 | White | BW_A3000 | yes | 1669.2 | 0.15846 | 1474.9 | 0.077762 | 1071.2 | 0.30142 | 0.2579855 | 0.5257116
11525 | White | WP_A_2700 | yes | 1652.9 | 0.083452 | 1419.2 | 0.12597 | 1061 | 0.81432 | 0.1546935 | 0.1024806
11525 | White | WP_A3000 | yes | 1640.3 | 0.083312 | 1418.8 | 0.14012 | 1059.6 | 0.81121 | 0.1727296 | 0.1027009
11525 | White | WP1_A2700 | yes | 1668.5 | 0.13015 | 1454.1 | 0.1394 | 1060.7 | 0.83995 | 0.1659623 | 0.1549497
11525 | White | WP1_A3000 | yes | 1653.9 | 0.12736 | 1416.6 | 0.15129 | 1059.9 | 0.83902 | 0.1803175 | 0.1517961
11525 | White | WP2_A_2850 | yes | 1650.7 | 0.11533 | 1420.4 | 0.10005 | 1058.6 | 0.5813 | 0.1721142 | 0.1984001
11525 | White | WP2_A_3000 | yes | 1650.5 | 0.11384 | 1420.2 | 0.10896 | 1057.9 | 0.58453 | 0.1864062 | 0.1947548
11525 | White | WP3_A_2795 | yes | 1667.5 | 0.13908 | 1460.9 | 0.082538 | 1078.2 | 0.29158 | 0.2830715 | 0.4769874
11525 | White | WP3_A3000 | yes | 1666.8 | 0.13951 | 1460.3 | 0.088115 | 1076.5 | 0.29385 | 0.2998639 | 0.474766
11525 | White | WP4_A2650 | yes | 1678.5 | 0.14194 | 1455.4 | 0.10567 | 1066.2 | 0.58414 | 0.1808984 | 0.2429897
11525 | White | WP4_A3000 | yes | 1649 | 0.13807 | 1454 | 0.11779 | 1063.1 | 0.59276 | 0.1987145 | 0.2329273
11525 | White | WP5_A3000 | yes | 1652.2 | 0.14958 | 1449.8 | 0.079547 | 1071.2 | 0.32616 | 0.2438895 | 0.4586093
11525 | White | WP6_A3100 | yes | 1674.2 | 0.31354 | 1418.7 | 0.11507 | 1075.5 | 0.28026 | 0.410583 | 1.118747
11525 | White | BP14_A_2700 | yes | 1681.5 | 0.215121 | 1491 | 0.091759 | 1076.3 | 0.39063 | 0.2349 | 0.5507027
11525 | White | BP14_A3000 | yes | 1663.2 | 0.21197 | 1459.4 | 0.10526 | 1074.2 | 0.40083 | 0.2626051 | 0.5288277
E781 | Dark | e781dpa_A3000 | yes | 1628.6 | 0.077954 | 1424.8 | 0.040816 | 1082.6 | 0.2793 | 0.1461368 | 0.2791049
E781 | Dark | e781 dpb_A3000 | yes | 1654.3 | 0.029959 | 1423.9 | 0.095629 | 1059.9 | 0.67599 | 0.1414651 | 0.0443187
E781 | Dark | e781 dpc_A3000 | yes | 1658.6 | 0.026113 | 1424.2 | 0.089589 | 1063.4 | 0.51685 | 0.1733366 | 0.05052336
E781 | Dark | e781 dpd_A3000 | yes | 1634.4 | 0.040623 | 1418.6 | 0.11389 | 1057.3 | 0.76284 | 0.1492974 | 0.05325232
E781 | Dark | e781 dpe_A3000 | yes | 1637.8 | 0.083732 | 1407 | 0.047924 | 1072.3 | 0.1998 | 0.2398599 | 0.4190791
E781 | Dark | e781 dpf_A3000 | yes | 1638.7 | 0.048354 | 1417.7 | 0.11848 | 1051.6 | 0.76388 | 0.1551029 | 0.06330052
E781 |  | E781 Oa13_A3000 | yes | 1649.9 | 0.063229 | 1456.3 | 0.09731 | 1054.3 | 0.63858 | 0.152385 | 0.099015
E781 | Red orange | E781 Rob_A3000 | yes | 1644.9 | 0.031246 | 1419.2 | 0.11275 | 1053.5 | 0.69575 | 0.1620553 | 0.04490981
E781 | Red orange | E781 ROC_A3000 | yes | 1637.3 | 0.02455 | 1420.5 | 0.12879 | 1057.8 | 0.80151 | 0.1606842 | 0.03062969
E781 | Red orange | E781 ROE_A3000 | yes | 1656 | 0.042322 | 1420.6 | 0.098531 | 1060.1 | 0.60708 | 0.1623032 | 0.06971404
E781 | Red orange | E781 ROF_A3000 | yes | 1630.9 | 0.029636 | 1416.7 | 0.13381 | 1056.6 | 0.80799 | 0.1656085 | 0.03667867
E781 | Red orange | e781 rog_A3000 | yes | 1651.3 | 0.039581 | 1419.8 | 0.086699 | 1054.1 | 0.53479 | 0.1621178 | 0.07401223
E781 | Red orange | e781 roh_A3000 | yes | 1645.1 | 0.033579 | 1416.7 | 0.10449 | 1047.1 | 0.67123 | 0.1556694 | 0.05002607
E781 | White | W | yes |  |  | 1418.3 | 0.1506 | 1046.6 | 0.97868
E781 | White | Wpa | yes | 1644.7 | 0.10591 | 1415.7 | 0.090389 | 1063.9 | 0.46943 | 0.1925505 | 0.225614
E781 | White | WPb | yes |  |  | 1417 | 0.14164 | 1052.1 | 0.91588 | 0.1546491
E781 | White | WPc | yes |  |  | 1418.3 | 0.1506 | 1046.6 | 0.97868 | 0.1538807
E781 | White | WPd | yes |  |  | 1454.5 | 0.12518 | 1059.3 | 0.8022 | 0.1560459
E781 | White | Wpe | yes |  |  | 1419 | 0.16952 | 1051.1 | 1.1239 | 0.1508319
E781 | White | WPf | yes | 1656.3 | 0.033822 | 1455.7 | 0.11883 | 1060.1 | 0.66777 | 0.1779505 | 0.05064918
E781 | White | WPg | yes |  |  | 1419.9 | 0.12827 | 1059.3 | 0.76017 | 0.1687386
E781 | White | Wph1 | yes | 1644.6 | 0.03482 | 1416.7 | 0.072569 | 1064.4 | 0.38224 | 0.1898519 | 0.0910946
E781 | White | WPh2 | yes | 1657 | 0.058254 | 1418.7 | 0.15455 | 1053.7 | 0.92966 | 0.1662436 | 0.06266162
Note on I49: Microsoft Office User: this probably is correct peak