## Type_1_3_15___._1_recovery_rwd
SegIndex | t in s | adjusted time | Ω in 1/min | τ in Pa | M in µNm | ɣ̇ in 1/s | η in Pas
1¦1 | 8.452 | 0.4519997 | 0.4748514 | 1.402334 | 240.455 | 0.04972632 | 28.20103
1¦2 | 8.622 | 0.6219997 | 0.4723203 | 2.073052 | 355.4616 | 0.04946127 | 41.91262
1¦3 | 8.792 | 0.7919998 | 0.4747274 | 2.616444 | 448.6359 | 0.04971334 | 52.63063
1¦4 | 8.952 | 0.9519997 | 0.4737975 | 3.060874 | 524.8412 | 0.04961596 | 61.69133
1¦5 | 9.122 | 1.122 | 0.4745782 | 3.474336 | 595.7366 | 0.04969772 | 69.90937
1¦6 | 9.292 | 1.292 | 0.4746863 | 3.818852 | 654.8101 | 0.04970903 | 76.82411
1¦7 | 9.452 | 1.452 | 0.4761916 | 4.094794 | 702.1252 | 0.04986667 | 82.11486
1¦8 | 9.622 | 1.622 | 0.4756125 | 4.30277 | 737.7864 | 0.04980602 | 86.39056
1¦9 | 9.782 | 1.782 | 0.4756675 | 4.476291 | 767.5396 | 0.04981178 | 89.86411
1¦10 | 9.952 | 1.952 | 0.4770323 | 4.545059 | 779.3311 | 0.04995471 | 90.9836
1¦11 | 10.122 | 2.122 | 0.4772401 | 4.676775 | 801.9162 | 0.04997646 | 93.57956
1¦12 | 10.282 | 2.282 | 0.476732 | 4.699703 | 805.8476 | 0.04992326 | 94.13855
1¦13 | 10.452 | 2.452 | 0.4774537 | 4.70428 | 806.6324 | 0.04999884 | 94.08778
1¦14 | 10.622 | 2.622 | 0.4768326 | 4.779207 | 819.48 | 0.04993379 | 95.71088
1¦15 | 10.792 | 2.792 | 0.4764765 | 4.75951 | 816.1025 | 0.04989651 | 95.38763
1¦16 | 10.952 | 2.952 | 0.4770805 | 4.738955 | 812.578 | 0.04995975 | 94.85545
1¦17 | 11.122 | 3.122 | 0.4772963 | 4.786848 | 820.7901 | 0.04998235 | 95.77076
1¦18 | 11.292 | 3.292 | 0.4772818 | 4.758959 | 816.0081 | 0.04998083 | 95.21569
1¦19 | 11.452 | 3.452 | 0.4770845 | 4.772965 | 818.4097 | 0.04996018 | 95.5354
1¦20 | 11.622 | 3.622 | 0.477436 | 4.892321 | 838.8753 | 0.04999698 | 97.85232
1¦21 | 11.792 | 3.792 | 0.4772623 | 4.943579 | 847.6644 | 0.04997879 | 98.91353
1¦22 | 11.952 | 3.952 | 0.4773297 | 4.990305 | 855.6765 | 0.04998585 | 99.83437
1¦23 | 12.122 | 4.122 | 0.4774694 | 5.074804 | 870.1654 | 0.05000048 | 101.4951
1¦24 | 12.292 | 4.292 | 0.4774546 | 5.113803 | 876.8523 | 0.04999893 | 102.2782
1¦25 | 12.452 | 4.452 | 0.4775727 | 5.14969 | 883.0058 | 0.05001129 | 102.9705
1¦26 | 12.622 | 4.622 | 0.4778676 | 5.214036 | 894.0391 | 0.05004218 | 104.1928
1¦27 | 12.792 | 4.792 | 0.4781075 | 5.243385 | 899.0715 | 0.0500673 | 104.7267
1¦28 | 12.952 | 4.952 | 0.4772002 | 5.269044 | 903.4711 | 0.04997228 | 105.4393
1¦29 | 13.122 | 5.122 | 0.4774724 | 5.315561 | 911.4474 | 0.05000079 | 106.3095
1¦30 | 13.282 | 5.282 | 0.4772547 | 5.337738 | 915.25 | 0.04997799 | 106.8018
1¦31 | 13.452 | 5.452 | 0.4777691 | 5.358455 | 918.8022 | 0.05003187 | 107.1008
1¦32 | 13.622 | 5.622 | 0.4772024 | 5.394461 | 924.9762 | 0.04997252 | 107.9485
1¦33 | 13.782 | 5.782 | 0.4778159 | 5.411182 | 927.8433 | 0.05003677 | 108.1441
1¦34 | 13.952 | 5.952 | 0.4774596 | 5.426283 | 930.4327 | 0.04999945 | 108.5269
1¦35 | 14.122 | 6.122 | 0.4777719 | 5.454541 | 935.278 | 0.05003216 | 109.0207
1¦36 | 14.282 | 6.282 | 0.4774568 | 5.467113 | 937.4336 | 0.04999916 | 109.3441
1¦37 | 14.452 | 6.452 | 0.4776692 | 5.47923 | 939.5113 | 0.0500214 | 109.5377
1¦38 | 14.622 | 6.622 | 0.4771408 | 5.501758 | 943.3741 | 0.04996607 | 110.1099
1¦39 | 14.782 | 6.782 | 0.4781558 | 5.510794 | 944.9235 | 0.05007236 | 110.0566
1¦40 | 14.952 | 6.952 | 0.4772357 | 5.519276 | 946.3779 | 0.04997601 | 110.4385
1¦41 | 15.122 | 7.122 | 0.4775775 | 5.535583 | 949.1739 | 0.0500118 | 110.6855
1¦42 | 15.282 | 7.282 | 0.4780434 | 5.542795 | 950.4107 | 0.05006059 | 110.7217
1¦43 | 15.452 | 7.452 | 0.4772469 | 5.549692 | 951.5932 | 0.04997718 | 111.0445
1¦44 | 15.622 | 7.622 | 0.4772903 | 5.564074 | 954.0593 | 0.04998172 | 111.3222
1¦45 | 15.782 | 7.782 | 0.4773347 | 5.570509 | 955.1627 | 0.04998638 | 111.4405
1¦46 | 15.952 | 7.952 | 0.4771605 | 5.577612 | 956.3807 | 0.04996813 | 111.6234
1¦47 | 16.122 | 8.122 | 0.4772177 | 5.584263 | 957.5211 | 0.04997412 | 111.7431
1¦48 | 16.282 | 8.282 | 0.4774172 | 5.59505 | 959.3707 | 0.04999502 | 111.9122
1¦49 | 16.452 | 8.452 | 0.4770679 | 5.599558 | 960.1437 | 0.04995844 | 112.0843
1¦50 | 16.622 | 8.622 | 0.4773496 | 5.604904 | 961.0603 | 0.04998793 | 112.1251
1¦51 | 16.782 | 8.782 | 0.4774023 | 5.616158 | 962.99 | 0.04999345 | 112.3379
1¦52 | 16.952 | 8.952 | 0.4780483 | 5.621657 | 963.933 | 0.0500611 | 112.2959
1¦53 | 17.122 | 9.122 | 0.4777236 | 5.626381 | 964.743 | 0.05002709 | 112.4667
1¦54 | 17.282 | 9.282 | 0.4768932 | 5.634472 | 966.1304 | 0.04994014 | 112.8245
1¦55 | 17.452 | 9.452 | 0.477655 | 5.63861 | 966.8398 | 0.05001992 | 112.7273
1¦56 | 17.622 | 9.622 | 0.4776556 | 5.642243 | 967.4628 | 0.05001998 | 112.7998
1¦57 | 17.792 | 9.792 | 0.4774242 | 5.648404 | 968.5192 | 0.04999575 | 112.9777
1¦58 | 17.952 | 9.952 | 0.4774892 | 5.651533 | 969.0557 | 0.05000256 | 113.0249
1¦59 | 18.122 | 10.122 | 0.4778003 | 5.654384 | 969.5446 | 0.05003513 | 113.0083
2¦1 | 18.532 | 10.532 | 95.50656 | 30.95877 | 5308.432 | 10.00142 | 3.095437
2¦2 | 18.732 | 10.732 | 95.50382 | 28.84448 | 4945.899 | 10.00114 | 2.88412
2¦3 | 18.922 | 10.922 | 95.49666 | 27.71031 | 4751.424 | 10.00039 | 2.770923
2¦4 | 19.132 | 11.132 | 95.49783 | 26.81524 | 4597.949 | 10.00051 | 2.681387
2¦5 | 19.332 | 11.332 | 95.49403 | 26.12968 | 4480.397 | 10.00011 | 2.612939
2¦6 | 19.532 | 11.532 | 95.49509 | 25.61242 | 4391.704 | 10.00022 | 2.561185
2¦7 | 19.732 | 11.732 | 95.49393 | 25.20653 | 4322.106 | 10.0001 | 2.520627
2¦8 | 19.922 | 11.922 | 95.49591 | 24.89798 | 4269.201 | 10.00031 | 2.489722
2¦9 | 20.132 | 12.132 | 95.49473 | 24.57965 | 4214.618 | 10.00019 | 2.45792
2¦10 | 20.332 | 12.332 | 95.49466 | 24.35433 | 4175.982 | 10.00018 | 2.43539
2¦11 | 20.532 | 12.532 | 95.49517 | 24.14681 | 4140.399 | 10.00023 | 2.414625
2¦12 | 20.732 | 12.732 | 95.49445 | 23.92248 | 4101.935 | 10.00016 | 2.392211
2¦13 | 20.922 | 12.922 | 95.49154 | 23.75425 | 4073.089 | 9.999851 | 2.37546
2¦14 | 21.132 | 13.132 | 95.49235 | 23.62054 | 4050.161 | 9.999936 | 2.362069
2¦15 | 21.332 | 13.332 | 95.49385 | 23.46428 | 4023.367 | 10.00009 | 2.346406
2¦16 | 21.532 | 13.532 | 95.49323 | 23.33716 | 4001.57 | 10.00003 | 2.333709
2¦17 | 21.732 | 13.732 | 95.49194 | 23.24956 | 3986.55 | 9.999893 | 2.324981
2¦18 | 21.932 | 13.932 | 95.49359 | 23.18652 | 3975.741 | 10.00007 | 2.318637
2¦19 | 22.132 | 14.132 | 95.49431 | 23.12063 | 3964.442 | 10.00014 | 2.31203
2¦20 | 22.332 | 14.332 | 95.49149 | 23.01455 | 3946.253 | 9.999846 | 2.30149
2¦21 | 22.532 | 14.532 | 95.4938 | 22.8797 | 3923.131 | 10.00009 | 2.28795
2¦22 | 22.732 | 14.732 | 95.49405 | 22.79591 | 3908.764 | 10.00011 | 2.279565
2¦23 | 22.922 | 14.922 | 95.49519 | 22.75934 | 3902.493 | 10.00023 | 2.275881
2¦24 | 23.132 | 15.132 | 95.49235 | 22.71761 | 3895.337 | 9.999936 | 2.271775
2¦25 | 23.322 | 15.322 | 95.49357 | 22.70955 | 3893.955 | 10.00006 | 2.27094
2¦26 | 23.532 | 15.532 | 95.49147 | 22.64131 | 3882.254 | 9.999844 | 2.264166
2¦27 | 23.722 | 15.722 | 95.4945 | 22.62209 | 3878.959 | 10.00016 | 2.262172
2¦28 | 23.922 | 15.922 | 95.49394 | 22.54863 | 3866.363 | 10.0001 | 2.25484
2¦29 | 24.122 | 16.122 | 95.49295 | 22.49038 | 3856.375 | 9.999999 | 2.249038
2¦30 | 24.322 | 16.322 | 95.49513 | 22.42593 | 3845.324 | 10.00023 | 2.242542
2¦31 | 24.522 | 16.522 | 95.49228 | 22.37414 | 3836.443 | 9.999928 | 2.23743
2¦32 | 24.722 | 16.722 | 95.49385 | 22.33289 | 3829.37 | 10.00009 | 2.233268
2¦33 | 24.922 | 16.922 | 95.49311 | 22.26915 | 3818.442 | 10.00002 | 2.226912
2¦34 | 25.122 | 17.122 | 95.49436 | 22.22072 | 3810.137 | 10.00015 | 2.222039
2¦35 | 25.322 | 17.322 | 95.49206 | 22.21004 | 3808.305 | 9.999906 | 2.221025
2¦36 | 25.522 | 17.522 | 95.49449 | 22.24228 | 3813.834 | 10.00016 | 2.224193
2¦37 | 25.722 | 17.722 | 95.49493 | 22.27176 | 3818.889 | 10.00021 | 2.22713
2¦38 | 25.922 | 17.922 | 95.49473 | 22.26111 | 3817.064 | 10.00019 | 2.22607
2¦39 | 26.122 | 18.122 | 95.49283 | 22.20519 | 3807.474 | 9.999986 | 2.220522
2¦40 | 26.322 | 18.322 | 95.49198 | 22.12236 | 3793.272 | 9.999897 | 2.212259
2¦41 | 26.522 | 18.522 | 95.49498 | 22.07607 | 3785.333 | 10.00021 | 2.20756
2¦42 | 26.722 | 18.722 | 95.49123 | 22.04035 | 3779.209 | 9.999819 | 2.204075
2¦43 | 26.922 | 18.922 | 95.49334 | 22.0368 | 3778.602 | 10.00004 | 2.203672
2¦44 | 27.122 | 19.122 | 95.49322 | 22.01221 | 3774.385 | 10.00003 | 2.201216
2¦45 | 27.322 | 19.322 | 95.49277 | 21.97453 | 3767.924 | 9.99998 | 2.197458
2¦46 | 27.522 | 19.522 | 95.49128 | 21.94725 | 3763.246 | 9.999824 | 2.194764
2¦47 | 27.722 | 19.722 | 95.49197 | 21.93064 | 3760.397 | 9.999896 | 2.193086
2¦48 | 27.922 | 19.922 | 95.49322 | 21.93122 | 3760.498 | 10.00003 | 2.193117
2¦49 | 28.122 | 20.122 | 95.4929638 | 21.94175 | 3762.302 | 10 | 2.194175
2¦50 | 28.322 | 20.322 | 95.49305 | 21.95648 | 3764.828 | 10.00001 | 2.195646
2¦51 | 28.522 | 20.522 | 95.49212 | 21.93248 | 3760.713 | 9.999911 | 2.193267
2¦52 | 28.722 | 20.722 | 95.49457 | 21.88145 | 3751.963 | 10.00017 | 2.188108
2¦53 | 28.922 | 20.922 | 95.49149 | 21.83428 | 3743.875 | 9.999846 | 2.183461
2¦54 | 29.122 | 21.122 | 95.49197 | 21.82728 | 3742.675 | 9.999896 | 2.182751
2¦55 | 29.322 | 21.322 | 95.49387 | 21.85804 | 3747.949 | 10.0001 | 2.185783
2¦56 | 29.522 | 21.522 | 95.49477 | 21.81613 | 3740.762 | 10.00019 | 2.181571
2¦57 | 29.722 | 21.722 | 95.49015 | 21.73993 | 3727.697 | 9.999705 | 2.174057
2¦58 | 29.922 | 21.922 | 95.49281 | 21.66586 | 3714.996 | 9.999984 | 2.166589
2¦59 | 30.122 | 22.122 | 95.49421 | 21.64302 | 3711.081 | 10.00013 | 2.164274
2¦60 | 30.322 | 22.322 | 95.49375 | 21.63159 | 3709.12 | 10.00008 | 2.163141
2¦61 | 30.522 | 22.522 | 95.4924 | 21.61279 | 3705.897 | 9.999941 | 2.161292
2¦62 | 30.722 | 22.722 | 95.49383 | 21.61361 | 3706.037 | 10.00009 | 2.161341
2¦63 | 30.922 | 22.922 | 95.49403 | 21.62803 | 3708.509 | 10.00011 | 2.162779
2¦64 | 31.122 | 23.122 | 95.49243 | 21.62096 | 3707.298 | 9.999944 | 2.162108
2¦65 | 31.322 | 23.322 | 95.49363 | 21.60253 | 3704.137 | 10.00007 | 2.160238
2¦66 | 31.522 | 23.522 | 95.49107 | 21.56893 | 3698.376 | 9.999802 | 2.156936
2¦67 | 31.722 | 23.722 | 95.49507 | 21.5508 | 3695.267 | 10.00022 | 2.155032
2¦68 | 31.922 | 23.922 | 95.49091 | 21.53404 | 3692.394 | 9.999784 | 2.15345
2¦69 | 32.122 | 24.122 | 95.49328 | 21.57572 | 3699.54 | 10.00003 | 2.157564
2¦70 | 32.322 | 24.322 | 95.49348 | 21.59323 | 3702.543 | 10.00005 | 2.159312
2¦71 | 32.522 | 24.522 | 95.49316 | 21.59592 | 3703.004 | 10.00002 | 2.159587
2¦72 | 32.722 | 24.722 | 95.4922 | 21.57169 | 3698.85 | 9.99992 | 2.157187
2¦73 | 32.922 | 24.922 | 95.49219 | 21.53876 | 3693.203 | 9.999919 | 2.153893
2¦74 | 33.122 | 25.122 | 95.49388 | 21.55743 | 3696.404 | 10.0001 | 2.155722
2¦75 | 33.322 | 25.322 | 95.49327 | 21.5487 | 3694.907 | 10.00003 | 2.154863
2¦76 | 33.522 | 25.522 | 95.49331 | 21.55114 | 3695.326 | 10.00004 | 2.155106
2¦77 | 33.722 | 25.722 | 95.49172 | 21.50891 | 3688.084 | 9.999869 | 2.150919
2¦78 | 33.922 | 25.922 | 95.49471 | 21.45395 | 3678.661 | 10.00018 | 2.145356
2¦79 | 34.122 | 26.122 | 95.49219 | 21.45428 | 3678.717 | 9.999919 | 2.145445
2¦80 | 34.322 | 26.322 | 95.49207 | 21.45867 | 3679.47 | 9.999907 | 2.145887
2¦81 | 34.522 | 26.522 | 95.49323 | 21.48313 | 3683.665 | 10.00003 | 2.148307
2¦82 | 34.722 | 26.722 | 95.49447 | 21.47792 | 3682.771 | 10.00016 | 2.147758
2¦83 | 34.922 | 26.922 | 95.49168 | 21.47045 | 3681.49 | 9.999866 | 2.147074
2¦84 | 35.122 | 27.122 | 95.49029 | 21.43666 | 3675.695 | 9.99972 | 2.143726
2¦85 | 35.322 | 27.322 | 95.49553 | 21.44262 | 3676.718 | 10.00027 | 2.144204
2¦86 | 35.522 | 27.522 | 95.49119 | 21.40459 | 3670.198 | 9.999814 | 2.140499
2¦87 | 35.722 | 27.722 | 95.49253 | 21.41529 | 3672.032 | 9.999954 | 2.141539
2¦88 | 35.922 | 27.922 | 95.4926 | 21.41505 | 3671.99 | 9.999962 | 2.141513
2¦89 | 36.122 | 28.122 | 95.49546 | 21.41925 | 3672.711 | 10.00026 | 2.141869
2¦90 | 36.322 | 28.322 | 95.49153 | 21.4161 | 3672.171 | 9.99985 | 2.141642
2¦91 | 36.522 | 28.522 | 95.49327 | 21.40899 | 3670.951 | 10.00003 | 2.140892
2¦92 | 36.722 | 28.722 | 95.49519 | 21.42037 | 3672.902 | 10.00023 | 2.141987
2¦93 | 36.922 | 28.922 | 95.49402 | 21.38225 | 3666.366 | 10.00011 | 2.138201
2¦94 | 37.122 | 29.122 | 95.49338 | 21.34707 | 3660.335 | 10.00004 | 2.134698
2¦95 | 37.332 | 29.332 | 95.49299 | 21.32331 | 3656.261 | 10 | 2.132331
2¦96 | 37.532 | 29.532 | 95.49407 | 21.35286 | 3661.328 | 10.00012 | 2.135261
2¦97 | 37.732 | 29.732 | 95.49277 | 21.37595 | 3665.287 | 9.99998 | 2.137599
2¦98 | 37.932 | 29.932 | 95.49394 | 21.36237 | 3662.959 | 10.0001 | 2.136215
2¦99 | 38.132 | 30.132 | 95.49089 | 21.31275 | 3654.449 | 9.999783 | 2.131321
2¦100 | 38.332 | 30.332 | 95.49354 | 21.27715 | 3648.346 | 10.00006 | 2.127703
3¦1 | 40.382 | 32.382 | 0.4773081 | 1.774637 | 304.2931 | 0.04998359 | 35.5044
3¦2 | 42.382 | 34.382 | 0.4780258 | 1.842855 | 315.9903 | 0.05005874 | 36.81386
3¦3 | 44.382 | 36.382 | 0.4773833 | 1.936799 | 332.0985 | 0.04999146 | 38.74259
3¦4 | 46.382 | 38.382 | 0.4775281 | 2.011225 | 344.8603 | 0.05000663 | 40.21917
3¦5 | 48.382 | 40.382 | 0.4772288 | 2.069851 | 354.9127 | 0.04997528 | 41.4175
3¦6 | 50.382 | 42.382 | 0.4775227 | 2.119545 | 363.4336 | 0.05000606 | 42.38576
3¦7 | 52.382 | 44.382 | 0.4764572 | 2.174867 | 372.9197 | 0.04989448 | 43.58934
3¦8 | 54.382 | 46.382 | 0.4777664 | 2.235093 | 383.2463 | 0.05003158 | 44.67364
3¦9 | 56.382 | 48.382 | 0.4771195 | 2.295635 | 393.6273 | 0.04996384 | 45.94592
3¦10 | 58.382 | 50.382 | 0.477191 | 2.353544 | 403.5569 | 0.04997133 | 47.09789
3¦11 | 60.382 | 52.382 | 0.4770619 | 2.409118 | 413.0861 | 0.0499578 | 48.22306
3¦12 | 62.382 | 54.382 | 0.4764132 | 2.461415 | 422.0534 | 0.04988987 | 49.33697
3¦13 | 64.382 | 56.382 | 0.4775032 | 2.516043 | 431.4202 | 0.05000402 | 50.31681
3¦14 | 66.382 | 58.382 | 0.477634 | 2.57065 | 440.7837 | 0.05001772 | 51.39479
3¦15 | 68.382 | 60.382 | 0.4777705 | 2.622025 | 449.5928 | 0.05003201 | 52.40696
3¦16 | 70.382 | 62.382 | 0.4771616 | 2.678318 | 459.2452 | 0.04996824 | 53.60041
3¦17 | 72.382 | 64.382 | 0.4773347 | 2.786366 | 477.7719 | 0.04998637 | 55.74251
3¦18 | 74.382 | 66.382 | 0.4769378 | 2.879772 | 493.7881 | 0.04994481 | 57.65909
3¦19 | 76.382 | 68.382 | 0.4773122 | 2.965782 | 508.536 | 0.04998402 | 59.3346
3¦20 | 78.382 | 70.382 | 0.4774993 | 3.042622 | 521.7117 | 0.05000361 | 60.84805
3¦21 | 80.382 | 72.382 | 0.4773332 | 3.10907 | 533.1052 | 0.04998622 | 62.19854
3¦22 | 82.382 | 74.382 | 0.4770668 | 3.172522 | 543.9852 | 0.04995831 | 63.50338
3¦23 | 84.382 | 76.382 | 0.4777952 | 3.22516 | 553.0109 | 0.0500346 | 64.45859
3¦24 | 86.382 | 78.382 | 0.4777221 | 3.271744 | 560.9987 | 0.05002694 | 65.39965
3¦25 | 88.382 | 80.382 | 0.4776181 | 3.31442 | 568.3163 | 0.05001605 | 66.26714
3¦26 | 90.382 | 82.382 | 0.477754 | 3.359128 | 575.9823 | 0.05003029 | 67.1419
3¦27 | 92.382 | 84.382 | 0.4772828 | 3.404368 | 583.7394 | 0.04998093 | 68.11333
3¦28 | 94.382 | 86.382 | 0.4774034 | 3.448825 | 591.3622 | 0.04999357 | 68.98537
3¦29 | 96.382 | 88.382 | 0.4768443 | 3.491586 | 598.6944 | 0.04993502 | 69.92259
3¦30 | 98.382 | 90.382 | 0.4774523 | 3.532259 | 605.6685 | 0.04999869 | 70.64703
3¦31 | 100.382 | 92.382 | 0.4776662 | 3.573208 | 612.6901 | 0.05002109 | 71.43404
3¦32 | 102.382 | 94.382 | 0.4774962 | 3.617966 | 620.3646 | 0.05000328 | 72.35458
3¦33 | 104.382 | 96.382 | 0.4777032 | 3.661718 | 627.8667 | 0.05002497 | 73.19781
3¦34 | 106.382 | 98.382 | 0.4769966 | 3.698843 | 634.2322 | 0.04995097 | 74.04947
3¦35 | 108.382 | 100.382 | 0.4778607 | 3.732558 | 640.0134 | 0.05004146 | 74.58932
3¦36 | 110.382 | 102.382 | 0.4774844 | 3.763103 | 645.251 | 0.05000205 | 75.25899
3¦37 | 112.382 | 104.382 | 0.4775076 | 3.791953 | 650.1977 | 0.05000447 | 75.83227
3¦38 | 114.382 | 106.382 | 0.4778395 | 3.82304 | 655.528 | 0.05003924 | 76.40084
3¦39 | 116.382 | 108.382 | 0.4779372 | 3.854271 | 660.8832 | 0.05004947 | 77.00922
3¦40 | 118.382 | 110.382 | 0.4781966 | 3.882791 | 665.7735 | 0.05007663 | 77.53699
3¦41 | 120.382 | 112.382 | 0.4770436 | 3.914471 | 671.2055 | 0.04995589 | 78.35854
3¦42 | 122.382 | 114.382 | 0.4776331 | 3.945826 | 676.582 | 0.05001763 | 78.88871
3¦43 | 124.382 | 116.382 | 0.4776263 | 3.975998 | 681.7555 | 0.05001691 | 79.49308
3¦44 | 126.382 | 118.382 | 0.4771505 | 4.001925 | 686.2012 | 0.04996709 | 80.09123
3¦45 | 128.382 | 120.382 | 0.47705 | 4.024052 | 689.9952 | 0.04995656 | 80.55103
3¦46 | 130.382 | 122.382 | 0.4771983 | 4.043371 | 693.3077 | 0.04997209 | 80.91258
3¦47 | 132.382 | 124.382 | 0.4773622 | 4.059901 | 696.1421 | 0.04998925 | 81.21548
3¦48 | 134.382 | 126.382 | 0.4769004 | 4.072058 | 698.2267 | 0.0499409 | 81.53755
3¦49 | 136.382 | 128.382 | 0.4768649 | 4.086984 | 700.786 | 0.04993718 | 81.84251
3¦50 | 138.382 | 130.382 | 0.4774248 | 4.102798 | 703.4976 | 0.04999581 | 82.06284
3¦51 | 140.382 | 132.382 | 0.4767831 | 4.119834 | 706.4188 | 0.04992861 | 82.51451
3¦52 | 142.382 | 134.382 | 0.4776928 | 4.138781 | 709.6675 | 0.05002388 | 82.73611
3¦53 | 144.382 | 136.382 | 0.4781956 | 4.158207 | 712.9986 | 0.05007653 | 83.03706
3¦54 | 146.382 | 138.382 | 0.4770367 | 4.177983 | 716.3893 | 0.04995517 | 83.63465
3¦55 | 148.382 | 140.382 | 0.4783409 | 4.196277 | 719.5263 | 0.05009175 | 83.77183
3¦56 | 150.382 | 142.382 | 0.4769576 | 4.214882 | 722.7164 | 0.04994689 | 84.38728
3¦57 | 152.382 | 144.382 | 0.4780427 | 4.231476 | 725.5618 | 0.05006052 | 84.52721
3¦58 | 154.382 | 146.382 | 0.4778998 | 4.249519 | 728.6556 | 0.05004555 | 84.91303
3¦59 | 156.382 | 148.382 | 0.4778776 | 4.265532 | 731.4013 | 0.05004323 | 85.23695
3¦60 | 158.382 | 150.382 | 0.4782066 | 4.282902 | 734.3797 | 0.05007768 | 85.52517
3¦61 | 160.382 | 152.382 | 0.4780283 | 4.300503 | 737.3976 | 0.05005901 | 85.90868
3¦62 | 162.382 | 154.382 | 0.4775338 | 4.313345 | 739.5997 | 0.05000722 | 86.25446
3¦63 | 164.382 | 156.382 | 0.4776723 | 4.327591 | 742.0423 | 0.05002173 | 86.51423
3¦64 | 166.392 | 158.392 | 0.4778366 | 4.341821 | 744.4824 | 0.05003894 | 86.76885
3¦65 | 168.392 | 160.392 | 0.47764 | 4.355272 | 746.7887 | 0.05001834 | 87.07349
3¦66 | 170.391 | 162.391 | 0.4781232 | 4.369716 | 749.2655 | 0.05006895 | 87.27397
3¦67 | 172.391 | 164.391 | 0.4776312 | 4.381147 | 751.2255 | 0.05001742 | 87.59241
3¦68 | 174.391 | 166.391 | 0.4773305 | 4.392924 | 753.2449 | 0.04998593 | 87.8832
3¦69 | 176.391 | 168.391 | 0.4772188 | 4.403073 | 754.9851 | 0.04997423 | 88.10687
3¦70 | 178.391 | 170.391 | 0.4775247 | 4.416364 | 757.264 | 0.05000627 | 88.31621
3¦71 | 180.391 | 172.391 | 0.4768773 | 4.430865 | 759.7505 | 0.04993848 | 88.72648
3¦72 | 182.391 | 174.391 | 0.4769254 | 4.445267 | 762.2199 | 0.04994351 | 89.00589
3¦73 | 184.391 | 176.391 | 0.4774847 | 4.455622 | 763.9956 | 0.05000208 | 89.10874
3¦74 | 186.391 | 178.391 | 0.4776515 | 4.462935 | 765.2495 | 0.05001955 | 89.22381
3¦75 | 188.391 | 180.391 | 0.4779583 | 4.475784 | 767.4528 | 0.05005168 | 89.42326
3¦76 | 190.391 | 182.391 | 0.4781173 | 4.488829 | 769.6894 | 0.05006833 | 89.65406
3¦77 | 192.391 | 184.391 | 0.4782869 | 4.503927 | 772.2783 | 0.05008609 | 89.9237
3¦78 | 194.391 | 186.391 | 0.4781406 | 4.520317 | 775.0886 | 0.05007077 | 90.27855
3¦79 | 196.391 | 188.391 | 0.4776893 | 4.535685 | 777.7237 | 0.05002351 | 90.67106
3¦80 | 198.391 | 190.391 | 0.4771989 | 4.550836 | 780.3217 | 0.04997215 | 91.06744
3¦81 | 200.391 | 192.391 | 0.4775945 | 4.563341 | 782.4659 | 0.05001358 | 91.24204
3¦82 | 202.391 | 194.391 | 0.4774611 | 4.577282 | 784.8563 | 0.04999961 | 91.54636
3¦83 | 204.391 | 196.391 | 0.4772425 | 4.591647 | 787.3195 | 0.04997671 | 91.87573
3¦84 | 206.391 | 198.391 | 0.4775475 | 4.606471 | 789.8613 | 0.05000866 | 92.11346
3¦85 | 208.391 | 200.391 | 0.4774522 | 4.62063 | 792.289 | 0.04999867 | 92.41505
3¦86 | 210.391 | 202.391 | 0.4774808 | 4.63083 | 794.0381 | 0.05000167 | 92.61349
3¦87 | 212.391 | 204.391 | 0.4773422 | 4.638828 | 795.4094 | 0.04998716 | 92.80039
3¦88 | 214.391 | 206.391 | 0.4782124 | 4.645882 | 796.619 | 0.05007829 | 92.77238
3¦89 | 216.391 | 208.391 | 0.4774784 | 4.656774 | 798.4865 | 0.05000142 | 93.13282
3¦90 | 218.391 | 210.391 | 0.477068 | 4.666708 | 800.1899 | 0.04995845 | 93.41178
3¦91 | 220.391 | 212.391 | 0.477961 | 4.675714 | 801.7343 | 0.05005196 | 93.41721
3¦92 | 222.391 | 214.391 | 0.4776252 | 4.685469 | 803.4068 | 0.05001679 | 93.67791
3¦93 | 224.391 | 216.391 | 0.4780745 | 4.693072 | 804.7106 | 0.05006384 | 93.74174
3¦94 | 226.391 | 218.391 | 0.4778455 | 4.703929 | 806.5723 | 0.05003987 | 94.00363
3¦95 | 228.391 | 220.391 | 0.4772978 | 4.714782 | 808.4331 | 0.04998251 | 94.32862
3¦96 | 230.391 | 222.391 | 0.4774897 | 4.725675 | 810.3009 | 0.05000261 | 94.50856
3¦97 | 232.391 | 224.391 | 0.4773613 | 4.734475 | 811.8098 | 0.04998916 | 94.71002
3¦98 | 234.391 | 226.391 | 0.4771743 | 4.74331 | 813.3249 | 0.04996958 | 94.92396
3¦99 | 236.391 | 228.391 | 0.4774574 | 4.753675 | 815.1019 | 0.04999922 | 95.07497
3¦100 | 238.391 | 230.391 | 0.4773176 | 4.763152 | 816.7271 | 0.04998459 | 95.29242
3¦101 | 240.391 | 232.391 | 0.477638 | 4.773401 | 818.4843 | 0.05001814 | 95.4334
3¦102 | 242.391 | 234.391 | 0.4774553 | 4.785175 | 820.5033 | 0.04999901 | 95.70541
3¦103 | 244.391 | 236.391 | 0.4772249 | 4.801193 | 823.2497 | 0.04997487 | 96.07214
3¦104 | 246.391 | 238.391 | 0.4772205 | 4.817463 | 826.0397 | 0.04997441 | 96.3986
3¦105 | 248.391 | 240.391 | 0.4776596 | 4.833054 | 828.7129 | 0.0500204 | 96.62167
3¦106 | 250.391 | 242.391 | 0.4778096 | 4.844514 | 830.678 | 0.0500361 | 96.82037
3¦107 | 252.391 | 244.391 | 0.4771305 | 4.853045 | 832.1409 | 0.04996499 | 97.12892
3¦108 | 254.391 | 246.391 | 0.4771606 | 4.861953 | 833.6682 | 0.04996814 | 97.30105
3¦109 | 256.391 | 248.391 | 0.4767592 | 4.872051 | 835.3997 | 0.04992611 | 97.58524
3¦110 | 258.391 | 250.391 | 0.4777041 | 4.88009 | 836.7782 | 0.05002506 | 97.55291
3¦111 | 260.391 | 252.391 | 0.4779065 | 4.885565 | 837.7169 | 0.05004626 | 97.62099
3¦112 | 262.391 | 254.391 | 0.4772819 | 4.892537 | 838.9123 | 0.04998085 | 97.88823
3¦113 | 264.391 | 256.391 | 0.4779466 | 4.899007 | 840.0218 | 0.05005045 | 97.88138
3¦114 | 266.391 | 258.391 | 0.4773478 | 4.904922 | 841.0359 | 0.04998775 | 98.12247
3¦115 | 268.391 | 260.391 | 0.4762852 | 4.912807 | 842.388 | 0.04987647 | 98.49948
3¦116 | 270.391 | 262.391 | 0.4778166 | 4.921288 | 843.8422 | 0.05003684 | 98.35329
3¦117 | 272.391 | 264.391 | 0.477619 | 4.930773 | 845.4686 | 0.05001615 | 98.58361
3¦118 | 274.391 | 266.391 | 0.4771253 | 4.934369 | 846.0851 | 0.04996445 | 98.75759
3¦119 | 276.391 | 268.391 | 0.4772265 | 4.935222 | 846.2315 | 0.04997504 | 98.75374
3¦120 | 278.391 | 270.391 | 0.4773918 | 4.933494 | 845.9351 | 0.04999236 | 98.68496
3¦121 | 280.391 | 272.391 | 0.4771104 | 4.934641 | 846.1318 | 0.04996289 | 98.76612
3¦122 | 282.391 | 274.391 | 0.4771545 | 4.938127 | 846.7295 | 0.04996751 | 98.82676
3¦123 | 284.391 | 276.391 | 0.4767683 | 4.94153 | 847.3131 | 0.04992706 | 98.97498
3¦124 | 286.391 | 278.391 | 0.4764765 | 4.945217 | 847.9453 | 0.0498965 | 99.10949
3¦125 | 288.391 | 280.391 | 0.4778478 | 4.948536 | 848.5145 | 0.0500401 | 98.89141
3¦126 | 290.391 | 282.391 | 0.4773108 | 4.955547 | 849.7165 | 0.04998387 | 99.14293
3¦127 | 292.391 | 284.391 | 0.4774143 | 4.963977 | 851.1621 | 0.04999471 | 99.29005
3¦128 | 294.391 | 286.391 | 0.4773983 | 4.9742 | 852.915 | 0.04999303 | 99.49787
3¦129 | 296.391 | 288.391 | 0.4770452 | 4.984941 | 854.7568 | 0.04995605 | 99.78654
3¦130 | 298.391 | 290.391 | 0.4776564 | 4.992132 | 855.9898 | 0.05002006 | 99.8026
3¦131 | 300.391 | 292.391 | 0.4772888 | 4.997772 | 856.9568 | 0.04998156 | 99.99231
3¦132 | 302.391 | 294.391 | 0.4775552 | 4.99869 | 857.1142 | 0.05000947 | 99.95488
3¦133 | 304.391 | 296.391 | 0.4770242 | 5.003462 | 857.9324 | 0.04995386 | 100.1617
3¦134 | 306.391 | 298.391 | 0.4774395 | 5.012608 | 859.5007 | 0.04999735 | 100.2575
3¦135 | 308.391 | 300.391 | 0.4773737 | 5.021122 | 860.9605 | 0.04999045 | 100.4416
3¦136 | 310.391 | 302.391 | 0.4778191 | 5.029582 | 862.4112 | 0.0500371 | 100.5171
3¦137 | 312.391 | 304.391 | 0.477718 | 5.034868 | 863.3176 | 0.05002651 | 100.644
3¦138 | 314.391 | 306.391 | 0.477027 | 5.041289 | 864.4186 | 0.04995415 | 100.9183
3¦139 | 316.391 | 308.391 | 0.4777477 | 5.047412 | 865.4684 | 0.05002963 | 100.8885
3¦140 | 318.391 | 310.391 | 0.4777744 | 5.056243 | 866.9827 | 0.05003242 | 101.0593
3¦141 | 320.391 | 312.391 | 0.4773919 | 5.062904 | 868.1248 | 0.04999236 | 101.2736
3¦142 | 322.391 | 314.391 | 0.4771736 | 5.066054 | 868.6649 | 0.0499695 | 101.3829
3¦143 | 324.391 | 316.391 | 0.4778177 | 5.067647 | 868.9381 | 0.05003695 | 101.2781
3¦144 | 326.391 | 318.391 | 0.4769673 | 5.069455 | 869.2482 | 0.0499479 | 101.4949
3¦145 | 328.391 | 320.391 | 0.4772658 | 5.07217 | 869.7136 | 0.04997916 | 101.4857
3¦146 | 330.391 | 322.391 | 0.4772956 | 5.076996 | 870.5412 | 0.04998228 | 101.5759
3¦147 | 332.391 | 324.391 | 0.4776378 | 5.082378 | 871.464 | 0.05001811 | 101.6108
3¦148 | 334.391 | 326.391 | 0.477294 | 5.089427 | 872.6727 | 0.04998212 | 101.825
3¦149 | 336.391 | 328.391 | 0.4763873 | 5.09279 | 873.2493 | 0.04988716 | 102.0862
3¦150 | 338.391 | 330.391 | 0.4772011 | 5.0956 | 873.7311 | 0.04997239 | 101.9683
3¦151 | 340.391 | 332.391 | 0.4774717 | 5.098765 | 874.2738 | 0.05000072 | 101.9738
3¦152 | 342.391 | 334.391 | 0.4775268 | 5.102807 | 874.9668 | 0.05000649 | 102.0429
3¦153 | 344.391 | 336.391 | 0.477533 | 5.105499 | 875.4284 | 0.05000714 | 102.0954
3¦154 | 346.391 | 338.391 | 0.4775972 | 5.109693 | 876.1476 | 0.05001386 | 102.1655
3¦155 | 348.391 | 340.391 | 0.4773887 | 5.111996 | 876.5425 | 0.04999203 | 102.2562
3¦156 | 350.391 | 342.391 | 0.4773146 | 5.113338 | 876.7726 | 0.04998427 | 102.2989
3¦157 | 352.391 | 344.391 | 0.4774289 | 5.114898 | 877.0401 | 0.04999623 | 102.3057
3¦158 | 354.391 | 346.391 | 0.4776032 | 5.118183 | 877.6033 | 0.05001449 | 102.334
3¦159 | 356.391 | 348.391 | 0.4771415 | 5.123689 | 878.5475 | 0.04996615 | 102.5432
3¦160 | 358.391 | 350.391 | 0.4777852 | 5.125692 | 878.891 | 0.05003355 | 102.4451
3¦161 | 360.391 | 352.391 | 0.4770818 | 5.12738 | 879.1803 | 0.04995989 | 102.6299
3¦162 | 362.391 | 354.391 | 0.4776005 | 5.127667 | 879.2296 | 0.05001421 | 102.5242
3¦163 | 364.391 | 356.391 | 0.4770278 | 5.130052 | 879.6385 | 0.04995424 | 102.695
3¦164 | 366.391 | 358.391 | 0.4774126 | 5.131449 | 879.8781 | 0.04999454 | 102.6402
3¦165 | 368.391 | 360.391 | 0.4776698 | 5.133892 | 880.297 | 0.05002147 | 102.6338
3¦166 | 370.39 | 362.39 | 0.4781148 | 5.135756 | 880.6167 | 0.05006806 | 102.5755
3¦167 | 372.39 | 364.39 | 0.4775107 | 5.138705 | 881.1223 | 0.05000481 | 102.7642
3¦168 | 374.39 | 366.39 | 0.4772497 | 5.143588 | 881.9596 | 0.04997747 | 102.9181
3¦169 | 376.39 | 368.39 | 0.4770033 | 5.148053 | 882.7251 | 0.04995167 | 103.0607
3¦170 | 378.39 | 370.39 | 0.4774138 | 5.15175 | 883.359 | 0.04999466 | 103.046
3¦171 | 380.39 | 372.39 | 0.4774912 | 5.157773 | 884.3918 | 0.05000276 | 103.1498
3¦172 | 382.39 | 374.39 | 0.4775417 | 5.161659 | 885.0581 | 0.05000805 | 103.2166
3¦173 | 384.39 | 376.39 | 0.4770002 | 5.16219 | 885.1492 | 0.04995134 | 103.3444
3¦174 | 386.39 | 378.39 | 0.4769264 | 5.159039 | 884.6088 | 0.04994361 | 103.2973
3¦175 | 388.39 | 380.39 | 0.4771414 | 5.157555 | 884.3545 | 0.04996613 | 103.221
3¦176 | 390.39 | 382.39 | 0.4775023 | 5.158293 | 884.481 | 0.05000393 | 103.1578
3¦177 | 392.39 | 384.39 | 0.4776652 | 5.160384 | 884.8395 | 0.05002098 | 103.1644
3¦178 | 394.39 | 386.39 | 0.4771073 | 5.164674 | 885.5751 | 0.04996256 | 103.3709
3¦179 | 396.39 | 388.39 | 0.4774309 | 5.16846 | 886.2243 | 0.04999645 | 103.3766
3¦180 | 398.39 | 390.39 | 0.4774314 | 5.173392 | 887.07 | 0.0499965 | 103.4751