1678.002 | 228.31 | -0.341
1678.098 | 228.32 | -0.341
1678.2 | 228.34 | -0.341
1678.302 | 228.36 | -0.341
1678.398 | 228.37 | -0.341
1678.5 | 228.39 | -0.341
1678.602 | 228.41 | -0.341
1678.698 | 228.42 | -0.341
1678.8 | 228.44 | -0.341
1678.902 | 228.46 | -0.341
1678.998 | 228.47 | -0.341
1679.1 | 228.49 | -0.341
1679.202 | 228.51 | -0.341
1679.298 | 228.52 | -0.341
1679.4 | 228.54 | -0.341
1679.502 | 228.56 | -0.341
1679.598 | 228.57 | -0.341
1679.7 | 228.59 | -0.341
1679.802 | 228.61 | -0.341
1679.898 | 228.62 | -0.341
1680 | 228.64 | -0.341
1680.102 | 228.66 | -0.341
1680.198 | 228.67 | -0.341
1680.3 | 228.69 | -0.341
1680.402 | 228.71 | -0.341
1680.498 | 228.72 | -0.341
1680.6 | 228.74 | -0.341
1680.702 | 228.76 | -0.341
1680.798 | 228.77 | -0.341
1680.9 | 228.79 | -0.341
1681.002 | 228.81 | -0.341
1681.098 | 228.82 | -0.341
1681.2 | 228.84 | -0.341
1681.302 | 228.86 | -0.341
1681.398 | 228.87 | -0.341
1681.5 | 228.89 | -0.341
1681.602 | 228.91 | -0.341
1681.698 | 228.92 | -0.341
1681.8 | 228.94 | -0.341
1681.902 | 228.96 | -0.341
1681.998 | 228.97 | -0.341
1682.1 | 228.99 | -0.341
1682.202 | 229.01 | -0.341
1682.298 | 229.02 | -0.341
1682.4 | 229.04 | -0.341
1682.502 | 229.06 | -0.341
1682.598 | 229.07 | -0.341
1682.7 | 229.09 | -0.341
1682.802 | 229.11 | -0.341
1682.898 | 229.12 | -0.341
1683 | 229.14 | -0.341
1683.102 | 229.16 | -0.341
1683.198 | 229.17 | -0.341
1683.3 | 229.19 | -0.341
1683.402 | 229.21 | -0.341
1683.498 | 229.22 | -0.341
1683.6 | 229.24 | -0.341
1683.702 | 229.26 | -0.341
1683.798 | 229.27 | -0.341
1683.9 | 229.29 | -0.341
1684.002 | 229.31 | -0.341
1684.098 | 229.32 | -0.341
1684.2 | 229.34 | -0.341
1684.302 | 229.36 | -0.341
1684.398 | 229.37 | -0.341
1684.5 | 229.39 | -0.341
1684.602 | 229.41 | -0.341
1684.698 | 229.42 | -0.341
1684.8 | 229.44 | -0.341
1684.902 | 229.46 | -0.341
1684.998 | 229.47 | -0.341
1685.1 | 229.49 | -0.341
1685.202 | 229.51 | -0.341
1685.298 | 229.52 | -0.341
1685.4 | 229.54 | -0.341
1685.502 | 229.56 | -0.341
1685.598 | 229.57 | -0.341
1685.7 | 229.59 | -0.341
1685.802 | 229.61 | -0.341
1685.898 | 229.62 | -0.341
1686 | 229.64 | -0.341
1686.102 | 229.66 | -0.342
1686.198 | 229.67 | -0.342
1686.3 | 229.69 | -0.342
1686.402 | 229.71 | -0.342
1686.498 | 229.72 | -0.342
1686.6 | 229.74 | -0.342
1686.702 | 229.76 | -0.342
1686.798 | 229.78 | -0.342
1686.9 | 229.79 | -0.342
1687.002 | 229.81 | -0.342
1687.098 | 229.82 | -0.342
1687.2 | 229.84 | -0.342
1687.302 | 229.86 | -0.342
1687.398 | 229.87 | -0.342
1687.5 | 229.89 | -0.342
1687.602 | 229.91 | -0.342
1687.698 | 229.93 | -0.342
1687.8 | 229.94 | -0.342
1687.902 | 229.96 | -0.342
1687.998 | 229.97 | -0.342
1688.1 | 229.99 | -0.342
1688.202 | 230.01 | -0.342
1688.298 | 230.02 | -0.342
1688.4 | 230.04 | -0.342
1688.502 | 230.06 | -0.342
1688.598 | 230.08 | -0.342
1688.7 | 230.09 | -0.342
1688.802 | 230.11 | -0.342
1688.898 | 230.12 | -0.342
1689 | 230.14 | -0.342
1689.102 | 230.16 | -0.342
1689.198 | 230.17 | -0.342
1689.3 | 230.19 | -0.342
1689.402 | 230.21 | -0.342
1689.498 | 230.22 | -0.342
1689.6 | 230.24 | -0.342
1689.702 | 230.26 | -0.342
1689.798 | 230.27 | -0.342
1689.9 | 230.29 | -0.342
1690.002 | 230.31 | -0.342
1690.098 | 230.32 | -0.342
1690.2 | 230.34 | -0.342
1690.302 | 230.36 | -0.342
1690.398 | 230.37 | -0.342
1690.5 | 230.39 | -0.342
1690.602 | 230.41 | -0.342
1690.698 | 230.42 | -0.342
1690.8 | 230.44 | -0.342
1690.902 | 230.46 | -0.342
1690.998 | 230.47 | -0.342
1691.1 | 230.49 | -0.342
1691.202 | 230.51 | -0.342
1691.298 | 230.52 | -0.342
1691.4 | 230.54 | -0.342
1691.502 | 230.56 | -0.342
1691.598 | 230.58 | -0.342
1691.7 | 230.59 | -0.342
1691.802 | 230.61 | -0.342
1691.898 | 230.63 | -0.342
1692 | 230.64 | -0.342
1692.102 | 230.66 | -0.342
1692.198 | 230.67 | -0.342
1692.3 | 230.69 | -0.342
1692.402 | 230.71 | -0.342
1692.498 | 230.72 | -0.342
1692.6 | 230.74 | -0.342
1692.702 | 230.76 | -0.342
1692.798 | 230.77 | -0.342
1692.9 | 230.79 | -0.342
1693.002 | 230.81 | -0.342
1693.098 | 230.82 | -0.342
1693.2 | 230.84 | -0.342
1693.302 | 230.86 | -0.342
1693.398 | 230.87 | -0.342
1693.5 | 230.89 | -0.342
1693.602 | 230.91 | -0.342
1693.698 | 230.92 | -0.342
1693.8 | 230.94 | -0.342
1693.902 | 230.96 | -0.342
1693.998 | 230.97 | -0.342
1694.1 | 230.99 | -0.342
1694.202 | 231.01 | -0.342
1694.298 | 231.02 | -0.342
1694.4 | 231.04 | -0.342
1694.502 | 231.06 | -0.342
1694.598 | 231.07 | -0.342
1694.7 | 231.09 | -0.342
1694.802 | 231.11 | -0.342
1694.898 | 231.12 | -0.342
1695 | 231.14 | -0.342
1695.102 | 231.16 | -0.342
1695.198 | 231.17 | -0.342
1695.3 | 231.19 | -0.342
1695.402 | 231.21 | -0.342
1695.498 | 231.22 | -0.342
1695.6 | 231.24 | -0.342
1695.702 | 231.26 | -0.342
1695.798 | 231.27 | -0.342
1695.9 | 231.29 | -0.342
1696.002 | 231.31 | -0.342
1696.098 | 231.32 | -0.342
1696.2 | 231.34 | -0.342
1696.302 | 231.36 | -0.342
1696.398 | 231.38 | -0.342
1696.5 | 231.39 | -0.342
1696.602 | 231.41 | -0.342
1696.698 | 231.42 | -0.342
1696.8 | 231.44 | -0.342
1696.902 | 231.46 | -0.342
1696.998 | 231.47 | -0.342
1697.1 | 231.49 | -0.342
1697.202 | 231.51 | -0.342
1697.298 | 231.52 | -0.342
1697.4 | 231.54 | -0.342
1697.502 | 231.56 | -0.342
1697.598 | 231.57 | -0.342
1697.7 | 231.59 | -0.342
1697.802 | 231.61 | -0.342
1697.898 | 231.63 | -0.342
1698 | 231.64 | -0.342
1698.102 | 231.66 | -0.342
1698.198 | 231.67 | -0.342
1698.3 | 231.69 | -0.342
1698.402 | 231.71 | -0.342
1698.498 | 231.72 | -0.342
1698.6 | 231.74 | -0.342
1698.702 | 231.76 | -0.342
1698.798 | 231.78 | -0.342
1698.9 | 231.79 | -0.342
1699.002 | 231.81 | -0.342
1699.098 | 231.83 | -0.342
1699.2 | 231.84 | -0.342
1699.302 | 231.86 | -0.342
1699.398 | 231.88 | -0.342
1699.5 | 231.89 | -0.342
1699.602 | 231.91 | -0.342
1699.698 | 231.92 | -0.342
1699.8 | 231.94 | -0.342
1699.902 | 231.96 | -0.342
1699.998 | 231.98 | -0.342
1700.1 | 231.99 | -0.342
1700.202 | 232.01 | -0.342
1700.298 | 232.03 | -0.342
1700.4 | 232.04 | -0.342
1700.502 | 232.06 | -0.342
1700.598 | 232.07 | -0.342
1700.7 | 232.09 | -0.342
1700.802 | 232.11 | -0.342
1700.898 | 232.13 | -0.342
1701 | 232.14 | -0.342
1701.102 | 232.16 | -0.342
1701.198 | 232.18 | -0.343
1701.3 | 232.19 | -0.343
1701.402 | 232.21 | -0.343
1701.498 | 232.23 | -0.343
1701.6 | 232.24 | -0.343
1701.702 | 232.26 | -0.343
1701.798 | 232.28 | -0.343
1701.9 | 232.29 | -0.343
1702.002 | 232.31 | -0.343
1702.098 | 232.33 | -0.343
1702.2 | 232.34 | -0.343
1702.302 | 232.36 | -0.343
1702.398 | 232.38 | -0.343
1702.5 | 232.39 | -0.343
1702.602 | 232.41 | -0.343
1702.698 | 232.43 | -0.343
1702.8 | 232.44 | -0.343
1702.902 | 232.46 | -0.343
1702.998 | 232.48 | -0.343
1703.1 | 232.49 | -0.343
1703.202 | 232.51 | -0.343
1703.298 | 232.53 | -0.343
1703.4 | 232.54 | -0.343
1703.502 | 232.56 | -0.343
1703.598 | 232.58 | -0.343
1703.7 | 232.59 | -0.343
1703.802 | 232.61 | -0.343
1703.898 | 232.63 | -0.343
1704 | 232.64 | -0.343
1704.102 | 232.66 | -0.343
1704.198 | 232.68 | -0.343
1704.3 | 232.69 | -0.343
1704.402 | 232.71 | -0.343
1704.498 | 232.73 | -0.343
1704.6 | 232.74 | -0.343
1704.702 | 232.76 | -0.343
1704.798 | 232.78 | -0.343
1704.9 | 232.79 | -0.343
1705.002 | 232.81 | -0.343
1705.098 | 232.82 | -0.343
1705.2 | 232.84 | -0.343
1705.302 | 232.86 | -0.343
1705.398 | 232.88 | -0.343
1705.5 | 232.89 | -0.343
1705.602 | 232.91 | -0.343
1705.698 | 232.93 | -0.343
1705.8 | 232.94 | -0.343
1705.902 | 232.96 | -0.343
1705.998 | 232.98 | -0.343
1706.1 | 232.99 | -0.343
1706.202 | 233.01 | -0.343
1706.298 | 233.03 | -0.343
1706.4 | 233.04 | -0.343
1706.502 | 233.06 | -0.343
1706.598 | 233.08 | -0.343
1706.7 | 233.09 | -0.343
1706.802 | 233.11 | -0.343
1706.898 | 233.13 | -0.343
1707 | 233.14 | -0.343
1707.102 | 233.16 | -0.343
1707.198 | 233.18 | -0.343
1707.3 | 233.19 | -0.343
1707.402 | 233.21 | -0.343
1707.498 | 233.23 | -0.343
1707.6 | 233.24 | -0.343
1707.702 | 233.26 | -0.343
1707.798 | 233.28 | -0.343
1707.9 | 233.29 | -0.343
1708.002 | 233.31 | -0.343
1708.098 | 233.33 | -0.343
1708.2 | 233.34 | -0.343
1708.302 | 233.36 | -0.343
1708.398 | 233.38 | -0.343
1708.5 | 233.39 | -0.343
1708.602 | 233.41 | -0.343
1708.698 | 233.43 | -0.343
1708.8 | 233.44 | -0.343
1708.902 | 233.46 | -0.343
1708.998 | 233.48 | -0.343
1709.1 | 233.49 | -0.343
1709.202 | 233.51 | -0.343
1709.298 | 233.53 | -0.343
1709.4 | 233.54 | -0.343
1709.502 | 233.56 | -0.343
1709.598 | 233.58 | -0.343
1709.7 | 233.59 | -0.343
1709.802 | 233.61 | -0.343
1709.898 | 233.63 | -0.343
1710 | 233.64 | -0.343
1710.102 | 233.66 | -0.343
1710.198 | 233.68 | -0.343
1710.3 | 233.69 | -0.343
1710.402 | 233.71 | -0.343
1710.498 | 233.73 | -0.343
1710.6 | 233.74 | -0.343
1710.702 | 233.76 | -0.343
1710.798 | 233.78 | -0.343
1710.9 | 233.79 | -0.343
1711.002 | 233.81 | -0.343
1711.098 | 233.83 | -0.343
1711.2 | 233.84 | -0.343
1711.302 | 233.86 | -0.343
1711.398 | 233.88 | -0.343
1711.5 | 233.89 | -0.343
1711.602 | 233.91 | -0.343
1711.698 | 233.93 | -0.343
1711.8 | 233.94 | -0.343
1711.902 | 233.96 | -0.343
1711.998 | 233.98 | -0.343
1712.1 | 233.99 | -0.343
1712.202 | 234.01 | -0.343
1712.298 | 234.03 | -0.343
1712.4 | 234.04 | -0.343
1712.502 | 234.06 | -0.343
1712.598 | 234.08 | -0.343
1712.7 | 234.09 | -0.343
1712.802 | 234.11 | -0.343
1712.898 | 234.13 | -0.343
1713 | 234.14 | -0.343
1713.102 | 234.16 | -0.343
1713.198 | 234.18 | -0.343
1713.3 | 234.19 | -0.343
1713.402 | 234.21 | -0.343
1713.498 | 234.23 | -0.343
1713.6 | 234.24 | -0.343
1713.702 | 234.26 | -0.343
1713.798 | 234.28 | -0.343
1713.9 | 234.29 | -0.343
1714.002 | 234.31 | -0.343
1714.098 | 234.33 | -0.343
1714.2 | 234.34 | -0.343
1714.302 | 234.36 | -0.343
1714.398 | 234.38 | -0.343
1714.5 | 234.39 | -0.343
1714.602 | 234.41 | -0.343
1714.698 | 234.43 | -0.343
1714.8 | 234.44 | -0.343
1714.902 | 234.46 | -0.343
1714.998 | 234.48 | -0.343
1715.1 | 234.49 | -0.343
1715.202 | 234.51 | -0.343
1715.298 | 234.53 | -0.343
1715.4 | 234.54 | -0.343
1715.502 | 234.56 | -0.343
1715.598 | 234.58 | -0.343
1715.7 | 234.59 | -0.343
1715.802 | 234.61 | -0.343
1715.898 | 234.63 | -0.343
1716 | 234.64 | -0.343
1716.102 | 234.66 | -0.343
1716.198 | 234.68 | -0.343
1716.3 | 234.69 | -0.343
1716.402 | 234.71 | -0.343
1716.498 | 234.73 | -0.344
1716.6 | 234.74 | -0.344
1716.702 | 234.76 | -0.344
1716.798 | 234.78 | -0.344
1716.9 | 234.79 | -0.344
1717.002 | 234.81 | -0.344
1717.098 | 234.83 | -0.344
1717.2 | 234.84 | -0.344
1717.302 | 234.86 | -0.344
1717.398 | 234.88 | -0.344
1717.5 | 234.89 | -0.344
1717.602 | 234.91 | -0.344
1717.698 | 234.93 | -0.344
1717.8 | 234.94 | -0.344
1717.902 | 234.96 | -0.344
1717.998 | 234.98 | -0.344
1718.1 | 234.99 | -0.344
1718.202 | 235.01 | -0.344
1718.298 | 235.03 | -0.344
1718.4 | 235.04 | -0.344
1718.502 | 235.06 | -0.344
1718.598 | 235.08 | -0.344
1718.7 | 235.09 | -0.344
1718.802 | 235.11 | -0.344
1718.898 | 235.13 | -0.344
1719 | 235.14 | -0.344
1719.102 | 235.16 | -0.344
1719.198 | 235.18 | -0.344
1719.3 | 235.19 | -0.344
1719.402 | 235.21 | -0.344
1719.498 | 235.23 | -0.344
1719.6 | 235.24 | -0.344
1719.702 | 235.26 | -0.344
1719.798 | 235.28 | -0.344
1719.9 | 235.29 | -0.344
1720.002 | 235.31 | -0.344
1720.098 | 235.33 | -0.344
1720.2 | 235.34 | -0.344
1720.302 | 235.36 | -0.344
1720.398 | 235.38 | -0.344
1720.5 | 235.39 | -0.344
1720.602 | 235.41 | -0.344
1720.698 | 235.43 | -0.344
1720.8 | 235.44 | -0.344
1720.902 | 235.46 | -0.344
1720.998 | 235.48 | -0.344
1721.1 | 235.49 | -0.344
1721.202 | 235.51 | -0.344
1721.298 | 235.53 | -0.344
1721.4 | 235.54 | -0.344
1721.502 | 235.56 | -0.344
1721.598 | 235.58 | -0.344
1721.7 | 235.59 | -0.344
1721.802 | 235.61 | -0.344
1721.898 | 235.63 | -0.344
1722 | 235.64 | -0.344
1722.102 | 235.66 | -0.344
1722.198 | 235.68 | -0.344
1722.3 | 235.69 | -0.344
1722.402 | 235.71 | -0.344
1722.498 | 235.73 | -0.344
1722.6 | 235.74 | -0.344
1722.702 | 235.76 | -0.344
1722.798 | 235.78 | -0.344
1722.9 | 235.79 | -0.344
1723.002 | 235.81 | -0.344
1723.098 | 235.83 | -0.344
1723.2 | 235.84 | -0.344
1723.302 | 235.86 | -0.344
1723.398 | 235.88 | -0.344
1723.5 | 235.89 | -0.344
1723.602 | 235.91 | -0.344
1723.698 | 235.93 | -0.344
1723.8 | 235.94 | -0.344
1723.902 | 235.96 | -0.344
1723.998 | 235.98 | -0.344
1724.1 | 235.99 | -0.344
1724.202 | 236.01 | -0.344
1724.298 | 236.03 | -0.344
1724.4 | 236.04 | -0.344
1724.502 | 236.06 | -0.344
1724.598 | 236.08 | -0.344
1724.7 | 236.09 | -0.344
1724.802 | 236.11 | -0.344
1724.898 | 236.13 | -0.344
1725 | 236.14 | -0.344
1725.102 | 236.16 | -0.344
1725.198 | 236.18 | -0.344
1725.3 | 236.19 | -0.344
1725.402 | 236.21 | -0.344
1725.498 | 236.23 | -0.344
1725.6 | 236.24 | -0.344
1725.702 | 236.26 | -0.344
1725.798 | 236.28 | -0.344
1725.9 | 236.29 | -0.344
1726.002 | 236.31 | -0.344
1726.098 | 236.33 | -0.344
1726.2 | 236.34 | -0.344
1726.302 | 236.36 | -0.344
1726.398 | 236.38 | -0.344
1726.5 | 236.39 | -0.344
1726.602 | 236.41 | -0.344
1726.698 | 236.43 | -0.344
1726.8 | 236.44 | -0.344
1726.902 | 236.46 | -0.344
1726.998 | 236.48 | -0.344
1727.1 | 236.49 | -0.344
1727.202 | 236.51 | -0.344
1727.298 | 236.53 | -0.344
1727.4 | 236.54 | -0.344
1727.502 | 236.56 | -0.344
1727.598 | 236.58 | -0.344
1727.7 | 236.59 | -0.344
1727.802 | 236.61 | -0.344
1727.898 | 236.63 | -0.344
1728 | 236.64 | -0.344
1728.102 | 236.66 | -0.344
1728.198 | 236.68 | -0.344
1728.3 | 236.69 | -0.344
1728.402 | 236.71 | -0.344
1728.498 | 236.73 | -0.344
1728.6 | 236.74 | -0.344
1728.702 | 236.76 | -0.344
1728.798 | 236.78 | -0.344
1728.9 | 236.79 | -0.344
1729.002 | 236.81 | -0.344
1729.098 | 236.83 | -0.344
1729.2 | 236.84 | -0.344
1729.302 | 236.86 | -0.344
1729.398 | 236.88 | -0.344
1729.5 | 236.89 | -0.344
1729.602 | 236.91 | -0.344
1729.698 | 236.93 | -0.344
1729.8 | 236.94 | -0.344
1729.902 | 236.96 | -0.344
1729.998 | 236.98 | -0.344
1730.1 | 236.99 | -0.344
1730.202 | 237.01 | -0.344
1730.298 | 237.03 | -0.344
1730.4 | 237.04 | -0.344
1730.502 | 237.06 | -0.344
1730.598 | 237.08 | -0.344
1730.7 | 237.09 | -0.344
1730.802 | 237.11 | -0.344
1730.898 | 237.13 | -0.345
1731 | 237.14 | -0.345
1731.102 | 237.16 | -0.345
1731.198 | 237.18 | -0.345
1731.3 | 237.19 | -0.345
1731.402 | 237.21 | -0.345
1731.498 | 237.23 | -0.345
1731.6 | 237.24 | -0.345
1731.702 | 237.26 | -0.345
1731.798 | 237.28 | -0.345
1731.9 | 237.29 | -0.345
1732.002 | 237.31 | -0.345
1732.098 | 237.33 | -0.345
1732.2 | 237.35 | -0.345
1732.302 | 237.36 | -0.345
1732.398 | 237.38 | -0.345
1732.5 | 237.4 | -0.345
1732.602 | 237.41 | -0.345
1732.698 | 237.43 | -0.345
1732.8 | 237.44 | -0.345
1732.902 | 237.46 | -0.345
1732.998 | 237.48 | -0.345
1733.1 | 237.49 | -0.345
1733.202 | 237.51 | -0.345
1733.298 | 237.53 | -0.345
1733.4 | 237.54 | -0.345
1733.502 | 237.56 | -0.345
1733.598 | 237.58 | -0.345
1733.7 | 237.59 | -0.345
1733.802 | 237.61 | -0.345
1733.898 | 237.63 | -0.345
1734 | 237.64 | -0.345
1734.102 | 237.66 | -0.345
1734.198 | 237.68 | -0.345
1734.3 | 237.69 | -0.345
1734.402 | 237.71 | -0.345
1734.498 | 237.73 | -0.345
1734.6 | 237.74 | -0.345
1734.702 | 237.76 | -0.345
1734.798 | 237.78 | -0.345
1734.9 | 237.79 | -0.345
1735.002 | 237.81 | -0.345
1735.098 | 237.83 | -0.345
1735.2 | 237.84 | -0.345
1735.302 | 237.86 | -0.345
1735.398 | 237.88 | -0.345
1735.5 | 237.9 | -0.345
1735.602 | 237.91 | -0.345
1735.698 | 237.93 | -0.345
1735.8 | 237.94 | -0.345
1735.902 | 237.96 | -0.345
1735.998 | 237.98 | -0.345
1736.1 | 238 | -0.345
1736.202 | 238.01 | -0.345
1736.298 | 238.03 | -0.345
1736.4 | 238.05 | -0.345
1736.502 | 238.06 | -0.345
1736.598 | 238.08 | -0.345
1736.7 | 238.09 | -0.345
1736.802 | 238.11 | -0.345
1736.898 | 238.13 | -0.345
1737 | 238.14 | -0.345
1737.102 | 238.16 | -0.345
1737.198 | 238.18 | -0.345
1737.3 | 238.19 | -0.345
1737.402 | 238.21 | -0.345
1737.498 | 238.23 | -0.345
1737.6 | 238.24 | -0.345
1737.702 | 238.26 | -0.345
1737.798 | 238.28 | -0.345
1737.9 | 238.29 | -0.345
1738.002 | 238.31 | -0.345
1738.098 | 238.33 | -0.345
1738.2 | 238.34 | -0.345
1738.302 | 238.36 | -0.345
1738.398 | 238.38 | -0.345
1738.5 | 238.39 | -0.345
1738.602 | 238.41 | -0.345
1738.698 | 238.43 | -0.345
1738.8 | 238.44 | -0.345
1738.902 | 238.46 | -0.345
1738.998 | 238.48 | -0.345
1739.1 | 238.49 | -0.345
1739.202 | 238.51 | -0.345
1739.298 | 238.53 | -0.345
1739.4 | 238.54 | -0.345
1739.502 | 238.56 | -0.345
1739.598 | 238.58 | -0.345
1739.7 | 238.59 | -0.345
1739.802 | 238.61 | -0.345
1739.898 | 238.63 | -0.345
1740 | 238.64 | -0.345
1740.102 | 238.66 | -0.345
1740.198 | 238.68 | -0.345
1740.3 | 238.7 | -0.345
1740.402 | 238.71 | -0.345
1740.498 | 238.73 | -0.345
1740.6 | 238.74 | -0.345
1740.702 | 238.76 | -0.345
1740.798 | 238.78 | -0.345
1740.9 | 238.79 | -0.345
1741.002 | 238.81 | -0.345
1741.098 | 238.83 | -0.345
1741.2 | 238.84 | -0.345
1741.302 | 238.86 | -0.345
1741.398 | 238.88 | -0.345
1741.5 | 238.89 | -0.345
1741.602 | 238.91 | -0.345
1741.698 | 238.93 | -0.345
1741.8 | 238.95 | -0.345
1741.902 | 238.96 | -0.345
1741.998 | 238.98 | -0.345
1742.1 | 239 | -0.345
1742.202 | 239.01 | -0.345
1742.298 | 239.03 | -0.345
1742.4 | 239.05 | -0.345
1742.502 | 239.06 | -0.345
1742.598 | 239.08 | -0.345
1742.7 | 239.1 | -0.345
1742.802 | 239.11 | -0.345
1742.898 | 239.13 | -0.345
1743 | 239.15 | -0.345
1743.102 | 239.16 | -0.345
1743.198 | 239.18 | -0.345
1743.3 | 239.2 | -0.345
1743.402 | 239.21 | -0.345
1743.498 | 239.23 | -0.345
1743.6 | 239.25 | -0.345
1743.702 | 239.26 | -0.345
1743.798 | 239.28 | -0.345
1743.9 | 239.3 | -0.345
1744.002 | 239.31 | -0.345
1744.098 | 239.33 | -0.345
1744.2 | 239.34 | -0.345
1744.302 | 239.36 | -0.345
1744.398 | 239.38 | -0.345
1744.5 | 239.4 | -0.345
1744.602 | 239.41 | -0.345
1744.698 | 239.43 | -0.345
1744.8 | 239.45 | -0.346
1744.902 | 239.46 | -0.346
1744.998 | 239.48 | -0.346
1745.1 | 239.49 | -0.346
1745.202 | 239.51 | -0.346
1745.298 | 239.53 | -0.346
1745.4 | 239.55 | -0.346
1745.502 | 239.56 | -0.346
1745.598 | 239.58 | -0.346
1745.7 | 239.6 | -0.346
1745.802 | 239.61 | -0.346
1745.898 | 239.63 | -0.346
1746 | 239.64 | -0.346
1746.102 | 239.66 | -0.346
1746.198 | 239.68 | -0.346
1746.3 | 239.7 | -0.346
1746.402 | 239.71 | -0.346
1746.498 | 239.73 | -0.346
1746.6 | 239.75 | -0.346
1746.702 | 239.76 | -0.346
1746.798 | 239.78 | -0.346
1746.9 | 239.79 | -0.346
1747.002 | 239.81 | -0.346
1747.098 | 239.83 | -0.346
1747.2 | 239.85 | -0.346
1747.302 | 239.86 | -0.346
1747.398 | 239.88 | -0.346
1747.5 | 239.9 | -0.346
1747.602 | 239.91 | -0.346
1747.698 | 239.93 | -0.346
1747.8 | 239.95 | -0.346
1747.902 | 239.96 | -0.346
1747.998 | 239.98 | -0.346
1748.1 | 240 | -0.346
1748.202 | 240.01 | -0.346
1748.298 | 240.03 | -0.346
1748.4 | 240.05 | -0.346
1748.502 | 240.06 | -0.346
1748.598 | 240.08 | -0.346
1748.7 | 240.1 | -0.346
1748.802 | 240.11 | -0.346
1748.898 | 240.13 | -0.346
1749 | 240.15 | -0.346
1749.102 | 240.16 | -0.346
1749.198 | 240.18 | -0.346
1749.3 | 240.2 | -0.346
1749.402 | 240.21 | -0.346
1749.498 | 240.23 | -0.346
1749.6 | 240.25 | -0.346
1749.702 | 240.26 | -0.346
1749.798 | 240.28 | -0.346
1749.9 | 240.3 | -0.346
1750.002 | 240.31 | -0.346
1750.098 | 240.33 | -0.346
1750.2 | 240.35 | -0.346
1750.302 | 240.36 | -0.346
1750.398 | 240.38 | -0.346
1750.5 | 240.4 | -0.346
1750.602 | 240.41 | -0.346
1750.698 | 240.43 | -0.346
1750.8 | 240.45 | -0.346
1750.902 | 240.46 | -0.346
1750.998 | 240.48 | -0.346
1751.1 | 240.5 | -0.346
1751.202 | 240.51 | -0.346
1751.298 | 240.53 | -0.346
1751.4 | 240.55 | -0.346
1751.502 | 240.56 | -0.346
1751.598 | 240.58 | -0.346
1751.7 | 240.6 | -0.346
1751.802 | 240.61 | -0.346
1751.898 | 240.63 | -0.346
1752 | 240.65 | -0.346
1752.102 | 240.66 | -0.346
1752.198 | 240.68 | -0.346
1752.3 | 240.7 | -0.346
1752.402 | 240.71 | -0.346
1752.498 | 240.73 | -0.346
1752.6 | 240.75 | -0.346
1752.702 | 240.76 | -0.346
1752.798 | 240.78 | -0.346
1752.9 | 240.8 | -0.346
1753.002 | 240.81 | -0.346
1753.098 | 240.83 | -0.346
1753.2 | 240.85 | -0.346
1753.302 | 240.86 | -0.346
1753.398 | 240.88 | -0.346
1753.5 | 240.9 | -0.346
1753.602 | 240.91 | -0.346
1753.698 | 240.93 | -0.346
1753.8 | 240.95 | -0.346
1753.902 | 240.96 | -0.346
1753.998 | 240.98 | -0.346
1754.1 | 241 | -0.346
1754.202 | 241.01 | -0.346
1754.298 | 241.03 | -0.346
1754.4 | 241.05 | -0.346
1754.502 | 241.06 | -0.346
1754.598 | 241.08 | -0.346
1754.7 | 241.1 | -0.346
1754.802 | 241.11 | -0.346
1754.898 | 241.13 | -0.346
1755 | 241.15 | -0.346
1755.102 | 241.16 | -0.346
1755.198 | 241.18 | -0.346
1755.3 | 241.2 | -0.346
1755.402 | 241.21 | -0.346
1755.498 | 241.23 | -0.346
1755.6 | 241.25 | -0.346
1755.702 | 241.26 | -0.346
1755.798 | 241.28 | -0.346
1755.9 | 241.3 | -0.346
1756.002 | 241.31 | -0.346
1756.098 | 241.33 | -0.346
1756.2 | 241.35 | -0.346
1756.302 | 241.36 | -0.346
1756.398 | 241.38 | -0.346
1756.5 | 241.4 | -0.346
1756.602 | 241.41 | -0.346
1756.698 | 241.43 | -0.346
1756.8 | 241.45 | -0.346
1756.902 | 241.46 | -0.346
1756.998 | 241.48 | -0.346
1757.1 | 241.5 | -0.346
1757.202 | 241.51 | -0.346
1757.298 | 241.53 | -0.346
1757.4 | 241.55 | -0.346
1757.502 | 241.56 | -0.346
1757.598 | 241.58 | -0.346
1757.7 | 241.6 | -0.346
1757.802 | 241.61 | -0.346
1757.898 | 241.63 | -0.346
1758 | 241.65 | -0.347
1758.102 | 241.66 | -0.347
1758.198 | 241.68 | -0.347
1758.3 | 241.7 | -0.347
1758.402 | 241.71 | -0.347
1758.498 | 241.73 | -0.347
1758.6 | 241.75 | -0.347
1758.702 | 241.76 | -0.347
1758.798 | 241.78 | -0.347
1758.9 | 241.8 | -0.347
1759.002 | 241.81 | -0.347
1759.098 | 241.83 | -0.347
1759.2 | 241.85 | -0.347
1759.302 | 241.86 | -0.347
1759.398 | 241.88 | -0.347
1759.5 | 241.9 | -0.347
1759.602 | 241.91 | -0.347
1759.698 | 241.93 | -0.347
1759.8 | 241.95 | -0.347
1759.902 | 241.96 | -0.347
1759.998 | 241.98 | -0.347
1760.1 | 242 | -0.347
1760.202 | 242.01 | -0.347
1760.298 | 242.03 | -0.347
1760.4 | 242.05 | -0.347
1760.502 | 242.06 | -0.347
1760.598 | 242.08 | -0.347
1760.7 | 242.1 | -0.347
1760.802 | 242.11 | -0.347
1760.898 | 242.13 | -0.347
1761 | 242.15 | -0.347
1761.102 | 242.16 | -0.347
1761.198 | 242.18 | -0.347
1761.3 | 242.2 | -0.347
1761.402 | 242.21 | -0.347
1761.498 | 242.23 | -0.347
1761.6 | 242.25 | -0.347
1761.702 | 242.26 | -0.347
1761.798 | 242.28 | -0.347
1761.9 | 242.3 | -0.347
1762.002 | 242.31 | -0.347
1762.098 | 242.33 | -0.347
1762.2 | 242.35 | -0.347
1762.302 | 242.36 | -0.347
1762.398 | 242.38 | -0.347
1762.5 | 242.4 | -0.347
1762.602 | 242.41 | -0.347
1762.698 | 242.43 | -0.347
1762.8 | 242.45 | -0.347
1762.902 | 242.46 | -0.347
1762.998 | 242.48 | -0.347
1763.1 | 242.5 | -0.347
1763.202 | 242.51 | -0.347
1763.298 | 242.53 | -0.347
1763.4 | 242.55 | -0.347
1763.502 | 242.56 | -0.347
1763.598 | 242.58 | -0.347
1763.7 | 242.6 | -0.347
1763.802 | 242.61 | -0.347
1763.898 | 242.63 | -0.347
1764 | 242.65 | -0.347
1764.102 | 242.66 | -0.347
1764.198 | 242.68 | -0.347
1764.3 | 242.7 | -0.347
1764.402 | 242.71 | -0.347
1764.498 | 242.73 | -0.347
1764.6 | 242.75 | -0.347
1764.702 | 242.76 | -0.347
1764.798 | 242.78 | -0.347
1764.9 | 242.8 | -0.347
1765.002 | 242.81 | -0.347
1765.098 | 242.83 | -0.347
1765.2 | 242.85 | -0.347
1765.302 | 242.86 | -0.347
1765.398 | 242.88 | -0.347
1765.5 | 242.9 | -0.347
1765.602 | 242.91 | -0.347
1765.698 | 242.93 | -0.347
1765.8 | 242.95 | -0.347
1765.902 | 242.96 | -0.347
1765.998 | 242.98 | -0.347
1766.1 | 243 | -0.347
1766.202 | 243.01 | -0.347
1766.298 | 243.03 | -0.347
1766.4 | 243.05 | -0.347
1766.502 | 243.06 | -0.347
1766.598 | 243.08 | -0.347
1766.7 | 243.1 | -0.347
1766.802 | 243.11 | -0.347
1766.898 | 243.13 | -0.347
1767 | 243.15 | -0.347
1767.102 | 243.16 | -0.347
1767.198 | 243.18 | -0.347
1767.3 | 243.2 | -0.347
1767.402 | 243.21 | -0.347
1767.498 | 243.23 | -0.347
1767.6 | 243.25 | -0.347
1767.702 | 243.26 | -0.347
1767.798 | 243.28 | -0.347
1767.9 | 243.3 | -0.347
1768.002 | 243.31 | -0.347
1768.098 | 243.33 | -0.347
1768.2 | 243.35 | -0.347
1768.302 | 243.37 | -0.347
1768.398 | 243.38 | -0.347
1768.5 | 243.4 | -0.347
1768.602 | 243.42 | -0.347
1768.698 | 243.43 | -0.347
1768.8 | 243.45 | -0.347
1768.902 | 243.47 | -0.347
1768.998 | 243.48 | -0.347
1769.1 | 243.5 | -0.347
1769.202 | 243.51 | -0.347
1769.298 | 243.53 | -0.347
1769.4 | 243.55 | -0.347
1769.502 | 243.56 | -0.347
1769.598 | 243.58 | -0.347
1769.7 | 243.6 | -0.347
1769.802 | 243.61 | -0.347
1769.898 | 243.63 | -0.347
1770 | 243.65 | -0.347
1770.102 | 243.67 | -0.347
1770.198 | 243.68 | -0.347
1770.3 | 243.7 | -0.347
1770.402 | 243.71 | -0.347
1770.498 | 243.73 | -0.347
1770.6 | 243.75 | -0.347
1770.702 | 243.76 | -0.347
1770.798 | 243.78 | -0.347
1770.9 | 243.8 | -0.347
1771.002 | 243.82 | -0.347
1771.098 | 243.83 | -0.347
1771.2 | 243.85 | -0.347
1771.302 | 243.87 | -0.347
1771.398 | 243.88 | -0.347
1771.5 | 243.9 | -0.347
1771.602 | 243.92 | -0.347
1771.698 | 243.93 | -0.347
1771.8 | 243.95 | -0.347
1771.902 | 243.97 | -0.347
1771.998 | 243.98 | -0.347
1772.1 | 244 | -0.347
1772.202 | 244.02 | -0.347
1772.298 | 244.03 | -0.347
1772.4 | 244.05 | -0.347
1772.502 | 244.07 | -0.347
1772.598 | 244.08 | -0.347
1772.7 | 244.1 | -0.347
1772.802 | 244.12 | -0.347
1772.898 | 244.13 | -0.347
1773 | 244.15 | -0.347
1773.102 | 244.17 | -0.347
1773.198 | 244.18 | -0.347
1773.3 | 244.2 | -0.347
1773.402 | 244.22 | -0.347
1773.498 | 244.23 | -0.347
1773.6 | 244.25 | -0.347
1773.702 | 244.27 | -0.347
1773.798 | 244.28 | -0.347
1773.9 | 244.3 | -0.347
1774.002 | 244.32 | -0.347
1774.098 | 244.33 | -0.347
1774.2 | 244.35 | -0.347
1774.302 | 244.37 | -0.347
1774.398 | 244.38 | -0.347
1774.5 | 244.4 | -0.347
1774.602 | 244.42 | -0.348
1774.698 | 244.43 | -0.348
1774.8 | 244.45 | -0.348
1774.902 | 244.47 | -0.348
1774.998 | 244.48 | -0.348
1775.1 | 244.5 | -0.348
1775.202 | 244.52 | -0.348
1775.298 | 244.53 | -0.348
1775.4 | 244.55 | -0.348
1775.502 | 244.57 | -0.348
1775.598 | 244.58 | -0.348
1775.7 | 244.6 | -0.348
1775.802 | 244.62 | -0.348
1775.898 | 244.63 | -0.348
1776 | 244.65 | -0.348
1776.102 | 244.67 | -0.348
1776.198 | 244.68 | -0.348
1776.3 | 244.7 | -0.348
1776.402 | 244.72 | -0.348
1776.498 | 244.73 | -0.348
1776.6 | 244.75 | -0.348
1776.702 | 244.77 | -0.348
1776.798 | 244.78 | -0.348
1776.9 | 244.8 | -0.348
1777.002 | 244.82 | -0.348
1777.098 | 244.83 | -0.348
1777.2 | 244.85 | -0.348
1777.302 | 244.87 | -0.348
1777.398 | 244.88 | -0.348
1777.5 | 244.9 | -0.348
1777.602 | 244.92 | -0.348
1777.698 | 244.93 | -0.348
1777.8 | 244.95 | -0.348
1777.902 | 244.97 | -0.348
1777.998 | 244.98 | -0.348
1778.1 | 245 | -0.348
1778.202 | 245.02 | -0.348
1778.298 | 245.03 | -0.348
1778.4 | 245.05 | -0.348
1778.502 | 245.07 | -0.348
1778.598 | 245.08 | -0.348
1778.7 | 245.1 | -0.348
1778.802 | 245.12 | -0.348
1778.898 | 245.13 | -0.348
1779 | 245.15 | -0.348
1779.102 | 245.17 | -0.348
1779.198 | 245.18 | -0.348
1779.3 | 245.2 | -0.348
1779.402 | 245.22 | -0.348
1779.498 | 245.23 | -0.348
1779.6 | 245.25 | -0.348
1779.702 | 245.27 | -0.348
1779.798 | 245.28 | -0.348
1779.9 | 245.3 | -0.348
1780.002 | 245.32 | -0.348
1780.098 | 245.33 | -0.348
1780.2 | 245.35 | -0.348
1780.302 | 245.37 | -0.348
1780.398 | 245.38 | -0.348
1780.5 | 245.4 | -0.348
1780.602 | 245.42 | -0.348
1780.698 | 245.43 | -0.348
1780.8 | 245.45 | -0.348
1780.902 | 245.47 | -0.348
1780.998 | 245.48 | -0.348
1781.1 | 245.5 | -0.348
1781.202 | 245.52 | -0.348
1781.298 | 245.53 | -0.348
1781.4 | 245.55 | -0.348
1781.502 | 245.57 | -0.348
1781.598 | 245.58 | -0.348
1781.7 | 245.6 | -0.348
1781.802 | 245.62 | -0.348
1781.898 | 245.63 | -0.348
1782 | 245.65 | -0.348
1782.102 | 245.67 | -0.348
1782.198 | 245.68 | -0.348
1782.3 | 245.7 | -0.348
1782.402 | 245.72 | -0.348
1782.498 | 245.73 | -0.348
1782.6 | 245.75 | -0.348
1782.702 | 245.77 | -0.348
1782.798 | 245.78 | -0.348
1782.9 | 245.8 | -0.348
1783.002 | 245.82 | -0.348
1783.098 | 245.83 | -0.348
1783.2 | 245.85 | -0.348
1783.302 | 245.87 | -0.348
1783.398 | 245.88 | -0.348
1783.5 | 245.9 | -0.348
1783.602 | 245.92 | -0.348
1783.698 | 245.93 | -0.348
1783.8 | 245.95 | -0.348
1783.902 | 245.97 | -0.348
1783.998 | 245.98 | -0.348
1784.1 | 246 | -0.348
1784.202 | 246.02 | -0.348
1784.298 | 246.03 | -0.348
1784.4 | 246.05 | -0.348
1784.502 | 246.07 | -0.348
1784.598 | 246.08 | -0.348
1784.7 | 246.1 | -0.348
1784.802 | 246.12 | -0.348
1784.898 | 246.13 | -0.348
1785 | 246.15 | -0.348
1785.102 | 246.17 | -0.348
1785.198 | 246.18 | -0.348
1785.3 | 246.2 | -0.348
1785.402 | 246.22 | -0.348
1785.498 | 246.23 | -0.348
1785.6 | 246.25 | -0.348
1785.702 | 246.27 | -0.348
1785.798 | 246.28 | -0.348
1785.9 | 246.3 | -0.348
1786.002 | 246.32 | -0.348
1786.098 | 246.33 | -0.348
1786.2 | 246.35 | -0.348
1786.302 | 246.37 | -0.348
1786.398 | 246.38 | -0.348
1786.5 | 246.4 | -0.348
1786.602 | 246.42 | -0.348
1786.698 | 246.43 | -0.348
1786.8 | 246.45 | -0.348
1786.902 | 246.47 | -0.348
1786.998 | 246.48 | -0.348
1787.1 | 246.5 | -0.348
1787.202 | 246.52 | -0.348
1787.298 | 246.53 | -0.348
1787.4 | 246.55 | -0.348
1787.502 | 246.57 | -0.348
1787.598 | 246.58 | -0.348
1787.7 | 246.6 | -0.348
1787.802 | 246.62 | -0.348
1787.898 | 246.63 | -0.348
1788 | 246.65 | -0.348
1788.102 | 246.67 | -0.348
1788.198 | 246.68 | -0.348
1788.3 | 246.7 | -0.348
1788.402 | 246.72 | -0.348
1788.498 | 246.73 | -0.348
1788.6 | 246.75 | -0.348
1788.702 | 246.77 | -0.348
1788.798 | 246.78 | -0.348
1788.9 | 246.8 | -0.348
1789.002 | 246.82 | -0.348
1789.098 | 246.83 | -0.348
1789.2 | 246.85 | -0.348
1789.302 | 246.87 | -0.348
1789.398 | 246.88 | -0.348
1789.5 | 246.9 | -0.348
1789.602 | 246.92 | -0.348
1789.698 | 246.93 | -0.348
1789.8 | 246.95 | -0.348
1789.902 | 246.97 | -0.348
1789.998 | 246.98 | -0.348
1790.1 | 247 | -0.348
1790.202 | 247.02 | -0.348
1790.298 | 247.03 | -0.348
1790.4 | 247.05 | -0.348
1790.502 | 247.07 | -0.348
1790.598 | 247.08 | -0.348
1790.7 | 247.1 | -0.348
1790.802 | 247.12 | -0.348
1790.898 | 247.13 | -0.348
1791 | 247.15 | -0.348
1791.102 | 247.17 | -0.348
1791.198 | 247.18 | -0.348
1791.3 | 247.2 | -0.348
1791.402 | 247.22 | -0.348
1791.498 | 247.23 | -0.348
1791.6 | 247.25 | -0.348
1791.702 | 247.27 | -0.348
1791.798 | 247.28 | -0.348
1791.9 | 247.3 | -0.348
1792.002 | 247.32 | -0.348
1792.098 | 247.33 | -0.348
1792.2 | 247.35 | -0.348
1792.302 | 247.37 | -0.348
1792.398 | 247.38 | -0.348
1792.5 | 247.4 | -0.348
1792.602 | 247.42 | -0.348
1792.698 | 247.43 | -0.348
1792.8 | 247.45 | -0.348
1792.902 | 247.47 | -0.348
1792.998 | 247.49 | -0.348
1793.1 | 247.5 | -0.348
1793.202 | 247.52 | -0.348
1793.298 | 247.53 | -0.348
1793.4 | 247.55 | -0.348
1793.502 | 247.57 | -0.348
1793.598 | 247.59 | -0.348
1793.7 | 247.6 | -0.348
1793.802 | 247.62 | -0.348
1793.898 | 247.63 | -0.348
1794 | 247.65 | -0.348
1794.102 | 247.67 | -0.348
1794.198 | 247.68 | -0.348
1794.3 | 247.7 | -0.348
1794.402 | 247.72 | -0.348
1794.498 | 247.73 | -0.348
1794.6 | 247.75 | -0.348
1794.702 | 247.77 | -0.348
1794.798 | 247.78 | -0.348
1794.9 | 247.8 | -0.348
1795.002 | 247.82 | -0.348
1795.098 | 247.83 | -0.348
1795.2 | 247.85 | -0.348
1795.302 | 247.87 | -0.348
1795.398 | 247.88 | -0.348
1795.5 | 247.9 | -0.348
1795.602 | 247.92 | -0.348
1795.698 | 247.93 | -0.348
1795.8 | 247.95 | -0.349
1795.902 | 247.97 | -0.349
1795.998 | 247.99 | -0.349
1796.1 | 248 | -0.349
1796.202 | 248.02 | -0.349
1796.298 | 248.03 | -0.349
1796.4 | 248.05 | -0.349
1796.502 | 248.07 | -0.349
1796.598 | 248.08 | -0.349
1796.7 | 248.1 | -0.349
1796.802 | 248.12 | -0.349
1796.898 | 248.13 | -0.349
1797 | 248.15 | -0.349
1797.102 | 248.17 | -0.349
1797.198 | 248.18 | -0.349
1797.3 | 248.2 | -0.349
1797.402 | 248.22 | -0.349
1797.498 | 248.24 | -0.349
1797.6 | 248.25 | -0.349
1797.702 | 248.27 | -0.349
1797.798 | 248.29 | -0.349
1797.9 | 248.3 | -0.349
1798.002 | 248.32 | -0.349
1798.098 | 248.34 | -0.349
1798.2 | 248.35 | -0.349
1798.302 | 248.37 | -0.349
1798.398 | 248.39 | -0.349
1798.5 | 248.4 | -0.349
1798.602 | 248.42 | -0.349
1798.698 | 248.44 | -0.349
1798.8 | 248.45 | -0.349
1798.902 | 248.47 | -0.349
1798.998 | 248.49 | -0.349
1799.1 | 248.5 | -0.349
1799.202 | 248.52 | -0.349
1799.298 | 248.54 | -0.349
1799.4 | 248.55 | -0.349
1799.502 | 248.57 | -0.349
1799.598 | 248.59 | -0.349
1799.7 | 248.6 | -0.349
1799.802 | 248.62 | -0.349
1799.898 | 248.63 | -0.349
1800 | 248.65 | -0.349
1800.102 | 248.67 | -0.349
1800.198 | 248.68 | -0.349
1800.3 | 248.7 | -0.349
1800.402 | 248.72 | -0.349
1800.498 | 248.73 | -0.349
1800.6 | 248.75 | -0.349
1800.702 | 248.77 | -0.349
1800.798 | 248.78 | -0.349
1800.9 | 248.8 | -0.349
1801.002 | 248.82 | -0.349
1801.098 | 248.84 | -0.349
1801.2 | 248.85 | -0.349
1801.302 | 248.87 | -0.349
1801.398 | 248.88 | -0.349
1801.5 | 248.9 | -0.349
1801.602 | 248.92 | -0.349
1801.698 | 248.93 | -0.349
1801.8 | 248.95 | -0.349
1801.902 | 248.97 | -0.349
1801.998 | 248.98 | -0.349
1802.1 | 249 | -0.349
1802.202 | 249.02 | -0.349
1802.298 | 249.03 | -0.349
1802.4 | 249.05 | -0.349
1802.502 | 249.07 | -0.349
1802.598 | 249.08 | -0.349
1802.7 | 249.1 | -0.349
1802.802 | 249.12 | -0.349
1802.898 | 249.13 | -0.349
1803 | 249.15 | -0.349
1803.102 | 249.17 | -0.349
1803.198 | 249.18 | -0.349
1803.3 | 249.2 | -0.349
1803.402 | 249.22 | -0.349
1803.498 | 249.23 | -0.349
1803.6 | 249.25 | -0.349
1803.702 | 249.27 | -0.349
1803.798 | 249.28 | -0.349
1803.9 | 249.3 | -0.349
1804.002 | 249.32 | -0.349
1804.098 | 249.33 | -0.349
1804.2 | 249.35 | -0.349
1804.302 | 249.37 | -0.349
1804.398 | 249.39 | -0.349
1804.5 | 249.4 | -0.349
1804.602 | 249.42 | -0.349
1804.698 | 249.44 | -0.349
1804.8 | 249.45 | -0.349
1804.902 | 249.47 | -0.349
1804.998 | 249.48 | -0.349
1805.1 | 249.5 | -0.349
1805.202 | 249.52 | -0.349
1805.298 | 249.53 | -0.349
1805.4 | 249.55 | -0.349
1805.502 | 249.57 | -0.349
1805.598 | 249.58 | -0.349
1805.7 | 249.6 | -0.349
1805.802 | 249.62 | -0.349
1805.898 | 249.63 | -0.349
1806 | 249.65 | -0.349
1806.102 | 249.67 | -0.349
1806.198 | 249.69 | -0.349
1806.3 | 249.7 | -0.349
1806.402 | 249.72 | -0.349
1806.498 | 249.74 | -0.349
1806.6 | 249.75 | -0.349
1806.702 | 249.77 | -0.349
1806.798 | 249.78 | -0.349
1806.9 | 249.8 | -0.349
1807.002 | 249.82 | -0.349
1807.098 | 249.84 | -0.349
1807.2 | 249.85 | -0.349
1807.302 | 249.87 | -0.349
1807.398 | 249.89 | -0.349
1807.5 | 249.9 | -0.349
1807.602 | 249.92 | -0.349
1807.698 | 249.94 | -0.349
1807.8 | 249.95 | -0.349
1807.902 | 249.97 | -0.349
1807.998 | 249.99 | -0.349
1808.1 | 250 | -0.349