## DSC bispho_Andrea - 13072022
Code | Sex | Age | Group | LDHOnset | LDHpeak | LDH-E | CDHOnset | CDHpeak | CDH-E | Organic% | Mineral% | Min/Org | Hardness | Ind Modulus | Brittleness | Creep | Elastic Work R | Tissue Strain | Fibril Strain | Mineral Strain
CX09 | Female | 79 | FxB | 68.48 | 103.02 | 125.89 | 319.83 | 387.25 | 2985.54 | 26.17 | 64.74 | 2.47 | 314.38 | 11.36 | 27.66 | 5.33 | 28.31 | 0.63351 | 0.35237 | 0.06768
CX57 | Female | 82 | FxB | 63.69 | 92.59 | 121.21 | 321 | 373.84 | 3041.55 | 26.58 | 64.55 | 2.43 | 396.73 | 13.28 | 29.86 | 5.23 | 30.01 | 0.70507 | 0.39672 | 0.07227
SM03 | Female | 68 | FxB | 74.69 | 101.98 | 123.75 | 317.1 | 375.2 | 3151.51 | 25.92 | 66.07 | 2.55 | 370.4 | 13.69 | 27.05 | 5.68 | 27.89 | 0.67304 | 0.3619 | 0.07697
SM05 | Female | 88 | FxB | 77.59 | 106.22 | 119.16 | 317.32 | 381.39 | 3430.72 | 26.86 | 64.97 | 2.42 | 382.53 | 12.33 | 31.02 | 4.57 | 32.03 | 0.54885 | 0.26373 | 0.06664
SM09 | Male | 78 | FxB | 68.42 | 98.52 | 103.61 | 321.13 | 386.06 | 3833.79 | 28.25 | 61.85 | 2.19 | 342.19 | 12.47 | 27.45 | 5.37 | 28.2 | 0.70723 | 0.47428 | 0.08562
SM13 | Female | 79 | FxB | 68.33 | 92.7 | 135.15 | 324.27 | 368.18 | 3331.47 | 27.69 | 63.59 | 2.3 | 360.51 | 13.07 | 27.57 | 5.2 | 28.22 | 0.68877 | 0.36283 | 0.07969
SM14 | Female | 61 | FxB | 78 | 106.61 | 113.52 | 319.08 | 390.32 | 3410.82 | 25.84 | 64.49 | 2.5 | 356.97 | 12.12 | 29.45 | 4.7 | 30.31 | 0.68752 | 0.3649 | 0.0805
SM21 | Male | 80 | FxB | 64.68 | 96.66 | 111.95 | 315.48 | 372.96 | 3476.74 | 26.39 | 68.1 | 2.58 | 347.86 | 13.2 | 26.34 | 5.44 | 26.85
SM01 | Female | 82 | FxU | 70.96 | 101.07 | 107.7 | 319.95 | 376.64 | 3380.51 | 27.08 | 65.34 | 2.41 | 345.05 | 12.46 | 27.69 | 5.25 | 28.1 | 1.07325 | 0.64264 | 0.14036
SM02 | Male | 79 | FxU | 69.46 | 101 | 113.32 | 326.64 | 398.89 | 3473.06 | 28.95 | 63.22 | 2.18 | 367.52 | 12.99 | 28.3 | 5.28 | 28.79 | 1.12786 | 0.69263 | 0.14157
SM04 | Male | 91 | FxU | 69.96 | 101.21 | 113.9 | 320.4 | 392.04 | 3780.08 | 29.98 | 61.1 | 2.04 | 383.98 | 13.17 | 29.15 | 4.74 | 30.67
SM08 | Female | 90 | FxU | 71.15 | 100.92 | 124.9 | 311.23 | 401.23 | 3009.31 | 26.82 | 64.5 | 2.41 | 467.3 | 13.68 | 34.16 | 4.91 | 31.38 | 0.78572 | 0.48697 | 0.09448
SM11 | Female | 76 | FxU | 75.21 | 100.92 | 125.37 | 316.02 | 408.81 | 3221.36 | 26.87 | 64.66 | 2.41 | 402.32 | 14.07 | 28.6 | 5.05 | 28.53 | 1.00121 | 0.67967 | 0.12557
SM12 | Female | 84 | FxU | 69.4 | 98.84 | 114.01 | 318.58 | 366.59 | 3186.31 | 27.09 | 66.4 | 2.45 | 385.06 | 12.88 | 29.91 | 5.05 | 29.2
SM16 | Male | 79 | FxU | 62.2 | 95.15 | 106.42 | 321.44 | 390.84 | 3463.95 | 26.75 | 65.85 | 2.46 | 377.6 | 12.26 | 30.8 | 5.07 | 30.91
SM18 | Female | 75 | FxU | 79.93 | 107.54 | 107.05 | 315.63 | 390.01 | 3176.99 | 26.8 | 65.5 | 2.44 | 383.54 | 14.43 | 26.58 | 5.34 | 27.55 | 1.00466 | 0.65634 | 0.1235
SM22 | Female | 82 | FxU | 72.22 | 102.62 | 107.95 | 320.53 | 382.75 | 3520.9 | 26.78 | 66.41 | 2.48 | 385.28 | 13.81 | 27.91 | 5.29 | 27.87
SM24 | Female | 82 | FxU | 70.84 | 101.43 | 117.89 | 318.91 | 373.07 | 2933.81 | 26.22 | 65.34 | 2.49 | 379.22 | 12.87 | 29.47 | 5.02 | 28.65 | 0.94863 | 0.64324 | 0.12848
HA01 | Male | 84 | Cont | 71.45 | 100.34 | 121.31 | 316.35 | 402.23 | 3680.83 | 28.67 | 63.29 | 2.21 | 313.73 | 12.21 | 25.69 | 5.61 | 26.68 | 1.67807 | 1.0006 | 0.19311
HA03 | Female | 73 | Cont | 76.71 | 100.78 | 108.47 | 314.41 | 399.14 | 3825.13 | 28.53 | 63.78 | 2.24 | 362.54 | 12.05 | 30.08 | 5.29 | 29.22 | 1.69528 | 1.07838 | 0.19047
HA06 | Female | 82 | Cont | 78.21 | 102.49 | 118.01 | 318.82 | 398.46 | 3316.49 | 26.36 | 65.71 | 2.49 | 326.62 | 12.73 | 25.65 | 4.73 | 29.06 | 1.35405 | 0.92387 | 0.16282
HA07 | Male | 73 | Cont | 76.15 | 108.29 | 121.13 | 316.99 | 410.13 | 3880.89 | 29.24 | 63.22 | 2.16 | 352.47 | 13.23 | 26.65 | 5.51 | 26.73 | 1.50276 | 1.00213 | 0.19311
HA08 | Female | 72 | Cont | 71.61 | 101.04 | 128.27 | 320.8 | 390.63 | 3287.41 | 27.7 | 63.51 | 2.29 | 393.69 | 13.94 | 28.24 | 5.67 | 28.57 | 1.3074 | 0.90919 | 0.16645
HA09 | Female | 72 | Cont | 72.06 | 101.3 | 130.62 | 319.87 | 389.71 | 3473.28 | 27.62 | 64.06 | 2.32 | 323.79 | 12.55 | 25.8 | 5.78 | 26.62 | 0.94016 | 0.62332 | 0.12273
HA10 | Male | 57 | Cont | 66.51 | 90.66 | 115.69 | 326.96 | 359.74 | 3334.67 | 26.69 | 65.59 | 2.46 | 373.81 | 12.49 | 29.92 | 5.27 | 30.43 | 0.90468 | 0.6584 | 0.12744