## F&C
Flakes and crumbles (15-09-20)
Flakes | Initial weght (mg)
1 | 57.5
2 | 34.3
3 | 64.4
4 | 28.8
5 | 47.7
6 | 34.3
7 | 43.7
8 | 29.6
9 | 29

## Sample4
Flake 1
|  |  |  | Area |  | Conc (ppm) |  |  | Mass (mg) |  |  | Cummulative (mg) |  |  | % (M/M) |  |  | % total
Session | Time (min) | Vol (mL) | Cum (mL) | NTO | DNAN | RDX | NTO | DNAN | RDX | NTO | DNAN | RDX | NTO | DNAN | RDX | NTO | DNAN | RDX
0 | 0 | - | 0 | nd | nd | nd | [6 empty] | 0 | 0 | 0 | 0 | 0 | 0 | 0
1 | 5 | 195 | 195 | 54422 | 8040 | 3709 | 5.452384 | 0.4269597 | 0.3753247 | 1.063215 | 0.08325713 | 0.07318831 | 1.063215 | 0.08325713 | 0.07318831 | 3.691718 | 0.2890873 | 0.2541261 | 4.234932
2 | 10 | 196 | 391 | 37386 | 8264 | 1668 | 3.745596 | 0.438855 | 0.1687899 | 0.7341368 | 0.08601559 | 0.03308281 | 1.797352 | 0.1692727 | 0.1062711 | 6.240805 | 0.5877525 | 0.368997 | 7.197554
3 | 15 | 196 | 587 | 28865 | 7432 | 1338 | 2.891902 | 0.3946722 | 0.1353962 | 0.5668127 | 0.07735574 | 0.02653765 | 2.364164 | 0.2466285 | 0.1328088 | 8.208904 | 0.8563488 | 0.4611416 | 9.526395
4 | 20 | 195 | 782 | 19619 | 6814 | 1324 | 1.965571 | 0.3618536 | 0.1339795 | 0.3832864 | 0.07056145 | 0.026126 | 2.747451 | 0.3171899 | 0.1589348 | 9.53976 | 1.101354 | 0.5518569 | 11.19297
5 | 25 | 194 | 976 | 17433 | 7605 | 3131 | 1.746562 | 0.4038592 | 0.3168352 | 0.3388331 | 0.07834869 | 0.06146602 | 3.086284 | 0.3955386 | 0.2204008 | 10.71626 | 1.373398 | 0.7652805 | 12.85494
6 | 30 | 194 | 1170 | 12849 | 6952 | 1750 | 1.287304 | 0.369182 | 0.1770877 | 0.2497371 | 0.07162131 | 0.03435501 | 3.336021 | 0.4671599 | 0.2547558 | 11.58341 | 1.622083 | 0.8845688 | 14.09006
7 | 35 | 192 | 1362 | 10912 | 6044 | 1244 | 1.093242 | 0.3209632 | 0.125884 | 0.2099025 | 0.06162493 | 0.02416974 | 3.545923 | 0.5287849 | 0.2789255 | 12.31223 | 1.836059 | 0.9684915 | 15.11678
8 | 40 | 192 | 1554 | 8619 | 4779 | 3044 | 0.8635129 | 0.2537861 | 0.3080314 | 0.1657945 | 0.04872693 | 0.05914202 | 3.711718 | 0.5775118 | 0.3380676 | 12.88791 | 2.005249 | 1.173846 | 16.067
9 | 45 | 196 | 1750 | 11065 | 6725 | 1423 | 1.108571 | 0.3571273 | 0.1439976 | 0.2172798 | 0.06999695 | 0.02822353 | 3.928998 | 0.6475087 | 0.3662911 | 13.64235 | 2.248294 | 1.271844 | 17.16249
10 | 50 | 197 | 1947 | 10318 | 4779 | 1591 | 1.033731 | 0.2537861 | 0.160998 | 0.203645 | 0.04999586 | 0.03171661 | 4.132643 | 0.6975046 | 0.3980077 | 14.34945 | 2.421891 | 1.381971 | 18.15332
11 | 60 | 380 | 2327 | 5022 | 5467 | 739 | 0.422704 | 0.4601599 | 0.06220197 | 0.1606275 | 0.1748608 | 0.02363675 | 4.29327 | 0.8723654 | 0.4216444 | 14.90719 | 3.029046 | 1.464043 | 19.40028
12 | 70 | 395 | 2722 | 7224 | 6013 | 1090 | 0.6080474 | 0.506117 | 0.0917458 | 0.2401787 | 0.1999162 | 0.03623959 | 4.533449 | 1.072282 | 0.457884 | 15.74114 | 3.7232 | 1.589875 | 21.05422
13 | 80 | 395 | 3117 | 14267 | 5638 | 1100 | 1.20086 | 0.474553 | 0.0925875 | 0.4743397 | 0.1874485 | 0.03657206 | 5.007789 | 1.25973 | 0.4944561 | 17.38815 | 4.374063 | 1.716861 | 23.47908
14 | 90 | 397 | 3514 | 8866 | 4631 | 1368 | 0.7462553 | 0.3897934 | 0.1151452 | 0.2962633 | 0.154748 | 0.04571264 | 5.304052 | 1.414478 | 0.5401687 | 18.41685 | 4.911382 | 1.875586 | 25.20381
15 | 100 | 398 | 3912 | 1349 | 3490 | 406 | 0.1135459 | 0.2937549 | 0.03417321 | 0.04519129 | 0.1169144 | 0.01360094 | 5.349243 | 1.531392 | 0.5537697 | 18.57376 | 5.317335 | 1.922811 | 25.81391
[10 empty] | 5.349243 | 1.531392 | 0.5537697
STANDARDS |  |  |  |  | MASS BALANCE
| NTO | DNAN | RDX |  | InitiL mass (mg) | 28.8 |  |  | Total
Conc (ppm) | 39.4044 | 40.04 | 39.8 |  |  | NTO | DNAN | RDX
Area (AU) | 477828 | 753986 | 393308 |  | % | 53 | 32 | 15 | 100
Conc 2 | 39.4044 | 40.04 | 39.8 |  | initial | 15.264 | 9.216 | 4.32 | 28.8
Area 2 | 468150 | 723739 | 363497 |  | 1st attemp
Time (min) | 1.109 | 4.967 | 3.161 |  | diss (mg) | 4.132643 | 0.6975046 | 0.3980077 | 5.228155
lambda (nm) | 315 | 296 | 235 |  | solid | 11.13136 | 8.518495 | 3.921992 | 23.57185
[5 empty] | % diss | 27.07444 | 7.568409 | 9.213141 | 18.15332
| Time (min) |  |  |  | % solid | 72.92556 | 92.43159 | 90.78686 | 81.84668
Diss rate (mg/min) | 0-15 | 15-50 | 50-100 |  | Gravimetry |  |  |  | 25.3
NTO | 0.003998603 | 0.001250979 | 0.0006959841 |  | 2nd attemp
DNAN | 0.0003593886 |  | 0.0004339944 |  | diss (mg) | 5.349243 | 1.531392 | 0.5537697 | 7.434405
RDX | 0.0001985648 |  | 8.498152e-05 |  | solid | 9.914757 | 7.684608 | 3.76623 | 21.36559
|  | % |  |  | % diss | 35.04483 | 16.61667 | 12.81874 | 25.81391
NTO | 0.01388404 | 0.001122923 | 0.0006959841 |  | % solid | 64.95517 | 83.38333 | 87.18126 | 74.18609
DNAN | 0.001247877 |  | 0.0004339944 |  | Gravimetry |  |  |  | 23.4
RDX | 0.00121747 |  | 8.498152e-05

## Sample5
Flake 1
[5 empty] | Area |  | Conc (ppm) |  |  | Mass (mg) |  |  | Cummulative (mg) |  |  | % (M/M) |  |  | % total
Session | Time (min) | Vol (mL) | Cum (mL) | NTO | DNAN | RDX | NTO | DNAN | RDX | NTO | DNAN | RDX | NTO | DNAN | RDX | NTO | DNAN | RDX
0 | 0 | - | 0 | nd | 7570 | nd | [6 empty] | 0 | 0 | 0 | 0 | 0 | 0 | 0
1 | 5 | 196 | 196 | 68721 | 10156 | 2335 | 5.667122 | 0.5393286 | 0.2362856 | 1.110756 | 0.1057084 | 0.04631197 | 1.110756 | 0.1057084 | 0.04631197 | 2.328629 | 0.2216109 | 0.09709008 | 2.64733
2 | 10 | 197 | 393 | 53199 | 10083 | 2772 | 4.38709 | 0.535452 | 0.2805069 | 0.8642568 | 0.105484 | 0.05525986 | 1.975013 | 0.2111925 | 0.1015718 | 4.140488 | 0.4427515 | 0.2129388 | 4.796178
3 | 15 | 196 | 589 | 43982 | 11647 | 2937 | 3.627005 | 0.635129 | 0.2972037 | 0.7108929 | 0.1244853 | 0.05825193 | 2.685906 | 0.3356777 | 0.1598238 | 5.63083 | 0.7037269 | 0.3350603 | 6.669617
4 | 20 | 196 | 785 | 39062 | 12019 | 2175 | 3.221273 | 0.6431478 | 0.2200947 | 0.6313696 | 0.126057 | 0.04313856 | 3.317275 | 0.4617347 | 0.2029623 | 6.954456 | 0.9679973 | 0.4254975 | 8.34795
5 | 25 | 196 | 981 | 33879 | 11960 | 2434 | 2.793854 | 0.6240833 | 0.2463037 | 0.5475954 | 0.1223203 | 0.04827552 | 3.864871 | 0.584055 | 0.2512378 | 8.102454 | 1.224434 | 0.526704 | 9.853592
6 | 30 | 198 | 1179 | 28976 | 12111 | 1339 | 2.389525 | 0.6431478 | 0.1354974 | 0.4731259 | 0.1273433 | 0.02682848 | 4.337997 | 0.7113983 | 0.2780663 | 9.094333 | 1.491401 | 0.5829482 | 11.16868
7 | 35 | 197 | 1376 | 27010 | 11752 | 2974 | 2.227397 | 0.6240833 | 0.3009479 | 0.4387973 | 0.1229444 | 0.05928673 | 4.776794 | 0.8343427 | 0.337353 | 10.01424 | 1.749146 | 0.7072391 | 12.47063
8 | 40 | 198 | 1574 | 25877 | 13298 | 1866 | 2.133964 | 0.7061828 | 0.1888261 | 0.4225248 | 0.1398242 | 0.03738756 | 5.199319 | 0.9741669 | 0.3747406 | 10.90004 | 2.042279 | 0.7856197 | 13.72794
9 | 45 | 198 | 1772 | 24061 | 12196 | 3398 | 1.984206 | 0.6476617 | 0.3438537 | 0.3928728 | 0.128237 | 0.06808303 | 5.592192 | 1.102404 | 0.4428236 | 11.72367 | 2.311119 | 0.9283514 | 14.96314
10 | 50 | 200 | 1972 | 19298 | 11404 | 2685 | 1.591422 | 0.605603 | 0.2717031 | 0.3182845 | 0.1211206 | 0.05434062 | 5.910476 | 1.223525 | 0.4971642 | 12.39094 | 2.565041 | 1.042273 | 15.99825
11 | 60 | 385 | 2357 | 10115 | 6642 | 1524 | 0.8513842 | 0.5590602 | 0.1282758 | 0.3277829 | 0.2152382 | 0.04938617 | 6.238259 | 1.438763 | 0.5465504 | 13.07811 | 3.016274 | 1.145808 | 17.24019
12 | 70 | 400 | 2757 | 13679 | 6537 | 4145 | 1.151368 | 0.5502223 | 0.3488865 | 0.4605471 | 0.2200889 | 0.1395546 | 7.399623 | 1.940652 | 0.7623507 | 15.51284 | 4.068453 | 1.598219 | 21.17951
13 | 80 | 398 | 3155 | 20920 | 8412 | 2276 | 1.760846 | 0.7080419 | 0.191572 | 0.7008167 | 0.2818007 | 0.07624564 | 7.399623 | 1.940652 | 0.7623507 | 15.51284 | 4.068453 | 1.598219 | 21.17951
14 | 90 | 410 | 3565 | 21758 | 9075 | 3714 | 1.831381 | 0.7638469 | 0.3126091 | 0.7508661 | 0.3131772 | 0.1281697 | 8.150489 | 2.25383 | 0.8905204 | 17.08698 | 4.725009 | 1.866919 | 23.67891
15 | 100 | 410 | 3975 | 25076 | 1443 | 3113 | 2.110658 | 0.121458 | 0.2620226 | 0.8653699 | 0.04979777 | 0.1074293 | 9.015859 | 2.303627 | 0.9979497 | 18.90117 | 4.829407 | 2.092138 | 25.82272
Standards | NTO | DNAN | RDX |  | Mass balance
Conc (ppm) | 39.4044 | 40.04 | 39.8 |  | InitiL mass | 47.7 |  |  | Total
Area (AU) | 477828 | 753986 | 393308 |  |  | NTO | DNAN | RDX
Conc 2 | 39.4044 | 40.04 | 39.8 |  | % | 53 | 32 | 15 | 100
Area 2 | 468150 | 723739 | 363497 |  | initial | 25.281 | 15.264 | 7.155 | 47.7
Time (min) | 1.109 | 4.967 | 3.161 |  | 1st attempt
lambda (nm) | 315 | 296 | 235 |  | diss (mg) | 5.910476 | 1.223525 | 0.4971642 | 7.631165
[5 empty] | solid | 19.37052 | 14.04048 | 6.657836 | 40.06884
[5 empty] | % diss | 23.37912 | 8.015753 | 6.948487 | 15.99825
Diss rate | 0-15 | 15-50 | 50-100 |  | % solid | 76.62088 | 91.98425 | 93.05151 | 84.00175
NTO | 0.004542704 | 0.002460463 | 0.001515836 |  | Gravimetry |  |  |  | 41.3
DNAN | 0.0006293394 |  | 0.02241633 |  | 2nd attempt
RDX | 0.0002455222 |  | 0.0002519277 |  | diss (mg) | 9.015859 | 2.303627 | 0.9979497 | 12.31744
|  | % |  |  | solid | 16.26514 | 12.96037 | 6.15705 | 35.38256
NTO | 0.009523488 | 0.001353438 | 0.001515836 |  | % diss | 35.66259 | 15.0919 | 13.94758 | 25.82272
DNAN | 0.00131937 |  | 0.0005580328 |  | % solid | 64.33741 | 84.9081 | 86.05242 | 74.17728
RDX | 0.00131937 |  | 0.0002519277 |  | Gravimetry |  |  |  | 38.2
Observations:
- After 10 sessions (~10L) the flake remains undissolved, although it's less yellow, suggesting that some NTO may have been dissolved.
- Need new set up, as flake was held with tweezers to avoid it going to the walls of the funnel and to make sure drops fall on top.

## Sample6
Flake 1
[5 empty] | Area |  | Conc (ppm) |  |  | Mass (mg) |  |  | Cummulative (mg) |  |  | % (M/M)
Session | Time (min) | Vol (mL) | cum | NTO | DNAN | RDX | NTO | DNAN | RDX | NTO | DNAN | RDX | NTO | DNAN | RDX | NTO | DNAN | RDX
0 | 0 | - | 0 | nd | nd | nd | [6 empty] | 0 | 0 | 0 | 0 | 0 | 0 | 0
1 | 5 | 196 | 196 | 67081 | 5947 | 945 | 6.093485 | 0.3233926 | 0.09912317 | 1.194323 | 0.06338496 | 0.01942814 | 1.194323 | 0.06338496 | 0.01942814 | 3.481991 | 0.1847958 | 0.05664181 | 3.723429
2 | 10 | 197 | 393 | 52138 | 6529 | 631 | 4.736097 | 0.3550413 | 0.06618701 | 0.933011 | 0.06994313 | 0.01303884 | 2.127334 | 0.1333281 | 0.03246698 | 6.20214 | 0.3887116 | 0.09465593 | 6.685507
3 | 15 | 196 | 589 | 36789 | 6337 | 1191 | 3.341829 | 0.3446005 | 0.1249267 | 0.6549984 | 0.0675417 | 0.02448563 | 2.782332 | 0.2008698 | 0.05695261 | 8.111756 | 0.5856262 | 0.1660426 | 8.863425
4 | 20 | 198 | 787 | 28329 | 5877 | 1210 | 2.573342 | 0.3195861 | 0.1269196 | 0.5043749 | 0.06263888 | 0.02487625 | 3.286707 | 0.2635087 | 0.08182886 | 9.582237 | 0.7682468 | 0.2385681 | 10.58905
5 | 25 | 198 | 985 | 21030 | 5672 | 1024 | 1.910317 | 0.3084384 | 0.1074097 | 0.3744221 | 0.06045392 | 0.02105229 | 3.661129 | 0.3239626 | 0.1028811 | 10.67385 | 0.9444973 | 0.299945 | 11.91829
6 | 30 | 198 | 1183 | 18393 | 5745 | 748 | 1.670778 | 0.3124081 | 0.0784594 | 0.330814 | 0.06185679 | 0.01553496 | 3.991944 | 0.3858194 | 0.1184161 | 11.63832 | 1.124838 | 0.3452365 | 13.10839
7 | 35 | 196 | 1379 | 18414 | 6372 | 1168 | 1.672686 | 0.3465038 | 0.1225141 | 0.3295191 | 0.06826124 | 0.02413529 | 4.321463 | 0.4540806 | 0.1425514 | 12.59902 | 1.32385 | 0.4156017 | 14.33847
8 | 40 | 198 | 1577 | 15992 | 5941 | 778 | 1.452677 | 0.3230664 | 0.08160617 | 0.28763 | 0.06396714 | 0.01615802 | 4.609093 | 0.5180478 | 0.1587094 | 13.43759 | 1.510343 | 0.4627097 | 15.41064
9 | 45 | 200 | 1777 | 14655 | 5989 | 1353 | 1.331227 | 0.3256766 | 0.1419192 | 0.2635829 | 0.06448396 | 0.0281 | 4.872675 | 0.5825317 | 0.1868094 | 14.20605 | 1.698343 | 0.5446339 | 16.44903
10 | 50 | 201 | 1978 | 13787 | 6996 | 1131 | 1.25238 | 0.3804363 | 0.1186331 | 0.2504759 | 0.07608727 | 0.02372663 | 5.123151 | 0.658619 | 0.210536 | 14.9363 | 1.920172 | 0.6138077 | 17.47028
11 | 60 | 400 | 2378 | 16110 | 9042 | 3197 | 1.355986 | 0.5002379 | 0.3500458 | 0.5220546 | 0.1925916 | 0.1347676 | 5.645206 | 0.8512106 | 0.3453037 | 16.45833 | 2.481664 | 1.006716 | 19.94671
12 | 70 | 400 | 2778 | 13776 | 6227 | 2923 | 1.159532 | 0.3445014 | 0.320045 | 0.4638129 | 0.1378005 | 0.128018 | 6.109019 | 0.9890111 | 0.4733217 | 17.81055 | 2.883414 | 1.379947 | 22.07391
13 | 80 | 410 | 3188 | 14831 | 6672 | 3158 | 1.248332 | 0.3691205 | 0.3457756 | 0.4968362 | 0.1469099 | 0.1376187 | 6.605855 | 1.135921 | 0.6109404 | 19.25905 | 3.311723 | 1.781167 | 24.35194
14 | 90 | 405 | 3593 | 10232 | 5773 | 4431 | 0.8612321 | 0.3193844 | 0.4851589 | 0.3531052 | 0.1309476 | 0.1989151 | 6.95896 | 1.266869 | 0.8098555 | 20.28851 | 3.693495 | 2.361095 | 26.3431
15 | 100 | 395 | 3988 | 15695 | 9553 | 1631 | 1.321055 | 0.5285084 | 0.1785814 | 0.5416327 | 0.2166884 | 0.07321837 | 7.500593 | 1.483557 | 0.8830739 | 21.86762 | 4.325239 | 2.574559 | 28.76742
Total |  | 3988 |  |  |  | Mass balance
[6 empty] | InitiL mass | 34.3 |  |  | Total
Standards | NTO | DNAN | RDX |  |  |  | NTO | DNAN | RDX
Conc (ppm) | 39.4044 | 40.04 | 39.8 |  |  | % | 53 | 32 | 15 | 100
Area (AU) | 433789 | 736312 | 379437 |  |  | initial | 18.179 | 10.976 | 5.145 | 34.3
Conc 2 | 39.4044 | 40.04 | 39.8 |  |  | 1st attempt
Area 2 | 468150 | 723739 | 363497 |  |  | diss (mg) | 5.123151 | 0.658619 | 0.210536 | 5.992306
Time (min) | 1.109 | 4.967 | 3.161 |  |  | solid | 13.05585 | 10.31738 | 4.934464 | 28.30769
lambda (nm) | 315 | 296 | 235 |  |  | % diss | 28.1817 | 6.000537 | 4.092051 | 17.47028
[6 empty] | % solid | 71.8183 | 93.99946 | 95.90795 | 82.52972
[6 empty] | Gravimetry |  |  |  | 29.3
Diss rate | [5 empty] | 2nd attempt
NTO | 0.004725059 | 0.001651144 | 0.001157256 |  |  | diss (mg) | 7.500593 | 1.483557 | 0.8830739 | 9.867224
DNAN | 0.0003289785 |  | 0.0003911258 |  |  | solid | 10.67841 | 9.492443 | 4.261926 | 24.43278 | [7 empty] | R
RDX | 0.0001061957 |  | 0.0003470659 |  |  | % diss | 41.25966 | 13.51637 | 17.16373 | 28.76742
|  | % |  |  |  | % solid | 58.74034 | 86.48363 | 82.83627 | 71.23258
NTO | 0.01377568 | 0.0009546218 | 0.001157256 |  |  | Gravimetry |  |  |  | 26.3
DNAN | 0.0009591211 |  | 0.0003911258
RDX | 0.0009591211 |  | 0.0003470659
Observations:
- After 10 sessions (~10L) the flake remains undissolved, although it's less yellow, suggesting that some NTO may have been dissolved.
- Need new set up, as flake was held with tweezers to avoid it going to the walls of the funnel and to make sure drops fall on top.

## Average-15s
FLAKES
Dissolution rate (microg/min)
| NTO 1 | NTO 2 | NTO3 | DNAN | DNAN2 | RDX | RDX2
4 | 0.003998603 | 0.001250979 | 0.0006959841 | 0.0003593886 | 0.0004339944 | 0.0001985648 | 8.498152e-05
5 | 0.004542704 | 0.002460463 | 0.001515836 | 0.0006293394 | 0.0002241633 | 0.0002455222 | 0.0002519277
6 | 0.004725059 | 0.001651144 | 0.001157256 | 0.0003289785 | 0.0003911258 | 0.0001061957 | 0.0003470659
Average | 4.422122 | 1.787529 | 1.123025 | 0.4392355 | 0.3497612 | 0.1834276 | 0.2279917
Error | 0.3085875 | 0.5030991 | 0.335577 | 0.1349958 | 0.09051908 | 0.05787812 | 0.1083259
|  |  |  | 0.3944983 | 0.1127575
Dissolution rate (%/min)
| NTO 1 | NTO 2 | NTO3 | DNAN | DNAN2 | RDX | RDX2
4 | 0.543516 | 0.04353264 | 0.02739911 | 0.04850713 | 0.01709493 | 0.04729252 | 0.003345585
5 | 0.374087 | 0.05346687 | 0.06075315 | 0.05199284 | 0.02241633 | 0.05199284 | 0.01010239
6 | 0.5411084 | 0.0378306 | 0.04664373 | 0.03791452 | 0.01576736 | 0.03791452 | 0.01398275
Average | 0.4862371 | 0.04494337 | 0.044932 | 0.04613816 | 0.0184262 | 0.04573329 | 0.009143577
Error | 0.07930821 | 0.006460953 | 0.01367042 | 0.005986586 | 0.002873026 | 0.005852247 | 0.004395212
Dissolved (%) | NTO | DNAN | RDX | Total
4 | 35.04483 | 16.61667 | 12.81874 | 25.8
5 | 35.66259 | 15.0919 | 13.94758 | 25.8
6 | 41.25966 | 13.51637 | 17.16373 | 28.8
Average | 37.32236 | 15.07498 | 14.64335 | 26.8
Error | 2.795489 | 1.265748 | 1.840797 | 1.414214
Solid (%)
4 | 64.95517 | 83.38333 | 87.18126
5 | 64.33741 | 84.9081 | 86.05242
6 | 58.74034 | 86.48363 | 82.83627
Average | 62.67764 | 84.92502 | 85.35665
Error | 2.795489 | 1.265748 | 1.840797
NOTES:
- Flake 1 has a higher NTO dissolution rate. Overall, NTO 1 varies a lot between flakes. This is mainly due to the difference of initial mass.
- Mass F1>F3>F2. This matches perfectly with the dissolution rate results -- would be interesting to plot/model dissolution rate as a funtion of mass
- Percente dissolved is higher in flake 1, although it has more mass than F2. Standard deviations aren't higher than 25% of the values.
- A higher percentage of NTO seems to be dissolved, what matches with visual results, as small pores can be seen after 10 session, meaning than NTO tends to dissolve faster than DNAN and NTO in the flake.

## T student
|  | Values |  | Diff |  | T student
|  | average | error |  | samples | Sx1x2 | t cal | t tab
NTO 1 | DI water | 0.263786 | 0.1073696 | 0.3421785 | 3 | 0.07692216 | 1.437139 | 4.303
| rain | 0.1735241 | 0.01236532 |  | 3 | 0.03011083 |  | 95% confident, 2 tails
NTO 2 | DI water | 0.1047334 | 0.02881339 | 0.3134401 | 3 | 0.03014246 | 1.333849
| rain | 0.07190577 | 0.02221402 |  | 3 | 0.02508651
DNAN | DI water | 0.05636965 | 0.01956021 | 0.6938346 | 3 | 0.01482896 | 3.23025
| rain | 0.01725844 | 0.005347645 |  | 3 | 0.008628709
RDX | DI water | 0.02562828 | 0.007756028 | 0.7191514 | 3 | 0.00593426 | 3.80381
| rain | 0.007197665 | 0.002266597 |  | 3 | 0.001602726
|  |  | DI | rain
|  |  | 0.1073696 | 0.01236532
|  |  | 0.02881339 | 0.02221402
|  |  | 0.01956021 | 0.005347645
|  |  | 0.007756028 | 0.002266597
Rain water dissolves slower the IHE compounds (lower T).
NTO --> 30% lower
DNAN and RDX --> 70% lower
Higer SD with DI water than rain (higher dissoution and therfore higher variance)
T student --> samples are comparable, but 3 samples are not enough representative for this test. (high T tabulated)