## Recycling TRL's
Technology Development Stage | Basic Research Technology | Research to prove freasibility | Technology Development |  | Technology Demonstration |  |  |  | System test, launch operations
TRL Level | 1/Basic principles observed & reported | 2/Technology concept / Application formulated | 3/Proof-of-concept | 4/Validation in laboratory environment | 5/Demonstration in relevant environment | 6/System model/prototype demonstration in relvent environment | 7/Demondtration in real live set-up | 8/Commenrcial system developed | 9/System proven through sucsssful application

## Carbon Fibre Recycling Companie
Organisation | Method of recycling | Type of elements taken in | Company details | Details | Output material use
Recycled Carbon Fibre Ltd. | pyrolysis | dry waste; prepeg off-outs; out-of-date prepegs; laminate off-cutts; toolong; end-og-life components; high modules aerocpase asrap; standard modules aerospace scrap | Steve Line - Managing Director Tel. +44 1902 406010 steve.line@elgcf.com Cannon Business Park Gough Road Coseley, West Midlands, WV14 8XR, UK Tel. +44 (0) 1902 406010 Fax. +44 (0) 1902 498790 |  | all CF have tensile stre3nght 3,000 Mpa and modulus of 200 Gpa
Gadeg Recycling GmbH | pyrolysis |  | Stade (germany)
CFK Valley Recycling GmbH | pyrolysis |  | Stade (germany)
U.S. Ad | pyrolysis
Firebird Advanced Materials Inc. | Microvawe Recycling method |  |  | produces raw recycled fibres that resemble more closely virgin fibres
MIT |  |  |  | dismentailin ang recycling CF from F-18 stabilisatyorr (Boening) and molded it into a weelhouse for Chevrolete Corvete | automotive; aerospace industries
Molded Fibre Glass Co. |  |  | Thomas Hunter
ReFiber ApS | pyrolysis | GFRP | ReFiber ApS | bonding GF with polypropylene | insulation slabs
Project | Method of recycling | Type of elements taken in | Company details | Details | Output material use
PAMELA | pyrolysis | extraction of carbon from A380 airframe | Airbus / Nottingham University
Committee of the Japan Carbon Fiber Manufacturers (JCMA) - Toray Industries, Toho Tenax Co., Teijn Froup, Mitsubishi Rayon Co |  |  |  | recycling of CF at Mitsui Mining Co plant (Japan) | electronics; automotive industries
|  |  | Boening / Alenia Aeronautica | to develop composite recycling facility in Italy
| Pyrolysis |  | MIT | Pyrolysis recycling plant that will generate 1 million lb of recycler carbon fiber annually
|  |  | Boening / RCF Ltd, / University of Nottingham / Adherent Technologies | to produce proof of concept modeled armrest using carbon fiber re-claimed from pre-production Boening 787 parts | short fibres (not uasble for for tertiary aerospace parts; milled and choped high-quality fibres to be used in industrial-grade virgin fiber
RECCOMP | grinding | end-of-life glass fibre | Exceter University/ Filon and Hambleside Danelaw | evaluation of GF characteristics in comparisons to virgin material | single fibre strenght reduced by 20-30% but modulus is comperable to virgin material; fibre-matrix bind was reduced by 50%
RECOM | shreding and grinding | recycle of automotive nd post-use waste | Composite Recycling GmbH |  | part used in SMC production (20% of recycled content target)
Plastic Omnium | grinding | grinded glass fibre |  |  | ground recyclate used as a filler in composite parts- i.e. radiator brackets
| pyrolysis | GFRP | university of leeds |  | fuel
Firebird Advanced Materials Inc. | Microvawe pyrolysis |  |  |  | TBC
ReFiber ApS | pyrolysis | GFRP | ReFiber ApS | bonding GF with polypropylene | insulation slabs
|  |  | The European Plastics Converters, The European Composites Industry Association, the European Composite recycling Service Company | recycling route for automotive thermoset compostes - drive by EU End-of-Life of Vehicled Directive
AFRCAR | solvolsysis | CF/GF | The University of Nottingham | using superfitial propanol to disolve the resin from carbo fibre epoxy composites
EURECOMP | solvolsysis | GFRP | several UK organisations | use of water and methanol tin superficial state to recycle GF | chemicals from the resin can be reclaimed

## recycling menthodes- projects
| Waste Management Hierarhy/ Type of recycling process | PREVENTION (5) | REUSE | RECYCLING | RECOVERY | DISPOSAL
1 |  |  | TRIM- Thermoset recycling into high grade products by dual injection moulding Mar 1998 to May 2001
2 | PYROLYSIS |  |  | REECOMP Recycling Process for the Recovery of Plastic Composite Materials Jan 2001 to Jan 2003 Carbon & glass
3 | FLUIDISED BED |  |  | Processing Recycled Carbon Fibre for High Grade Applications July 2002 to Dec 2005
4 |  | BeAware supply chain resource efficiency reports Nov 2005 to July 2008 (inc GFRP)
5 | Mechanical Grinding |  |  | RECCOMP Recycling composites April 2005 to Oct 2008 Glass (& some carbon)
6 | chopping/fluidised bed processing then reuse |  | HIRECAR High value composite materials from REcycled CARbon fibre July 2005 to March 2009 Carbon
7 | Processing/ reuse |  | ReBrake Extended Life and Innovative Recycling of Carbon Waste for Friction Applications March 2007 to Sept 2010 Carbon
8 |  |  | E3 Comp Energy efficient and environmentally friendly recycling of composites August 2008 to Aug 2010 Carbon & glass
9 |  |  | FIBRECYCLE March 2007 to Feb 2011 Carbon
10 |  |  | Innovations in Recycled Carbon fibre for Sustainable Manufacturing
11 | Solvolysis |  |  | EURECOMP Recycling thermoset composites of the SST May 2009 to April 2012
12 | Solvolysis |  | AFRECAR Affordable Recycled Carbon Fibres November 2008 to October 2011 Carbon
13 |  |  | Recycled carbon fibre composites for structural applications October 2008 to September 2011
14 |  |  | PAMELA Project
15 | shreding and grinding |  |  | RECOM
16 | grinding |  |  | Plastic Omnium
17 | microvave pyrolysis |  |  | Firebird Advanced Materials Inc.

## Recycled cm APPLICATIONS
Material | From | To | Organisation | Method | Level of technology use | Method effectivenes
CF | CF material | electrostatic application in polymers | recycled Carbon Fibre | Pyrolisys and milling | Commercial
GF | glass fibre | roofing products (limited quantities) | Hambleside Danelaw and Filon | Mechanical Grinding | Commercial
CF | CF material | resin chamicals and fibres |  | Solvolsys | Experimental
| groaunded CF | concrete compounds |  | Mechamical grounding
rubber compounds
moulding compounds for automotive indystry
sanitary ware
ceramic composites for friction applications
| grounded GF | fillers i.e. calcium carbonate | Hambleside Danelaw and Filon |  |  | single fibre strenght reduced by 20-30% but modulus is comperable to virgin material

## Composite Recycling Projects
Thermoset Composites Recycling Projects 2000-2010
Title / Dates | Summary | Cost / Funding | Partners | Contact
TRIM- Thermoset recycling into high grade products by dual injection moulding Mar 1998 to May 2001 | The work focuses on the dual injection molding process in which a skin of virgin material can be molded over a substantial core of recyclate in a single operation. This process has already been developed with thermoplastics, but the completely different behavior of thermosets presents a significant challenge. A unique prototype-molding machine will be used and the initial efforts will be directed towards promoting secondary cross-linking in previously cured thermoset polymers. Subsequent work will concentrate on controlling the thickness of the virgin skin material and the bonding that occurs between the skin and the core. Relationships will be established to optimise the amount of recylate that can be used to achieve specified mechanical properties. | EPSRC £221,000 grant to University of Warwick | University of Warwick Aeroquip-Vickers Ltd Battenfeld U K Ltd D S M Rover Group Ltd | Professor G Smith G.F.Smith@warwick.ac.0 k Dr T Goodhead University of Warwick
RECOMP Recycling Process for the Recovery of Plastic Composite Materials Jan 2001 to Jan 2003 Carbon & glass | Large pilot scale development and scale up of the pyrolysis of composites was investigated. Detailed compositional analysis of the end products of pyrolysis was determined to aid the evaluation of specific identifiable end-uses for the products, linked to the industrial partners. In particular the use of pyrolysis oil as a fuel or chemical feedstock and the recovery of glass fibre for recycling into applications such as new BMC or SMC composite materials, as a strengthener for concrete, and in other applications such as vehicle exhaust silencers and fibre board. | Grant of £372,000, representing 50% of research costs, of which £134,110 grant to University of Leeds DTI / EPSRC through WMR3 LINK programme (Waste Minimisation through Recycling, Recovery and Re-Use in Industry) | University of Leeds PeraTechnology SMMT Shanks Waste Solutions British Plastics Federation Hepworth Composites OSS Group Reichhold Cray Valley Filon Products | Prof Paul Williams University of Leeds 0113 343 2504 p.t.williams@leeds.ac.uk
Improving the future recyclability of composite building products 2001 to 2004 | The objective of the project was to make recycling and reuse of composite building products a viable option in the construction industry. It focused on fibre reinforced polymeric materials (FRPs). The project involved reviewing polymer composite recycling initiatives and techniques, and investigating manufacturing processes, materials usage and current practice. Technical, economic and policy issues necessary to improve the future recyclability of composite materials were investigated. Technical difficulties and cost implications of salvage of composites were analysed, and the refurbishment potential and possibility of reuse of polymer composites materials were investigated. Publication at project end: Recycling fibre reinforced polymers in construction: A guide to best practicable environmental options, 2004, Authors: A Conroy, S Halliwell, T Reynolds, A Waterman. ISBN 1 86081 689 4 | Construction Directorate (DTI) Framework Programme - New and Improved Technologies and Techniques Theme £162,000 | BRE | Amanda Holt Senior Consultant Resource Efficiency, BRE 01923 664471 holta@bre.co.uk
Processing Recycled Carbon Fibre for High Grade Applications July 2002 to Dec 2005 | The outcome of the project has been to develop a process to recycle scrap carbon fibre composite materials, based on fluidised bed technology and to demonstrate that the recycled carbon fibres can be used in high value applications to displace virgin carbon fibre. The recycled carbon fibre has been fully characterised and found to have good mechanical properties and a surface chemistry that can provide good bonding to epoxy resins. A validated model of the fluidised bed recycling process has been developed. The recovered carbon fibres are short (typically 5 - 15mm), randomly oriented filaments in a fluffy form and they can easily be dispersed by wet processing techniques and formed into non-woven fabrics. This has been demonstrated on a commercial plant. The non-woven products produced have been shown to be able to replace virgin carbon fibre in providing electromagnetic shielding in polymer composite applications. A technique for producing a mat of aligned fibres from the recycled carbon fibres has been demonstrated and this has the potential to be used to give a fibre product suitable for use as a high grade structural reinforcement. | EPSRC £174,811 grant to U of Nottingham | University of Nottingham Advanced Composites Group Aston Martin Lagonda (Gaydon) Cleanaway Ltd BAE Systems | Dr Steve Pickering University of Nottingham stephen.pickering@nottin • ham.ac.uk
BeAware Built Environment Action on Waste Awareness and Resource Efficiency Nov 2005 to July 2008 (inc GFRP) | BeAware Built Environment Action on Waste Awareness and Resource Efficiency Nov 2005 to July 2008 (inc GFRP) | BeAware Built Environment Action on Waste Awareness and Resource Efficiency Nov 2005 to July 2008 (inc GFRP) | BRE Construction Products Association Agrifibre Technologies Ltd Biffa Waste Services Ltd British Plastics Federation British Precast Concrete Federation British Woodworking Federation Charnwood Borough Council Loughborough University Modular & Portable Building Association National Federation of Demolition Contractors National House-Building Council NetComposites Ltd Packaging and Industrial Films Association UK Forest Products Association Wood Panel Industries Federation | Gilli Hobbs beaware@bre.co.uk 01923 664471
RECCOMP Recycling composites April 2005 to Oct 2008 Glass (& some carbon) | The project aims are: 1) To develop a viable method of recycling SMC/BMC. 2) To investigate and optimise the beneficial properties of ground thermoset recyclate, leading to the production of new SMC/BMC materials 3) To optimise the benefits provided by recyclate as an active reinforcing agent. 4) To create a market for thermoset recyclate focusing on closed loop recycling (recyclate used in the same application). | £878,764 (£439,382 from TSB) | SIMS BPF Brunel Univ European Friction Exeter Univ Menzolit MG Rover Mitras SMMT SP Ltd | Dr Richard Hooper Materials Recovery Technologist SIMS 01789 720431 rhooper@uk.sims- group.com (Or better, Oana Ghita, Exeter Univ, o.ghita@exeter.ac.uk )
HIRECAR High value composite materials from REcycled CARbon fibre July 2005 to March 2009 Carbon | Reclaimed short carbon fibres mixed with novel polymer matrices to produce bulk and sheet moulding compounds and preformed parts suitable for exterior body panels, structural components and for co-moulding with carbon fibre textiles - thus, representing all body in white (BIW) technologies. | £903,282 (£333,043 from TSB) | University of Nottingham Advanced Composites Group Ford Motor Co Tenax Fibers TFP (Technical Fibre Products) | Prof Nicholas Warrior Univ of Nottingham 01159 513793 nick.warrior@nottingham. ac.uk
ReBrake Extended Life and Innovative Recycling of Carbon Waste for Friction Applications March 2007 to Sept 2010 Carbon | The aim of this project is the: 1) development of a process to use carbon composite waste for the manufacture of ceramic composites for high temperature, extended life aircraft, automotive and industrial friction applications, to provide rotors that will last the life of a car, extend the use of industrial brakes and clutches and, for aircraft, increase by 50-100% the landings per overhaul, 2) development of friction materials for pads based on carbon composite waste 3) optimised friction couples for applications in transport and industrial sectors. | £1,492,887 (£601,075 from TSB) | Surface Transforms plc AP Racing Ltd Meggitt Aircraft Braking Systems (MABS) Federal-Mogul Friction Products Ltd Loughborough University Advanced Composites Group Wichita Company Ltd Faiveney Transport Ltd Surface Transforms Ltd | Dr Geoff Gould Director, Sales and Marketing Surface Transforms plc 01926 336555 qq@surface- transforms.com or Sue Panteny sue.panteny@btinternet.c om
E3 Comp Energy efficient and environmentally friendly recycling of composites August 2008 to Aug 2010 Carbon & glass | To develop the machinery to facilitate the clean production of smart and hybrid composites using recycled, waste and aligned short-fibres. (i) a methodology will be developed to enable recycled short-fibres to be deposited in the required orientation and volume fraction to produce hybrid filament wound components. The short-fibres will be hybridised with continuous fibres to give unique properties that cannot be achieved with mono-fibre composites; and (ii) Novel optical fibre sensors will be used for process monitoring and in-situ condition assessment. | £613,660 (£382,883 from TSB) | University of Birmingham Bruker Optics Ltd Dispensing Liquids Halyard (M and I) Ltd Huntsman Advanced Materials Luxfer Gas Cylinders Milled Carbon P-D Interglas Technologies Ltd PPG Industries UK (ltd) Pultrex Ltd | Professor Gerard Fernando, University of Birmingham, g.fernando@bham.ac.uk also Colin Leek, Pultrex, colin@pultrex.com
FIBRECYCLE March 2007 initially for 36 months but now extended to end Feb 2011 Carbon | The project develops technology to produce long and discontinuous materials from recycled carbon fibres (CFs) to allow manufacturing of technical fabric for thermoplastic or thermoset applications in the composites industry. Yarns, tapes, non- woven and woven textiles, and composite materials are being produced in sufficient volume to allow assessment of coupons, panels and finally demonstrator structures. It represents a step change in managing CF waste and offers a solution to the low yields in CF composite processing and offer UK companies an alternative source of high quality but lower cost CF textile for semi-structural applications at a time when the world shortage of CF is expected to continue. The project website link is: www.fibrecycleproject.org.uk | £1,492,887 (£601,075 from TSB) | Advanced Composites Group Tilsatec Sigmatex UK EXEL Composites UK Netcomposites University of Leeds | Dr Sophie Cozien-Cazuc Collaborative R&T Project Manager Advanced Composites Group Ltd. (Umeco) 01773 766166 07748464344 scazuc@acg.co.uk
Recycled carbon fibre composites for structural applications October 2008 to September 2011 | Recycled carbon fibre composites for structural applications October 2008 to September 2011 | € 100K grant from FCT (Portuguese Foundation for Science and Technology) | Imperial College London | Dr. Silvestre Pinho, Imperial College London, silvestre.pinho@imperial. ac.uk
AFRECAR Affordable Recycled Carbon Fibres November 2008 to October 2011 Carbon | Two prime objectives: (i) Develop low-cost, high-strength recycled carbon fibre composite materials with higher fibre content than previously achieved. Applications for lightweight structural reinforcement in the aerospace and motor industries in non-critical applications such as seats, overhead lockers and other interior features on aircraft and body panels in cars. (ii) To scale up the use of supercritical fluid processing to produce high grade recycled carbon fibre and also to recover chemicals from the polymer resin. www.nottingham.ac.uk/afrecar | £881k (£451k from TSB) | University of Nottingham Advanced Composites Group Boeing Ford Motor Co Toho Tenax TFP (Technical Fibre Products) Milled Carbon Vestas Technology UK | Dr Steve Pickering University of Nottingham stephen.pickering@nottin • ham.ac.uk Tel: 0115 951 3785
Innovations in Recycled Carbon fibre for Sustainable Manufacturing dates? | This project brings together established research expertise in carbon fibre recycling at the University of Nottingham (UN) and expertise in the use of carbon fibre fabrics for heating and cooling applications at the University of Nottingham Malaysia Campus (UNMC). The collaboration aims to enhance sustainability through developing: - Processing techniques to manufacture flexible, electrically conducting mats for electrical heating and cooling systems from recycled carbon fibre in the form of a non¬woven fabric. - Test methodologies to evaluate the performance of recycled carbon fibre from any recycling process (and virgin carbon fibre) in terms of the mechanical and electrical properties that can be achieved when used in a composite material. Lightweight, low cost heating and cooling elements from recycled material will give industrial companies competitive advantage and open up new opportunities for reusing the fibre in the aerospace and automotive industries. Developing test methodologies for recycled carbon fibre will promote its wider acceptance in manufacturing processes. http://www.nottingham.ac.uk/nimrc/research/s ustainablemanufacturing/recycledcarbonfibre. aspx | £144k from Nottingham Innovative Manufacturing Research Centre. (EPSRC funded | University of Nottingham Boeing Company Technical Fibre Products Ltd EXA Technology and Development | Dr Steve Pickering University of Nottingham stephen.pickering@nottin • ham.ac.uk Tel: 0115 951 3785
EURECOMP Recycling thermoset composites of the SST May 2009 to April 2012 | Developing a novel recycling route for thermoset composites through the solvolysis process which allows for reuse of organic components. Key objective is to separate, through a water- based process, the different elements of the composites - chemicals from the matrix, fillers and fibres - to have them then available in a suitable form for reuse in new applications. In addition, the project will collate the necessary information on upstream and downstream markets, economic efficiency and life cycle assessment. | €2.55 million (€1.97 million from EU, FP7) | Plastic Omnium Auto Exterieur, France Volvo Technology Corporation, Sweden Xietong Automobile Accessories, China SACMO, France ECRC (European Composites Recycling Services Company), Belgium BPF (British Plastic Federation), UK URIARTE Safybox, Spain ICAM Nantes, France GAIKER, Spain University of Limerick, Ireland University of Exeter, UK University of Bristol, UK COMPOSITEC, France | Marie-Laure Spaak Plastic Omnium Auto Exterieur Services Lyons, France Tel: +33 474 40 65 45 mspaak@plasticomnium.c om (Or Isabelle Flaux +33 4744 06291)

## Waste Mgmt Prtojects for Comp
Waste Management Hierarhy/ | PREVENTION | REUSE | RECYCLING | RECOVERY | DISPOSAL
1 | BeAware | TRIM | RECOMP
2 | Improving the future recyclability of composite building products | E3 Comp | Processing Recycled Carbon Fibre for High Grade Applications
|  | FIBRECYCLE | RECCOMP
HIRECAR
ReBrake
Innovations in Recycled Carbon fibre for Sustainable Manufacturing
EURECOMP
AFRECAR
Recycled carbon fibre composites for structural applications
PAMELA Project
RECOM
Plastic Omnium
Firebird Advanced Materials Inc.

## Projects in TRM
Projects |  | TRL | SCALE | Details
1 | TRIM | 5 | L | prototype demo |  |  | Legend
2 | RECOMP | 5 | L | viability of technology and outputs - large pilot scale development |  |  | P | Pilot
3 | Processing | 3 | P | PoC |  |  | L | Lab
4 | BeAware | 2 | P | Guidelines development - concept |  |  | C | Comercial
5 | RECCOMP | 3 | P | PoC for technology
6 | HIRECAR | 5 | L | demo in poduct application
7 | ReBrake | 3 | P | PoC
8 | E3 COMP | 4 | L | validation in lab - dry GF into fillament wound products
9 | FIBRECYCLE | 5 | L | technology+product application
10 | Innov. In recucled CF for Sus. Manuf. | 3 | P | test metedologies
11 | EURECOMP | 3 | P | new recycling routes- PoC
12 | AFTERCAR | 5 | L | scale up demo facility
13 | Recyc. CF for Struct. Applications | 6 | L | System+ imporvements assistance
14 | PAMELA | 5 | L | demonstration of capabiulity in recycling 85% of composites content from aircraft
15 | Plastic Omnium | 9 | C | use of ground recyclate as filler in composites parts (radiator brakes)
16 | Firebird Advanced Materials Inc. | 2 | P | technology concept (microvawe pyrolisys)
17 | ReFiber ApS | 7 | C | use of Pyrolysis to proces GFRP into insulation slabs
Technology Development Stage | Basic Research Technology | Research to prove freasibility | Technology Development |  | Technology Demonstration | System/Subsystem development |  |  | System test, launch operations
TRL Level | 1/Basic principles observed & reported | 2/Technology concept / Application formulated | 3/Proof-of-concept | 4/Validation in laboratory environment | 5/Demonstration in relevant environment | 6/System model/prototype demonstration in relvent environment | 7/Demondtration in real live set-up | 8/Commenrcial system developed | 9/System proven through sucsssful application
SCALE | P | P | P | L | L | L | C | C | C

## Full database
Projects |  | TRL | SCALE | WMS | Details |  | Waste Management Hierarhy/ Type of recycling process | PREVENTION (5) | REUSE | RECYCLING | RECOVERY | DISPOSAL | NOTES
1 | TRIM | 5 | L | 4 | prototype demo | 1 |  |  | TRIM- Thermoset recycling into high grade products by dual injection moulding Mar 1998 to May 2001
2 | RECOMP | 5 | L | 3 | viability of technology and outputs - large pilot scale development | 2 | PYROLYSIS |  |  | REECOMP Recycling Process for the Recovery of Plastic Composite Materials Jan 2001 to Jan 2003 Carbon & glass
3 | Processing | 3 | P | 3 | PoC | 3 | FLUIDISED BED |  |  | Processing Recycled Carbon Fibre for High Grade Applications July 2002 to Dec 2005
4 | BeAware | 2 | P | 5 | Guidelines development - concept | 4 |  | BeAware supply chain resource efficiency reports Nov 2005 to July 2008 (inc GFRP)
5 | RECCOMP | 3 | P | 3 | PoC for technology | 5 | Mechanical Grinding |  |  | RECCOMP Recycling composites April 2005 to Oct 2008 Glass (& some carbon)
6 | HIRECAR | 5 | L | 4 | demo in poduct application | 6 | chopping/fluidised bed processing then reuse |  | HIRECAR High value composite materials from REcycled CARbon fibre July 2005 to March 2009 Carbon
6 | HIRECAR | 5 | L | 3 | demo in poduct application | 6 | chopping/fluidised bed processing then reuse |  | HIRECAR High value composite materials from REcycled CARbon fibre July 2005 to March 2009 Carbon
7 | ReBrake | 3 | P | 4 | PoC | 7 | Processing/ reuse |  | ReBrake Extended Life and Innovative Recycling of Carbon Waste for Friction Applications March 2007 to Sept 2010 Carbon
7 | ReBrake | 3 | P | 3 | PoC | 7 | Processing/ reuse |  | ReBrake Extended Life and Innovative Recycling of Carbon Waste for Friction Applications March 2007 to Sept 2010 Carbon
8 | E3 COMP | 4 | L | 4 | validation in lab - dry GF into fillament wound products | 8 |  |  | E3 Comp Energy efficient and environmentally friendly recycling of composites August 2008 to Aug 2010 Carbon & glass
9 | FIBRECYCLE | 5 | L | 4 | technology+product application | 9 |  |  | FIBRECYCLE March 2007 to Feb 2011 Carbon
10 | Innov. In recucled CF for Sus. Manuf. | 3 | P | 4 | test metedologies | 10 |  |  | Innovations in Recycled Carbon fibre for Sustainable Manufacturing
10 | Innov. In recucled CF for Sus. Manuf. | 3 | P | 3 | test metedologies | 10 |  |  | Innovations in Recycled Carbon fibre for Sustainable Manufacturing
11 | EURECOMP | 3 | P | 3 | new recycling routes- PoC | 11 | Solvolysis |  |  | EURECOMP Recycling thermoset composites of the SST May 2009 to April 2012
12 | AFTERCAR | 5 | L | 4 | scale up demo facility | 12 | Solvolysis |  | AFRECAR Affordable Recycled Carbon Fibres November 2008 to October 2011 Carbon
12 | AFTERCAR | 5 | L | 3 | scale up demo facility | 12 | Solvolysis |  | AFRECAR Affordable Recycled Carbon Fibres November 2008 to October 2011 Carbon
13 | Recyc. CF for Struct. Applications | 6 | L | 4 | System+ imporvements assistance | 13 |  |  | Recycled carbon fibre composites for structural applications October 2008 to September 2011
13 | Recyc. CF for Struct. Applications | 6 | L | 3 | System+ imporvements assistance | 13 |  |  | Recycled carbon fibre composites for structural applications October 2008 to September 2011
14 | PAMELA | 5 | L | 4 | demonstration of capabiulity in recycling 85% of composites content from aircraft | 14 |  |  | PAMELA Project
14 | PAMELA | 5 | L | 3 | demonstration of capabiulity in recycling 85% of composites content from aircraft | 14 |  |  | PAMELA Project
15 | Plastic Omnium | 9 | C | 3 | use of ground recyclate as filler in composites parts (radiator brakes) | 15 | grinding |  |  | Plastic Omnium
16 | Firebird Advanced Materials Inc. | 2 | P | 3 | technology concept (microvawe pyrolisys) | 16 | microvave pyrolysis |  |  | Firebird Advanced Materials Inc.
17 | ReFiber ApS | 7 | C | 3 | use of Pyrolysis to proces GFRP into insulation slabs | 17 |  |  |  | ReFiber ApS
18 | A novel approach to recycling of glass ﬁbers from nonmetal materials of waste printed circuit boards | 4 | L | 3 | technology ferasibility through case study | 18 | GF recycling from nonmetal PCB boards by fluidised bed
19 | Assessing environmentally friendly recycling methods for composite bodies of railway rolling stock using life-cycle analysis | 3 | P | 3 | RECYCLING TECHNOLOGIES COMPAROSINS ON ONE PRODUCT | 19 | Recycling methods for carbon ﬁber reinforced plastic used in a car body of a tilting train: acid, pyrolysis in oxygen and nitrogen, organic solvents and supercritical process
20 | Assessing the potential reuse of recycled glass fibre in problematic soil applications | 3 | P | 4 | ASSESMENT OF ONE TYPE OF OF WASTE GFRP USE IN CONSTRUCTION | 20 | mechanical properties of RGF derived from electronic grade glass (E-glass) scraps TO BE USED IN CONSTRUCTION - STERILISATION OF FIBRES AND CUTTING
21 | Assessing the recycling potential of glass fibre reinforced plastic waste in concrete and cement composites | 3 | P | 4 | ASSESMENT OF ONE TYPE OF OF WASTE GFRP USE IN CONSTRUCTION - APPROVED | 21 | recycle GRP waste powder and ﬁbre in concrete and cement composites and assess its quality to comply with the British standards for use in construction applications
22 | Carbon fibre reinforced composite waste An environmental assessment | 1 | P | 3 | RECYCLING TECHNOLOGIES COMPAROSINS | 22 | Recycling via pyrolysis, incineratio n with energy recovery, and disposal via landﬁlling are compared
22 | Carbon fibre reinforced composite waste An environmental assessment | 1 | P | 2 | RECYCLING TECHNOLOGIES COMPAROSINS | 22 | Recycling via pyrolysis, incineratio n with energy recovery, and disposal via landﬁlling are compared
22 | Carbon fibre reinforced composite waste An environmental assessment | 1 | P | 1 | RECYCLING TECHNOLOGIES COMPAROSINS | 22 | Recycling via pyrolysis, incineratio n with energy recovery, and disposal via landﬁlling are compared
23 | Characterisation of carbon fibres recycled from carbon fibre epoxy resin composites using supercritical n-propanol | 3 | P | 3 | PoC of supercritical n-propanol recycling and characterisation | 23 | supercritical n-propanol.
24 | Chemical recycling of carbon fibers reinforced epoxy resin composites in oxygen in supercritical water | 3 | P | 2 | PoC for recovery of CF by oxygen in supercritical water treatment | 24 | recovered in oxygen in supercritical water at 30 ± 1 MPa and 440 ± 10 .C.
25 | Chemical recycling of carbon fibre composites using alcohols under subcritical and supercritical conditions | 3 | P | 3 | Poc of chemical recycling of Carbon fibre using subcritical and supercritical alcohols | 25 | CFRC subcritical and supercritical alcohols as reactive-extraction media
26 | Chemical recycling of carbon fibre epoxy composites in a mixed solution of peroxide hydrogen and N,N-dimethylformamide | 3 | p | 2 | PoC | 26 | treated in acetic acid and a synergistic oxidative degradation system is supposed to recover CF, which is a mixed solution of peroxide hydrogen (H2O2) and N,N-dimethylformamide (DMF) in a hermetic reactor
27 | Chemical recycling of carbon fibre reinforced composites in nearcritical and supercritical water | 2 | p | 3 | technology concept formulated but more work required | 27 | chemical recycling
28 | Chemical recycling of carbon fibre reinforced epoxy resin composites in subcritical water Synergistic effect of phenol and KOH on the decomposition efficiency | 3 | p | 3 | Poc | 28 | The combination of phenol and potassium hydroxide (KOH) was used to chemically recycle carbon ﬁbre reinforced epoxy resin cured with 4,40 -diaminodiphenylmethane in subcritical water
29 | Chemical recycling of glass fibre reinforced composites using subcritical water | 3 | P | 3 | PoC | 29 | hydrolysis process
30 | Development of recycled carbon fibre moulding compounds – Preparation of waste composites | 3 | p | 2 | PoC | 30 | fluidised bed process and granulling provess in different applications
31 | Effect of thermal treatment temperatures on the reinforcing and interfacial properties of recycled carbon fiber–phenolic composites | 4 | L | 3 | Application of recycled CF tested in the lab environment | 31 | Carbon ﬁber reinforced plastic (CFRP) chips were thermally treated to clean their surfaces and their use as reinforcing materials in composites explored. | [5 empty] | recycling and recovery are interchangely used
32 | Improving design for recycling – Application to composites |  |  | 5 |  | 32 | the design for composites recycling issue.
33 | Mechanical and physical properties of a cement matrix through the recycling of thermoset composites | 4 | L | 4 | Demonstration of GF recyclate use in construdtion applications | 33 | incorporation of the sub-product materials based on the ﬁbres and powders as used in the reinforcement of a cement matrix_ common process -use of aggregates from recycled construction and demolition waste in concrete
33 | Mechanical and physical properties of a cement matrix through the recycling of thermoset composites | 4 | L | 3 | Demonstration of GF recyclate use in construdtion applications | 33 | incorporation of the sub-product materials based on the ﬁbres and powders as used in the reinforcement of a cement matrix_ common process -use of aggregates from recycled construction and demolition waste in concrete
34 | Mechanical properties of thermally-treated and recycled glass ﬁbres | 3 | P | 3 | PoC | 34 | determines the effects of the recycling process conditions on the properties of reclaimed ﬁbreglass
35 | Mechanical studies of single glass fibres recycled from hydrolysis process using sub-critical water | 3 | P | 2 | Poc | 35 | gf/ mechanical performance of the recycled glass ﬁbres produced from a water-based solvolysis technology - b-critical water to dissolve polyester resin and recover the glass ﬁbres from composites
36 | Microwave heating as a means for carbon fibre recovery from polymer composites A technical feasibility study | 3 | P | 2 | technical feasibility stude- PoC | 36 | microwave-heating experiments in order to volatilise the polymer content and to produce clean fibres for potential reuse in high-grade applications - quality compare with vergin fibre propeties
37 | Mix design process of polyester polymer mortars modified with recycled GFRP waste materials | 4 | L | 4 | Validation in laboratory environment- | 37 | f incorporation of recycled glass ﬁbre reinforced plastics (GFRP) waste materials, obtained by means of shredding and milling processes, on mechanical behaviour of polyester polymer mortars (PM) was assessed
38 | Near- and supercritical solvolysis of carbon fibre reinforced polymers (CFRPs) for recycling carbon fibers as a valuable resource State of the art | 4 | L | 3 | Lad- scale feasibility of sylvolysis | 38 | sylvolysis - chemical recycling using the supercritical ﬂuids technology
39 | Polyphenylene sulfide (PPS) composites reinforced with recycled carbon fiber | 8 | C | 3 | comercial scate system testing and prodict proof | 39 | reclaimed by commercial scale pyrolysis from carbon ﬁber reinforced thermoset composite waste generated by the aerospace industry
40 | Producer responsibility Defining the incentive for recycling composite wind turbine blades in Europe |  |  | 5 |  | 40 | he producer responsibility scenarios for manufacturers to recycle WT blades
41 | Properties and economics of reclaimed long fibre thermoplastic composites | 4 | L | 4 | product validation in lab environment | 41 | reported of investigations into the mechanical properties and forming behaviour of composite materials produced by the reconstruction of off-cuts from the pattern cutting of prepregs
42 | Recovery of carbon fibres by the thermolysis and gasification of waste prepreg | 3 | P | 4 | PoC | 42 | examines the recovery of carbon ﬁbres from a composite used in the aeronautical industry, via a combined process of thermolysis and gasiﬁcation in an air atmosphere
43 | Recycled carbon fibre reinforced polymer composite for electromagnetic interference shielding | 4 | L | 4 | product validation in lab environment | 43 | development of an electromagnetic interference shielding material using recycled carbon ﬁbre
44 | Recycled carbon fibre-reinforced polypropylene thermoplastic composites | 4 | L | 4 | product validation in lab environment | 44 | Comingled carbon ﬁbre (CF)/polypropylene (PP) yarns were produced from chopped recycled carbon ﬁbres (reCF) (20 mm in length, 7–8 lm diameter) blended with matrix polypropylene staple ﬁbres (60 mm in length, 28 lm diameter) using a modiﬁed carding and wrap spinning process
45 | Recycling of carbon fibre reinforced composites using water in subcritical conditions | 3 | P | 3 | PoC | 45 | method of chemical recycling of thermosetting epoxy composite was discussed
46 | Recycling of carbon fibre reinforced polymeric waste for the production of activated carbon fibres | 3 | P | 3 | PoC | 46 | Composite waste composed of carbon ﬁbres and polybenzoxazines resin has been pyrolysed … The carbon ﬁbres recovered from the sample pyrolysed at 500◦ C and oxidised at 500◦ C exhibited mechanical properties which were 90% of that of the original virgin carbon ﬁbres
47 | Recycling of fibre-reinforced polymeric waste by pyrolysis thermo-gravimetric and bench-scale investigations | 3 | P | 3 | Poc | 47 | Recycling of fibre-reinforced polymeric waste by pyrolysis
48 | Recycling of FRP composites reusing fine GFRP waste in concrete mixtures | 4 | L | 4 | product validation in lab environment | 48 | technical feasibility of incorporating the ﬁne waste generated during the manufacturing of glass ﬁbre reinforced polymer (GFRP) composites in concrete mixtures
49 | Recycling of glass fibre reinforced composites using subcritical hydrolysis Reaction mechanisms and kinetics, influence of the chemical structure of the resin | 4 | L | 4 | product validation in lab environment | 49 | Hydrolysis in batch conditions was used to recycle composite materials reinforced with long glass ﬁbres and made of unsaturated polyester resin cross-linked with styrene
49 | Recycling of glass fibre reinforced composites using subcritical hydrolysis Reaction mechanisms and kinetics, influence of the chemical structure of the resin | 4 | L | 3 | product validation in lab environment | 49 | Hydrolysis in batch conditions was used to recycle composite materials reinforced with long glass ﬁbres and made of unsaturated polyester resin cross-linked with styrene
50 | Reusing recycled fibers in high-value fiber-reinforced polymer composites Improving bending strength by surface cleaning | 3 | P | 3 | Poc | 50 | Glass ﬁber-reinforced polymer (GFRP) composites and carbon ﬁber-reinforced polymer (CFRP) composites were recycled using superheated steam
51 | Sheet moulding compound (SMC) from carbon fibre recyclate | 4 | L | 4 | product validation in lab environment | 51 | ﬁrst attempt to develop a new sheet moulding compound (SMC) using low cost carbon ﬁbre (CF) recyclate as the reinforcing component in place of conventional glass ﬁbres
52 | Successful closed-loop recycling of thermoset composites | 6 | L | 3 | demonstration of recycling system viability | 52 | closed-loop thermoset composite recycling through grinding and reincorporation
53 | Sustainable waste recycling solution for the glass fibre reinforced polymer composite materials industry | 4 | L | 4 | product validation in lab environment | 53 | the beneﬁt of incorporating glass ﬁbre reinforced polymer (GFRP) waste materials into polyester based mortars, as sand aggregates and ﬁller replacements, are assessed
54 | The characterisation and reuse of glass fibres recycled from scrap composites by the action of a fluidised bed process | 3 | L | 3 | PoC for fluidised bed technology | 54 | new fluidised bed process for recovering reinforcing fibres from scrap thermoset composites.
55 | The effect of recycling on the mechanical response of carbon fibres and their composites | 8 | C | 3 | Recyclate from comercial production assesment | 55 | analyses ﬁbres reclaimed in commercial facilities, and compares the performance of subsequently manufactured recycled woven composites to that of the virgin precursor - pyrolysis process
56 | Thermoelectrical properties of intercalated recycled carbon fibre composite | 3 | L | 3 | recycled fibre analysis | 56 | The electrical conductivity and Seebeck coefﬁcient of intercalated recycled carbon ﬁbre sheets derived from polyacrylonitrile (PAN) based precursor are investigated
57 | [5 empty] | 57 |  | 3 | 21 | 25 | 6 | 0
58 | [5 empty] | 58
59 | [5 empty] | 59
60 | [5 empty] | 60

## TRL Allocation to projects
TRL | Commercial readiness of composites recycling technologies | Project no. | Technology
5 | 4 | 1
5 | 3 | 2
3 | 3 | 3
2 | 5 | 4
3 | 3 | 5
5 | 4,3 | 6
3 | 4,3 | 7
4 | 4 | 8
5 | 4 | 9
3 | 4,3 | 10
3 | 3 | 11
5 | 4,3 | 12
6 | 4,3 | 13
5 | 4 | 14
9 | 3 | 15
2 | 3 | 16
7 | 3 | 17
4 | 3 | 18
3 | 3 | 19
3 | 4 | 20
3 | 4 | 21
1 | 3 | 22
3 | 3, 2,1 | 23
3 | 3 | 24
3 | 2 | 25
3 | 3 | 26
2 | 2 | 27
3 | 3 | 28
3 | 3 | 29
3 | 3 | 30
4 | 2 | 31
| 3 | 32
4 | 5 | 33
3 | 4,3 | 34
3 | 3 | 35
3 | 2 | 36
4 | 2 | 37
4 | 4 | 38
8 | 3 | 39
| 3 | 40
4 | 5 | 41
3 | 4 | 42
4 | 4 | 43
4 | 4 | 44
3 | 4 | 45
3 | 3 | 46
3 | 3 | 47
4 | 3 | 48
4 | 4 | 49
3 | 4,3 | 50
4 | 3 | 51
6 | 4 | 52
4 | 3 | 53
3 | 4 | 54
8 | 3 | 55
3 | 3 | 56
3

## WMS allocation to projects
Projects |  | TRL | SCALE | WMS | Country of research | Details |  | Waste Management Hierarhy/ Type of recycling process | PREVENTION (5) | REUSE | RECYCLING | RECOVERY | DISPOSAL | NOTES
1 | TRIM | 5 | L | 4 | UK | prototype demo | 1 |  |  | TRIM- Thermoset recycling into high grade products by dual injection moulding Mar 1998 to May 2001
2 | RECOMP | 5 | L | 3 | UK | viability of technology and outputs - large pilot scale development | 2 | PYROLYSIS |  |  | REECOMP Recycling Process for the Recovery of Plastic Composite Materials Jan 2001 to Jan 2003 Carbon & glass
3 | Processing | 3 | P | 3 | UK | PoC | 3 | FLUIDISED BED |  |  | Processing Recycled Carbon Fibre for High Grade Applications July 2002 to Dec 2005
4 | BeAware | 2 | P | 5 | UK | Guidelines development - concept | 4 |  | BeAware supply chain resource efficiency reports Nov 2005 to July 2008 (inc GFRP)
5 | RECCOMP | 3 | P | 3 | UK | PoC for technology | 5 | Mechanical Grinding |  |  | RECCOMP Recycling composites April 2005 to Oct 2008 Glass (& some carbon)
6 | HIRECAR | 5 | L | 4 | UK | demo in poduct application | 6 | chopping/fluidised bed processing then reuse |  | HIRECAR High value composite materials from REcycled CARbon fibre July 2005 to March 2009 Carbon
6 | HIRECAR | 5 | L | 3 |  | demo in poduct application | 6 | chopping/fluidised bed processing then reuse |  | HIRECAR High value composite materials from REcycled CARbon fibre July 2005 to March 2009 Carbon
7 | ReBrake | 3 | P | 4 | UK | PoC | 7 | Processing/ reuse |  | ReBrake Extended Life and Innovative Recycling of Carbon Waste for Friction Applications March 2007 to Sept 2010 Carbon
7 | ReBrake | 3 | P | 3 |  | PoC | 7 | Processing/ reuse |  | ReBrake Extended Life and Innovative Recycling of Carbon Waste for Friction Applications March 2007 to Sept 2010 Carbon
8 | E3 COMP | 4 | L | 4 | UK | validation in lab - dry GF into fillament wound products | 8 |  |  | E3 Comp Energy efficient and environmentally friendly recycling of composites August 2008 to Aug 2010 Carbon & glass
9 | FIBRECYCLE | 5 | L | 4 | UK | technology+product application | 9 |  |  | FIBRECYCLE March 2007 to Feb 2011 Carbon
10 | Innov. In recucled CF for Sus. Manuf. | 3 | P | 4 | UK | test metedologies | 10 |  |  | Innovations in Recycled Carbon fibre for Sustainable Manufacturing
10 | Innov. In recucled CF for Sus. Manuf. | 3 | P | 3 |  | test metedologies | 10 |  |  | Innovations in Recycled Carbon fibre for Sustainable Manufacturing
11 | EURECOMP | 3 | P | 3 | UK | new recycling routes- PoC | 11 | Solvolysis |  |  | EURECOMP Recycling thermoset composites of the SST May 2009 to April 2012
12 | AFTERCAR | 5 | L | 4 | UK | scale up demo facility | 12 | Solvolysis |  | AFRECAR Affordable Recycled Carbon Fibres November 2008 to October 2011 Carbon
12 | AFTERCAR | 5 | L | 3 |  | scale up demo facility | 12 | Solvolysis |  | AFRECAR Affordable Recycled Carbon Fibres November 2008 to October 2011 Carbon
13 | Recyc. CF for Struct. Applications | 6 | L | 4 | UK | System+ imporvements assistance | 13 |  |  | Recycled carbon fibre composites for structural applications October 2008 to September 2011
13 | Recyc. CF for Struct. Applications | 6 | L | 3 |  | System+ imporvements assistance | 13 |  |  | Recycled carbon fibre composites for structural applications October 2008 to September 2011
14 | PAMELA | 5 | L | 4 | UK | demonstration of capabiulity in recycling 85% of composites content from aircraft | 14 |  |  | PAMELA Project
14 | PAMELA | 5 | L | 3 |  | demonstration of capabiulity in recycling 85% of composites content from aircraft | 14 |  |  | PAMELA Project
15 | Plastic Omnium | 9 | C | 3 | UK | use of ground recyclate as filler in composites parts (radiator brakes) | 15 | grinding |  |  | Plastic Omnium
16 | Firebird Advanced Materials Inc. | 2 | P | 3 | USA | technology concept (microvawe pyrolisys) | 16 | microvave pyrolysis |  |  | Firebird Advanced Materials Inc.
17 | ReFiber ApS | 7 | C | 3 | Denemark | use of Pyrolysis to proces GFRP into insulation slabs | 17 |  |  |  | ReFiber ApS
18 | A novel approach to recycling of glass ﬁbers from nonmetal materials of waste printed circuit boards | 4 | L | 3 | China | technology ferasibility through case study | 18 | GF recycling from nonmetal PCB boards by fluidised bed
19 | Assessing environmentally friendly recycling methods for composite bodies of railway rolling stock using life-cycle analysis | 3 | P | 3 | Korea | RECYCLING TECHNOLOGIES COMPAROSINS ON ONE PRODUCT | 19 | Recycling methods for carbon ﬁber reinforced plastic used in a car body of a tilting train: acid, pyrolysis in oxygen and nitrogen, organic solvents and supercritical process
20 | Assessing the potential reuse of recycled glass fibre in problematic soil applications | 3 | P | 4 | Malaysia/ Japan | ASSESMENT OF ONE TYPE OF OF WASTE GFRP USE IN CONSTRUCTION | 20 | mechanical properties of RGF derived from electronic grade glass (E-glass) scraps TO BE USED IN CONSTRUCTION - STERILISATION OF FIBRES AND CUTTING
21 | Assessing the recycling potential of glass fibre reinforced plastic waste in concrete and cement composites | 3 | P | 4 | UK | ASSESMENT OF ONE TYPE OF OF WASTE GFRP USE IN CONSTRUCTION - APPROVED | 21 | recycle GRP waste powder and ﬁbre in concrete and cement composites and assess its quality to comply with the British standards for use in construction applications
22 | Carbon fibre reinforced composite waste An environmental assessment | 1 | P | 3 | Switzerland | RECYCLING TECHNOLOGIES COMPAROSINS | 22 | Recycling via pyrolysis, incineratio n with energy recovery, and disposal via landﬁlling are compared
22 | Carbon fibre reinforced composite waste An environmental assessment | 1 | P | 2 |  | RECYCLING TECHNOLOGIES COMPAROSINS | 22 | Recycling via pyrolysis, incineratio n with energy recovery, and disposal via landﬁlling are compared
22 | Carbon fibre reinforced composite waste An environmental assessment | 1 | P | 1 |  | RECYCLING TECHNOLOGIES COMPAROSINS | 22 | Recycling via pyrolysis, incineratio n with energy recovery, and disposal via landﬁlling are compared
23 | Characterisation of carbon fibres recycled from carbon fibre epoxy resin composites using supercritical n-propanol | 3 | P | 3 | UK | PoC of supercritical n-propanol recycling and characterisation | 23 | supercritical n-propanol.
24 | Chemical recycling of carbon fibers reinforced epoxy resin composites in oxygen in supercritical water | 3 | P | 2 | China | PoC for recovery of CF by oxygen in supercritical water treatment | 24 | recovered in oxygen in supercritical water at 30 ± 1 MPa and 440 ± 10 .C.
25 | Chemical recycling of carbon fibre composites using alcohols under subcritical and supercritical conditions | 3 | P | 3 | UK | Poc of chemical recycling of Carbon fibre using subcritical and supercritical alcohols | 25 | CFRC subcritical and supercritical alcohols as reactive-extraction media
26 | Chemical recycling of carbon fibre epoxy composites in a mixed solution of peroxide hydrogen and N,N-dimethylformamide | 3 | p | 2 | China | PoC | 26 | treated in acetic acid and a synergistic oxidative degradation system is supposed to recover CF, which is a mixed solution of peroxide hydrogen (H2O2) and N,N-dimethylformamide (DMF) in a hermetic reactor
27 | Chemical recycling of carbon fibre reinforced composites in nearcritical and supercritical water | 2 | p | 3 | Spain/UK | technology concept formulated but more work required | 27 | chemical recycling
28 | Chemical recycling of carbon fibre reinforced epoxy resin composites in subcritical water Synergistic effect of phenol and KOH on the decomposition efficiency | 3 | p | 3 | China | Poc | 28 | The combination of phenol and potassium hydroxide (KOH) was used to chemically recycle carbon ﬁbre reinforced epoxy resin cured with 4,40 -diaminodiphenylmethane in subcritical water
29 | Chemical recycling of glass fibre reinforced composites using subcritical water | 3 | P | 3 | France | PoC | 29 | hydrolysis process
30 | Development of recycled carbon fibre moulding compounds – Preparation of waste composites | 3 | p | 2 | UK | PoC | 30 | fluidised bed process and granulling provess in different applications
31 | Effect of thermal treatment temperatures on the reinforcing and interfacial properties of recycled carbon fiber–phenolic composites | 4 | L | 3 | Korea | Application of recycled CF tested in the lab environment | 31 | Carbon ﬁber reinforced plastic (CFRP) chips were thermally treated to clean their surfaces and their use as reinforcing materials in composites explored. | [5 empty] | recycling and recovery are interchangely used
32 | Improving design for recycling – Application to composites |  |  | 5 | France |  | 32 | the design for composites recycling issue.
33 | Mechanical and physical properties of a cement matrix through the recycling of thermoset composites | 4 | L | 4 | France | Demonstration of GF recyclate use in construdtion applications | 33 | incorporation of the sub-product materials based on the ﬁbres and powders as used in the reinforcement of a cement matrix_ common process -use of aggregates from recycled construction and demolition waste in concrete
33 | Mechanical and physical properties of a cement matrix through the recycling of thermoset composites | 4 | L | 3 |  | Demonstration of GF recyclate use in construdtion applications | 33 | incorporation of the sub-product materials based on the ﬁbres and powders as used in the reinforcement of a cement matrix_ common process -use of aggregates from recycled construction and demolition waste in concrete
34 | Mechanical properties of thermally-treated and recycled glass ﬁbres | 3 | P | 3 | Australia/ UK | PoC | 34 | determines the effects of the recycling process conditions on the properties of reclaimed ﬁbreglass
35 | Mechanical studies of single glass fibres recycled from hydrolysis process using sub-critical water | 3 | P | 2 | UK | Poc | 35 | gf/ mechanical performance of the recycled glass ﬁbres produced from a water-based solvolysis technology - b-critical water to dissolve polyester resin and recover the glass ﬁbres from composites
36 | Microwave heating as a means for carbon fibre recovery from polymer composites A technical feasibility study | 3 | P | 2 | UK | technical feasibility stude- PoC | 36 | microwave-heating experiments in order to volatilise the polymer content and to produce clean fibres for potential reuse in high-grade applications - quality compare with vergin fibre propeties
37 | Mix design process of polyester polymer mortars modified with recycled GFRP waste materials | 4 | L | 4 | Portugal | Validation in laboratory environment- | 37 | f incorporation of recycled glass ﬁbre reinforced plastics (GFRP) waste materials, obtained by means of shredding and milling processes, on mechanical behaviour of polyester polymer mortars (PM) was assessed
38 | Near- and supercritical solvolysis of carbon fibre reinforced polymers (CFRPs) for recycling carbon fibers as a valuable resource State of the art | 4 | L | 3 | France | Lad- scale feasibility of sylvolysis | 38 | sylvolysis - chemical recycling using the supercritical ﬂuids technology
39 | Polyphenylene sulfide (PPS) composites reinforced with recycled carbon fiber | 8 | C | 3 | Canada | comercial scate system testing and prodict proof | 39 | reclaimed by commercial scale pyrolysis from carbon ﬁber reinforced thermoset composite waste generated by the aerospace industry
40 | Producer responsibility Defining the incentive for recycling composite wind turbine blades in Europe |  |  | 5 | UK |  | 40 | he producer responsibility scenarios for manufacturers to recycle WT blades
41 | Properties and economics of reclaimed long fibre thermoplastic composites | 4 | L | 4 | UK | product validation in lab environment | 41 | reported of investigations into the mechanical properties and forming behaviour of composite materials produced by the reconstruction of off-cuts from the pattern cutting of prepregs
42 | Recovery of carbon fibres by the thermolysis and gasification of waste prepreg | 3 | P | 4 | Spain | PoC | 42 | examines the recovery of carbon ﬁbres from a composite used in the aeronautical industry, via a combined process of thermolysis and gasiﬁcation in an air atmosphere
43 | Recycled carbon fibre reinforced polymer composite for electromagnetic interference shielding | 4 | L | 4 | UK | product validation in lab environment | 43 | development of an electromagnetic interference shielding material using recycled carbon ﬁbre
44 | Recycled carbon fibre-reinforced polypropylene thermoplastic composites | 4 | L | 4 | UK | product validation in lab environment | 44 | Comingled carbon ﬁbre (CF)/polypropylene (PP) yarns were produced from chopped recycled carbon ﬁbres (reCF) (20 mm in length, 7–8 lm diameter) blended with matrix polypropylene staple ﬁbres (60 mm in length, 28 lm diameter) using a modiﬁed carding and wrap spinning process
45 | Recycling of carbon fibre reinforced composites using water in subcritical conditions | 3 | P | 3 | China | PoC | 45 | method of chemical recycling of thermosetting epoxy composite was discussed
46 | Recycling of carbon fibre reinforced polymeric waste for the production of activated carbon fibres | 3 | P | 3 | UK | PoC | 46 | Composite waste composed of carbon ﬁbres and polybenzoxazines resin has been pyrolysed … The carbon ﬁbres recovered from the sample pyrolysed at 500◦ C and oxidised at 500◦ C exhibited mechanical properties which were 90% of that of the original virgin carbon ﬁbres
47 | Recycling of fibre-reinforced polymeric waste by pyrolysis thermo-gravimetric and bench-scale investigations | 3 | P | 3 | UK | Poc | 47 | Recycling of fibre-reinforced polymeric waste by pyrolysis
48 | Recycling of FRP composites reusing fine GFRP waste in concrete mixtures | 4 | L | 4 | Portugal | product validation in lab environment | 48 | technical feasibility of incorporating the ﬁne waste generated during the manufacturing of glass ﬁbre reinforced polymer (GFRP) composites in concrete mixtures
49 | Recycling of glass fibre reinforced composites using subcritical hydrolysis Reaction mechanisms and kinetics, influence of the chemical structure of the resin | 4 | L | 4 | France | product validation in lab environment | 49 | Hydrolysis in batch conditions was used to recycle composite materials reinforced with long glass ﬁbres and made of unsaturated polyester resin cross-linked with styrene
49 | Recycling of glass fibre reinforced composites using subcritical hydrolysis Reaction mechanisms and kinetics, influence of the chemical structure of the resin | 4 | L | 3 |  | product validation in lab environment | 49 | Hydrolysis in batch conditions was used to recycle composite materials reinforced with long glass ﬁbres and made of unsaturated polyester resin cross-linked with styrene
50 | Reusing recycled fibers in high-value fiber-reinforced polymer composites Improving bending strength by surface cleaning | 3 | P | 3 | Japan | Poc | 50 | Glass ﬁber-reinforced polymer (GFRP) composites and carbon ﬁber-reinforced polymer (CFRP) composites were recycled using superheated steam
51 | Sheet moulding compound (SMC) from carbon fibre recyclate | 4 | L | 4 | UK | product validation in lab environment | 51 | ﬁrst attempt to develop a new sheet moulding compound (SMC) using low cost carbon ﬁbre (CF) recyclate as the reinforcing component in place of conventional glass ﬁbres
52 | Successful closed-loop recycling of thermoset composites | 6 | L | 3 | UK | demonstration of recycling system viability | 52 | closed-loop thermoset composite recycling through grinding and reincorporation
53 | Sustainable waste recycling solution for the glass fibre reinforced polymer composite materials industry | 4 | L | 4 | Portugal | product validation in lab environment | 53 | the beneﬁt of incorporating glass ﬁbre reinforced polymer (GFRP) waste materials into polyester based mortars, as sand aggregates and ﬁller replacements, are assessed
54 | The characterisation and reuse of glass fibres recycled from scrap composites by the action of a fluidised bed process | 3 | L | 3 | UK | PoC for fluidised bed technology | 54 | new fluidised bed process for recovering reinforcing fibres from scrap thermoset composites.
55 | The effect of recycling on the mechanical response of carbon fibres and their composites | 8 | C | 3 | UK | Recyclate from comercial production assesment | 55 | analyses ﬁbres reclaimed in commercial facilities, and compares the performance of subsequently manufactured recycled woven composites to that of the virgin precursor - pyrolysis process
56 | Thermoelectrical properties of intercalated recycled carbon fibre composite | 3 | L | 3 | Malaysia/ UK | recycled fibre analysis | 56 | The electrical conductivity and Seebeck coefﬁcient of intercalated recycled carbon ﬁbre sheets derived from polyacrylonitrile (PAN) based precursor are investigated
57 | [6 empty] | 57 |  | 3 | 21 | 25 | 6 | 0
58 | [6 empty] | 58
59 | [6 empty] | 59
60 | [6 empty] | 60
6
1
19
30
| 56 |  |  |  | Country of research
1 | TRIM | 5 | L | 4 | UK | prototype demo | 1 |  |  | TRIM- Thermoset recycling into high grade products by dual injection moulding Mar 1998 to May 2001
5 | RECCOMP | 3 | P | 3 | UK | PoC for technology | 5 | Mechanical Grinding |  |  | RECCOMP Recycling composites April 2005 to Oct 2008 Glass (& some carbon)
11 | EURECOMP | 3 | P | 3 | UK | new recycling routes- PoC | 11 | Solvolysis |  |  | EURECOMP Recycling thermoset composites of the SST May 2009 to April 2012
14 | PAMELA | 5 | L | 4 | UK | demonstration of capabiulity in recycling 85% of composites content from aircraft | 14 |  |  | PAMELA Project
14 | PAMELA | 5 | L | 3 |  | demonstration of capabiulity in recycling 85% of composites content from aircraft | 14 |  |  | PAMELA Project
32 | Improving design for recycling – Application to composites |  |  | 5 | France |  | 32 | the design for composites recycling issue.
40 | Producer responsibility Defining the incentive for recycling composite wind turbine blades in Europe |  |  | 5 | UK |  | 40 | he producer responsibility scenarios for manufacturers to recycle WT blades
7
47 | Recycling of fibre-reinforced polymeric waste by pyrolysis thermo-gravimetric and bench-scale investigations | 3 | P | 3 | UK | Poc | 47 | Recycling of fibre-reinforced polymeric waste by pyrolysis
1
2 | RECOMP | 5 | L | 3 | UK | viability of technology and outputs - large pilot scale development | 2 | PYROLYSIS |  |  | REECOMP Recycling Process for the Recovery of Plastic Composite Materials Jan 2001 to Jan 2003 Carbon & glass
4 | BeAware | 2 | P | 5 | UK | Guidelines development - concept | 4 |  | BeAware supply chain resource efficiency reports Nov 2005 to July 2008 (inc GFRP)
8 | E3 COMP | 4 | L | 4 | UK | validation in lab - dry GF into fillament wound products | 8 |  |  | E3 Comp Energy efficient and environmentally friendly recycling of composites August 2008 to Aug 2010 Carbon & glass
15 | Plastic Omnium | 9 | C | 3 | UK | use of ground recyclate as filler in composites parts (radiator brakes) | 15 | grinding |  |  | Plastic Omnium
16 | Firebird Advanced Materials Inc. | 2 | P | 3 | USA | technology concept (microvawe pyrolisys) | 16 | microvave pyrolysis |  |  | Firebird Advanced Materials Inc.
17 | ReFiber ApS | 7 | C | 3 | Denemark | use of Pyrolysis to proces GFRP into insulation slabs | 17 |  |  |  | ReFiber ApS
18 | A novel approach to recycling of glass ﬁbers from nonmetal materials of waste printed circuit boards | 4 | L | 3 | China | technology ferasibility through case study | 18 | GF recycling from nonmetal PCB boards by fluidised bed
20 | Assessing the potential reuse of recycled glass fibre in problematic soil applications | 3 | P | 4 | Malaysia/ Japan | ASSESMENT OF ONE TYPE OF OF WASTE GFRP USE IN CONSTRUCTION | 20 | mechanical properties of RGF derived from electronic grade glass (E-glass) scraps TO BE USED IN CONSTRUCTION - STERILISATION OF FIBRES AND CUTTING
21 | Assessing the recycling potential of glass fibre reinforced plastic waste in concrete and cement composites | 3 | P | 4 | UK | ASSESMENT OF ONE TYPE OF OF WASTE GFRP USE IN CONSTRUCTION - APPROVED | 21 | recycle GRP waste powder and ﬁbre in concrete and cement composites and assess its quality to comply with the British standards for use in construction applications
29 | Chemical recycling of glass fibre reinforced composites using subcritical water | 3 | P | 3 | France | PoC | 29 | hydrolysis process
33 | Mechanical and physical properties of a cement matrix through the recycling of thermoset composites | 4 | L | 4 | France | Demonstration of GF recyclate use in construdtion applications | 33 | incorporation of the sub-product materials based on the ﬁbres and powders as used in the reinforcement of a cement matrix_ common process -use of aggregates from recycled construction and demolition waste in concrete
33 | Mechanical and physical properties of a cement matrix through the recycling of thermoset composites | 4 | L | 3 |  | Demonstration of GF recyclate use in construdtion applications | 33 | incorporation of the sub-product materials based on the ﬁbres and powders as used in the reinforcement of a cement matrix_ common process -use of aggregates from recycled construction and demolition waste in concrete
34 | Mechanical properties of thermally-treated and recycled glass ﬁbres | 3 | P | 3 | Australia/ UK | PoC | 34 | determines the effects of the recycling process conditions on the properties of reclaimed ﬁbreglass
35 | Mechanical studies of single glass fibres recycled from hydrolysis process using sub-critical water | 3 | P | 2 | UK | Poc | 35 | gf/ mechanical performance of the recycled glass ﬁbres produced from a water-based solvolysis technology - b-critical water to dissolve polyester resin and recover the glass ﬁbres from composites
37 | Mix design process of polyester polymer mortars modified with recycled GFRP waste materials | 4 | L | 4 | Portugal | Validation in laboratory environment- | 37 | f incorporation of recycled glass ﬁbre reinforced plastics (GFRP) waste materials, obtained by means of shredding and milling processes, on mechanical behaviour of polyester polymer mortars (PM) was assessed
48 | Recycling of FRP composites reusing fine GFRP waste in concrete mixtures | 4 | L | 4 | Portugal | product validation in lab environment | 48 | technical feasibility of incorporating the ﬁne waste generated during the manufacturing of glass ﬁbre reinforced polymer (GFRP) composites in concrete mixtures
49 | Recycling of glass fibre reinforced composites using subcritical hydrolysis Reaction mechanisms and kinetics, influence of the chemical structure of the resin | 4 | L | 4 | France | product validation in lab environment | 49 | Hydrolysis in batch conditions was used to recycle composite materials reinforced with long glass ﬁbres and made of unsaturated polyester resin cross-linked with styrene
49 | Recycling of glass fibre reinforced composites using subcritical hydrolysis Reaction mechanisms and kinetics, influence of the chemical structure of the resin | 4 | L | 3 |  | product validation in lab environment | 49 | Hydrolysis in batch conditions was used to recycle composite materials reinforced with long glass ﬁbres and made of unsaturated polyester resin cross-linked with styrene
50 | Reusing recycled fibers in high-value fiber-reinforced polymer composites Improving bending strength by surface cleaning | 3 | P | 3 | Japan | Poc | 50 | Glass ﬁber-reinforced polymer (GFRP) composites and carbon ﬁber-reinforced polymer (CFRP) composites were recycled using superheated steam
52 | Successful closed-loop recycling of thermoset composites | 6 | L | 3 | UK | demonstration of recycling system viability | 52 | closed-loop thermoset composite recycling through grinding and reincorporation
54 | The characterisation and reuse of glass fibres recycled from scrap composites by the action of a fluidised bed process | 3 | L | 3 | UK | PoC for fluidised bed technology | 54 | new fluidised bed process for recovering reinforcing fibres from scrap thermoset composites.
21
3 | Processing | 3 | P | 3 | UK | PoC | 3 | FLUIDISED BED |  |  | Processing Recycled Carbon Fibre for High Grade Applications July 2002 to Dec 2005
6 | HIRECAR | 5 | L | 4 | UK | demo in poduct application | 6 | chopping/fluidised bed processing then reuse |  | HIRECAR High value composite materials from REcycled CARbon fibre July 2005 to March 2009 Carbon
6 | HIRECAR | 5 | L | 3 |  | demo in poduct application | 6 | chopping/fluidised bed processing then reuse |  | HIRECAR High value composite materials from REcycled CARbon fibre July 2005 to March 2009 Carbon
7 | ReBrake | 3 | P | 4 | UK | PoC | 7 | Processing/ reuse |  | ReBrake Extended Life and Innovative Recycling of Carbon Waste for Friction Applications March 2007 to Sept 2010 Carbon
7 | ReBrake | 3 | P | 3 |  | PoC | 7 | Processing/ reuse |  | ReBrake Extended Life and Innovative Recycling of Carbon Waste for Friction Applications March 2007 to Sept 2010 Carbon
9 | FIBRECYCLE | 5 | L | 4 | UK | technology+product application | 9 |  |  | FIBRECYCLE March 2007 to Feb 2011 Carbon
10 | Innov. In recucled CF for Sus. Manuf. | 3 | P | 4 | UK | test metedologies | 10 |  |  | Innovations in Recycled Carbon fibre for Sustainable Manufacturing
10 | Innov. In recucled CF for Sus. Manuf. | 3 | P | 3 |  | test metedologies | 10 |  |  | Innovations in Recycled Carbon fibre for Sustainable Manufacturing
12 | AFTERCAR | 5 | L | 4 | UK | scale up demo facility | 12 | Solvolysis |  | AFRECAR Affordable Recycled Carbon Fibres November 2008 to October 2011 Carbon
12 | AFTERCAR | 5 | L | 3 |  | scale up demo facility | 12 | Solvolysis |  | AFRECAR Affordable Recycled Carbon Fibres November 2008 to October 2011 Carbon
13 | Recyc. CF for Struct. Applications | 6 | L | 4 | UK | System+ imporvements assistance | 13 |  |  | Recycled carbon fibre composites for structural applications October 2008 to September 2011
13 | Recyc. CF for Struct. Applications | 6 | L | 3 |  | System+ imporvements assistance | 13 |  |  | Recycled carbon fibre composites for structural applications October 2008 to September 2011
19 | Assessing environmentally friendly recycling methods for composite bodies of railway rolling stock using life-cycle analysis | 3 | P | 3 | Korea | RECYCLING TECHNOLOGIES COMPAROSINS ON ONE PRODUCT | 19 | Recycling methods for carbon ﬁber reinforced plastic used in a car body of a tilting train: acid, pyrolysis in oxygen and nitrogen, organic solvents and supercritical process
22 | Carbon fibre reinforced composite waste An environmental assessment | 1 | P | 3 | Switzerland | RECYCLING TECHNOLOGIES COMPAROSINS | 22 | Recycling via pyrolysis, incineratio n with energy recovery, and disposal via landﬁlling are compared
22 | Carbon fibre reinforced composite waste An environmental assessment | 1 | P | 2 |  | RECYCLING TECHNOLOGIES COMPAROSINS | 22 | Recycling via pyrolysis, incineratio n with energy recovery, and disposal via landﬁlling are compared
22 | Carbon fibre reinforced composite waste An environmental assessment | 1 | P | 1 |  | RECYCLING TECHNOLOGIES COMPAROSINS | 22 | Recycling via pyrolysis, incineratio n with energy recovery, and disposal via landﬁlling are compared
23 | Characterisation of carbon fibres recycled from carbon fibre epoxy resin composites using supercritical n-propanol | 3 | P | 3 | UK | PoC of supercritical n-propanol recycling and characterisation | 23 | supercritical n-propanol.
24 | Chemical recycling of carbon fibers reinforced epoxy resin composites in oxygen in supercritical water | 3 | P | 2 | China | PoC for recovery of CF by oxygen in supercritical water treatment | 24 | recovered in oxygen in supercritical water at 30 ± 1 MPa and 440 ± 10 .C.
25 | Chemical recycling of carbon fibre composites using alcohols under subcritical and supercritical conditions | 3 | P | 3 | UK | Poc of chemical recycling of Carbon fibre using subcritical and supercritical alcohols | 25 | CFRC subcritical and supercritical alcohols as reactive-extraction media
26 | Chemical recycling of carbon fibre epoxy composites in a mixed solution of peroxide hydrogen and N,N-dimethylformamide | 3 | p | 2 | China | PoC | 26 | treated in acetic acid and a synergistic oxidative degradation system is supposed to recover CF, which is a mixed solution of peroxide hydrogen (H2O2) and N,N-dimethylformamide (DMF) in a hermetic reactor
27 | Chemical recycling of carbon fibre reinforced composites in nearcritical and supercritical water | 2 | p | 3 | Spain/UK | technology concept formulated but more work required | 27 | chemical recycling
28 | Chemical recycling of carbon fibre reinforced epoxy resin composites in subcritical water Synergistic effect of phenol and KOH on the decomposition efficiency | 3 | p | 3 | China | Poc | 28 | The combination of phenol and potassium hydroxide (KOH) was used to chemically recycle carbon ﬁbre reinforced epoxy resin cured with 4,40 -diaminodiphenylmethane in subcritical water
30 | Development of recycled carbon fibre moulding compounds – Preparation of waste composites | 3 | p | 2 | UK | PoC | 30 | fluidised bed process and granulling provess in different applications
31 | Effect of thermal treatment temperatures on the reinforcing and interfacial properties of recycled carbon fiber–phenolic composites | 4 | L | 3 | Korea | Application of recycled CF tested in the lab environment | 31 | Carbon ﬁber reinforced plastic (CFRP) chips were thermally treated to clean their surfaces and their use as reinforcing materials in composites explored. | [5 empty] | recycling and recovery are interchangely used
36 | Microwave heating as a means for carbon fibre recovery from polymer composites A technical feasibility study | 3 | P | 2 | UK | technical feasibility stude- PoC | 36 | microwave-heating experiments in order to volatilise the polymer content and to produce clean fibres for potential reuse in high-grade applications - quality compare with vergin fibre propeties
38 | Near- and supercritical solvolysis of carbon fibre reinforced polymers (CFRPs) for recycling carbon fibers as a valuable resource State of the art | 4 | L | 3 | France | Lad- scale feasibility of sylvolysis | 38 | sylvolysis - chemical recycling using the supercritical ﬂuids technology
39 | Polyphenylene sulfide (PPS) composites reinforced with recycled carbon fiber | 8 | C | 3 | Canada | comercial scate system testing and prodict proof | 39 | reclaimed by commercial scale pyrolysis from carbon ﬁber reinforced thermoset composite waste generated by the aerospace industry
41 | Properties and economics of reclaimed long fibre thermoplastic composites | 4 | L | 4 | UK | product validation in lab environment | 41 | reported of investigations into the mechanical properties and forming behaviour of composite materials produced by the reconstruction of off-cuts from the pattern cutting of prepregs
42 | Recovery of carbon fibres by the thermolysis and gasification of waste prepreg | 3 | P | 4 | Spain | PoC | 42 | examines the recovery of carbon ﬁbres from a composite used in the aeronautical industry, via a combined process of thermolysis and gasiﬁcation in an air atmosphere
43 | Recycled carbon fibre reinforced polymer composite for electromagnetic interference shielding | 4 | L | 4 | UK | product validation in lab environment | 43 | development of an electromagnetic interference shielding material using recycled carbon ﬁbre
44 | Recycled carbon fibre-reinforced polypropylene thermoplastic composites | 4 | L | 4 | UK | product validation in lab environment | 44 | Comingled carbon ﬁbre (CF)/polypropylene (PP) yarns were produced from chopped recycled carbon ﬁbres (reCF) (20 mm in length, 7–8 lm diameter) blended with matrix polypropylene staple ﬁbres (60 mm in length, 28 lm diameter) using a modiﬁed carding and wrap spinning process
45 | Recycling of carbon fibre reinforced composites using water in subcritical conditions | 3 | P | 3 | China | PoC | 45 | method of chemical recycling of thermosetting epoxy composite was discussed
46 | Recycling of carbon fibre reinforced polymeric waste for the production of activated carbon fibres | 3 | P | 3 | UK | PoC | 46 | Composite waste composed of carbon ﬁbres and polybenzoxazines resin has been pyrolysed … The carbon ﬁbres recovered from the sample pyrolysed at 500◦ C and oxidised at 500◦ C exhibited mechanical properties which were 90% of that of the original virgin carbon ﬁbres
51 | Sheet moulding compound (SMC) from carbon fibre recyclate | 4 | L | 4 | UK | product validation in lab environment | 51 | ﬁrst attempt to develop a new sheet moulding compound (SMC) using low cost carbon ﬁbre (CF) recyclate as the reinforcing component in place of conventional glass ﬁbres
53 | Sustainable waste recycling solution for the glass fibre reinforced polymer composite materials industry | 4 | L | 4 | Portugal | product validation in lab environment | 53 | the beneﬁt of incorporating glass ﬁbre reinforced polymer (GFRP) waste materials into polyester based mortars, as sand aggregates and ﬁller replacements, are assessed
55 | The effect of recycling on the mechanical response of carbon fibres and their composites | 8 | C | 3 | UK | Recyclate from comercial production assesment | 55 | analyses ﬁbres reclaimed in commercial facilities, and compares the performance of subsequently manufactured recycled woven composites to that of the virgin precursor - pyrolysis process
56 | Thermoelectrical properties of intercalated recycled carbon fibre composite | 3 | L | 3 | Malaysia/ UK | recycled fibre analysis | 56 | The electrical conductivity and Seebeck coefﬁcient of intercalated recycled carbon ﬁbre sheets derived from polyacrylonitrile (PAN) based precursor are investigated
36

## Publication by year
| Year of project finish / publication | Country
1 | 2001
2 | 2003
3 | 2005
4 | 2008
5 | 2008
6 | 2009
7 | 2010
8 | 2010
9 | 2011
10 | 2011
11 | 2012
12 | 2011
13 | 2011
14 | 2005
15 | 2012
16 | 2011
17 | 2007
18 | 2009
19 | 2010
20 | 2012
21 | 2009
22 | 2013
23 | 2008
24 | 2009
25 | 2008
26 | 2013
27 | 2008
28 | 2012
29 | 2012
30 | 2010
31 | 2013
32 | 2012
33 | 2012
34 | 2011
35 | 2011
36 | 2004
37 | 2013
38 | 2012
39 | 2013
40 | 2012
41 | 1990
42 | 2013
43 | 2010
44 | 2012
45 | 2009
46 | 2011
47 | 2012
48 | 2011
49 | 2013
50 | 2012
51 | 2010
52 | 2009
53 | 2013
54 | 1998
55 | 2012
56 | 2011

## Projects by TRLWMS
chemical |  | Projects | WMS | TRL |  | Processes | Material
thermal |  | 1 | 4 | 5 | TRIM |  | N
Mechanical |  | 2 | 3 | 5 | RECOMP | PYROLYSIS | G
|  | 3 | 3 | 3 | Processing | FLUIDISED BED | C
|  | 4 | 5 | 2 | BeAware |  | G
|  | 5 | 3 | 3 | RECCOMP | Mechanical Grinding | N
|  | 6 | 4 | 5 | HIRECAR | chopping/fluidised bed processing then reuse | C
pyrolysis | 12 | 7 | 3 | 5 | ReBrake | Processing/ reuse | C | LEGEND
solyolysis/ hydrolysis | 13 | 8 | 4 | 3 | E3 COMP |  | G |  | Solvolysis
mechanical grinding | 10 | 9 | 3 | 3 | FIBRECYCLE |  | C |  | Pyrolysis
fluidised bed | 5 | 10 | 4 | 4 | Innov. In recucled CF for Sus. Manuf. |  | C |  | Machanical grinding
other | 11 | 11 | 4 | 5 | EURECOMP | Solvolysis | N |  | fluidised bed
Microvave pyrolysis | 2 | 12 | 4 | 3 | AFTERCAR | Solvolysis | C |  | microvave pyrolysis
not known | 2 | 13 | 3 | 3 | Recyc. CF for Struct. Applications |  | C |  | Not known
|  | 14 | 3 | 3 | PAMELA |  | N |  | Other
|  | 15 | 4 | 5 | Plastic Omnium | grinding | G
|  | 16 | 3 | 5 | Firebird Advanced Materials Inc. | microvave pyrolysis | G
|  | 17 | 4 | 6 | ReFiber ApS |  | G
|  | 18 | 3 | 6 | A novel approach to recycling of glass ﬁbers from nonmetal materials of waste printed circuit boards | GF recycling from nonmetal PCB boards by fluidised bed | G
|  | 19 | 4 | 5 | Assessing environmentally friendly recycling methods for composite bodies of railway rolling stock using life-cycle analysis | Recycling methods for carbon ﬁber reinforced plastic used in a car body of a tilting train: acid, pyrolysis in oxygen and nitrogen, organic solvents and supercritical process | C
|  | 20 | 3 | 5 | Assessing the potential reuse of recycled glass fibre in problematic soil applications | mechanical properties of RGF derived from electronic grade glass (E-glass) scraps TO BE USED IN CONSTRUCTION - STERILISATION OF FIBRES AND CUTTING | G
|  | 21 | 3 | 9 | Assessing the recycling potential of glass fibre reinforced plastic waste in concrete and cement composites | recycle GRP waste powder and ﬁbre in concrete and cement composites and assess its quality to comply with the British standards for use in construction applications | G
|  | 22 | 3 | 2 | Carbon fibre reinforced composite waste An environmental assessment | Recycling via pyrolysis, incineratio n with energy recovery, and disposal via landﬁlling are compared | C
|  | 23 | 3 | 7 | Characterisation of carbon fibres recycled from carbon fibre epoxy resin composites using supercritical n-propanol | supercritical n-propanol. | C
|  | 24 | 3 | 4 | Chemical recycling of carbon fibers reinforced epoxy resin composites in oxygen in supercritical water | recovered in oxygen in supercritical water at 30 ± 1 MPa and 440 ± 10 .C. | C
|  | 25 | 3 | 3 | Chemical recycling of carbon fibre composites using alcohols under subcritical and supercritical conditions | CFRC subcritical and supercritical alcohols as reactive-extraction media | C
|  | 26 | 4 | 3 | Chemical recycling of carbon fibre epoxy composites in a mixed solution of peroxide hydrogen and N,N-dimethylformamide | treated in acetic acid and a synergistic oxidative degradation system is supposed to recover CF, which is a mixed solution of peroxide hydrogen (H2O2) and N,N-dimethylformamide (DMF) in a hermetic reactor | C
|  | 27 | 4 | 3 | Chemical recycling of carbon fibre reinforced composites in nearcritical and supercritical water | chemical recycling | C
|  | 28 | 3 | 1 | Chemical recycling of carbon fibre reinforced epoxy resin composites in subcritical water Synergistic effect of phenol and KOH on the decomposition efficiency | The combination of phenol and potassium hydroxide (KOH) was used to chemically recycle carbon ﬁbre reinforced epoxy resin cured with 4,40 -diaminodiphenylmethane in subcritical water | C
|  | 29 | 2 | 1 | Chemical recycling of glass fibre reinforced composites using subcritical water | hydrolysis process | G
|  | 30 | 1 | 1 | Development of recycled carbon fibre moulding compounds – Preparation of waste composites | fluidised bed process and granulling provess in different applications | C
|  | 31 | 3 | 3 | Effect of thermal treatment temperatures on the reinforcing and interfacial properties of recycled carbon fiber–phenolic composites | Carbon ﬁber reinforced plastic (CFRP) chips were thermally treated to clean their surfaces and their use as reinforcing materials in composites explored. | C
|  | 32 | 2 | 3 | Improving design for recycling – Application to composites | the design for composites recycling issue. | N
|  | 33 | 3 | 3 | Mechanical and physical properties of a cement matrix through the recycling of thermoset composites | incorporation of the sub-product materials based on the ﬁbres and powders as used in the reinforcement of a cement matrix_ common process -use of aggregates from recycled construction and demolition waste in concrete | G
|  | 34 | 2 | 3 | Mechanical properties of thermally-treated and recycled glass ﬁbres | determines the effects of the recycling process conditions on the properties of reclaimed ﬁbreglass | G
|  | 35 | 3 | 2 | Mechanical studies of single glass fibres recycled from hydrolysis process using sub-critical water | gf/ mechanical performance of the recycled glass ﬁbres produced from a water-based solvolysis technology - b-critical water to dissolve polyester resin and recover the glass ﬁbres from composites | G
|  | 36 | 3 | 3 | Microwave heating as a means for carbon fibre recovery from polymer composites A technical feasibility study | microwave-heating experiments in order to volatilise the polymer content and to produce clean fibres for potential reuse in high-grade applications - quality compare with vergin fibre propeties | C
|  | 37 | 3 | 3 | Mix design process of polyester polymer mortars modified with recycled GFRP waste materials | f incorporation of recycled glass ﬁbre reinforced plastics (GFRP) waste materials, obtained by means of shredding and milling processes, on mechanical behaviour of polyester polymer mortars (PM) was assessed | G
|  | 38 | 2 | 3 | Near- and supercritical solvolysis of carbon fibre reinforced polymers (CFRPs) for recycling carbon fibers as a valuable resource State of the art | sylvolysis - chemical recycling using the supercritical ﬂuids technology | C
|  | 39 | 3 | 4 | Polyphenylene sulfide (PPS) composites reinforced with recycled carbon fiber | reclaimed by commercial scale pyrolysis from carbon ﬁber reinforced thermoset composite waste generated by the aerospace industry | C
|  | 40 | 5 |  | Producer responsibility Defining the incentive for recycling composite wind turbine blades in Europe | he producer responsibility scenarios for manufacturers to recycle WT blades | N
|  | 41 | 4 | 4 | Properties and economics of reclaimed long fibre thermoplastic composites | reported of investigations into the mechanical properties and forming behaviour of composite materials produced by the reconstruction of off-cuts from the pattern cutting of prepregs | C
|  | 42 | 3 | 4 | Recovery of carbon fibres by the thermolysis and gasification of waste prepreg | examines the recovery of carbon ﬁbres from a composite used in the aeronautical industry, via a combined process of thermolysis and gasiﬁcation in an air atmosphere | C
|  | 43 | 3 | 3 | Recycled carbon fibre reinforced polymer composite for electromagnetic interference shielding | development of an electromagnetic interference shielding material using recycled carbon ﬁbre | C
|  | 44 | 2 | 3 | Recycled carbon fibre-reinforced polypropylene thermoplastic composites | Comingled carbon ﬁbre (CF)/polypropylene (PP) yarns were produced from chopped recycled carbon ﬁbres (reCF) (20 mm in length, 7–8 lm diameter) blended with matrix polypropylene staple ﬁbres (60 mm in length, 28 lm diameter) using a modiﬁed carding and wrap spinning process | C
|  | 45 | 2 | 3 | Recycling of carbon fibre reinforced composites using water in subcritical conditions | method of chemical recycling of thermosetting epoxy composite was discussed | C
|  | 46 | 4 | 4 | Recycling of carbon fibre reinforced polymeric waste for the production of activated carbon fibres | Composite waste composed of carbon ﬁbres and polybenzoxazines resin has been pyrolysed … The carbon ﬁbres recovered from the sample pyrolysed at 500◦ C and oxidised at 500◦ C exhibited mechanical properties which were 90% of that of the original virgin carbon ﬁbres | C
|  | 47 | 3 | 4 | Recycling of fibre-reinforced polymeric waste by pyrolysis thermo-gravimetric and bench-scale investigations | Recycling of fibre-reinforced polymeric waste by pyrolysis | B
|  | 48 | 3 | 8 | Recycling of FRP composites reusing fine GFRP waste in concrete mixtures | technical feasibility of incorporating the ﬁne waste generated during the manufacturing of glass ﬁbre reinforced polymer (GFRP) composites in concrete mixtures | G
|  | 49 | 5 |  | Recycling of glass fibre reinforced composites using subcritical hydrolysis Reaction mechanisms and kinetics, influence of the chemical structure of the resin | Hydrolysis in batch conditions was used to recycle composite materials reinforced with long glass ﬁbres and made of unsaturated polyester resin cross-linked with styrene | G
|  | 50 | 4 | 4 | Reusing recycled fibers in high-value fiber-reinforced polymer composites Improving bending strength by surface cleaning | Glass ﬁber-reinforced polymer (GFRP) composites and carbon ﬁber-reinforced polymer (CFRP) composites were recycled using superheated steam | G
|  | 51 | 4 | 3 | Sheet moulding compound (SMC) from carbon fibre recyclate | ﬁrst attempt to develop a new sheet moulding compound (SMC) using low cost carbon ﬁbre (CF) recyclate as the reinforcing component in place of conventional glass ﬁbres | C
|  | 52 | 4 | 4 | Successful closed-loop recycling of thermoset composites | closed-loop thermoset composite recycling through grinding and reincorporation | G
|  | 53 | 4 | 4 | Sustainable waste recycling solution for the glass fibre reinforced polymer composite materials industry | the beneﬁt of incorporating glass ﬁbre reinforced polymer (GFRP) waste materials into polyester based mortars, as sand aggregates and ﬁller replacements, are assessed | C
|  | 54 | 3 | 3 | The characterisation and reuse of glass fibres recycled from scrap composites by the action of a fluidised bed process | new fluidised bed process for recovering reinforcing fibres from scrap thermoset composites. | G
|  | 55 | 3 | 3 | The effect of recycling on the mechanical response of carbon fibres and their composites | analyses ﬁbres reclaimed in commercial facilities, and compares the performance of subsequently manufactured recycled woven composites to that of the virgin precursor - pyrolysis process | C
|  | 56 | 3 | 3 | Thermoelectrical properties of intercalated recycled carbon fibre composite | The electrical conductivity and Seebeck coefﬁcient of intercalated recycled carbon ﬁbre sheets derived from polyacrylonitrile (PAN) based precursor are investigated | C
|  | 57 | 4 | 4
|  | 58 | 4 | 4
|  | 59 | 3 | 4
|  | 60 | 3 | 3
|  |  | 4 | 4
|  |  | 3 | 6
|  |  | 4 | 4
|  |  | 3 | 3 | 6
|  |  | 3 | 8 | 1
|  |  | 3 | 3 | 19
30
56
|  | 1 |  |  | TRIM
|  | 5 |  |  | RECCOMP | Mechanical Grinding
|  | 11 |  |  | EURECOMP | Solvolysis
|  | 14 |  |  | PAMELA
|  | 14 |  |  | PAMELA
|  | 32 |  |  | Improving design for recycling – Application to composites | the design for composites recycling issue.
|  | 40 |  |  | Producer responsibility Defining the incentive for recycling composite wind turbine blades in Europe | he producer responsibility scenarios for manufacturers to recycle WT blades
|  | 47 |  |  | Recycling of fibre-reinforced polymeric waste by pyrolysis thermo-gravimetric and bench-scale investigations | Recycling of fibre-reinforced polymeric waste by pyrolysis
|  |  | 4 | 5
|  |  | 3 | 3
|  | 2 | 3 | 3 | RECOMP | PYROLYSIS
|  | 4 | 4 | 5 | BeAware
|  | 8 | 3 | 5 | E3 COMP
|  | 15 | 5 |  | Plastic Omnium | grinding
|  | 16 | 5 |  | Firebird Advanced Materials Inc. | microvave pyrolysis
|  | 17 |  |  | ReFiber ApS
|  | 18 |  |  | A novel approach to recycling of glass ﬁbers from nonmetal materials of waste printed circuit boards | GF recycling from nonmetal PCB boards by fluidised bed
|  | 20 | 3 | 3 | Assessing the potential reuse of recycled glass fibre in problematic soil applications | mechanical properties of RGF derived from electronic grade glass (E-glass) scraps TO BE USED IN CONSTRUCTION - STERILISATION OF FIBRES AND CUTTING
|  | 21 |  |  | Assessing the recycling potential of glass fibre reinforced plastic waste in concrete and cement composites | recycle GRP waste powder and ﬁbre in concrete and cement composites and assess its quality to comply with the British standards for use in construction applications
|  | 29 |  |  | Chemical recycling of glass fibre reinforced composites using subcritical water | hydrolysis process
|  | 33 | 3 | 5 | Mechanical and physical properties of a cement matrix through the recycling of thermoset composites | incorporation of the sub-product materials based on the ﬁbres and powders as used in the reinforcement of a cement matrix_ common process -use of aggregates from recycled construction and demolition waste in concrete
|  | 33 | 5 | 2 | Mechanical and physical properties of a cement matrix through the recycling of thermoset composites | incorporation of the sub-product materials based on the ﬁbres and powders as used in the reinforcement of a cement matrix_ common process -use of aggregates from recycled construction and demolition waste in concrete
|  | 34 | 4 | 4 | Mechanical properties of thermally-treated and recycled glass ﬁbres | determines the effects of the recycling process conditions on the properties of reclaimed ﬁbreglass
|  | 35 | 3 | 9 | Mechanical studies of single glass fibres recycled from hydrolysis process using sub-critical water | gf/ mechanical performance of the recycled glass ﬁbres produced from a water-based solvolysis technology - b-critical water to dissolve polyester resin and recover the glass ﬁbres from composites
|  | 37 | 3 | 2 | Mix design process of polyester polymer mortars modified with recycled GFRP waste materials | f incorporation of recycled glass ﬁbre reinforced plastics (GFRP) waste materials, obtained by means of shredding and milling processes, on mechanical behaviour of polyester polymer mortars (PM) was assessed
|  | 48 | 3 | 7 | Recycling of FRP composites reusing fine GFRP waste in concrete mixtures | technical feasibility of incorporating the ﬁne waste generated during the manufacturing of glass ﬁbre reinforced polymer (GFRP) composites in concrete mixtures
|  | 49 | 3 | 4 | Recycling of glass fibre reinforced composites using subcritical hydrolysis Reaction mechanisms and kinetics, influence of the chemical structure of the resin | Hydrolysis in batch conditions was used to recycle composite materials reinforced with long glass ﬁbres and made of unsaturated polyester resin cross-linked with styrene
|  | 49 | 4 | 3 | Recycling of glass fibre reinforced composites using subcritical hydrolysis Reaction mechanisms and kinetics, influence of the chemical structure of the resin | Hydrolysis in batch conditions was used to recycle composite materials reinforced with long glass ﬁbres and made of unsaturated polyester resin cross-linked with styrene
|  | 50 | 4 | 3 | Reusing recycled fibers in high-value fiber-reinforced polymer composites Improving bending strength by surface cleaning | Glass ﬁber-reinforced polymer (GFRP) composites and carbon ﬁber-reinforced polymer (CFRP) composites were recycled using superheated steam
|  | 52 | 3 | 3 | Successful closed-loop recycling of thermoset composites | closed-loop thermoset composite recycling through grinding and reincorporation
|  | 54 | 4 | 4 | The characterisation and reuse of glass fibres recycled from scrap composites by the action of a fluidised bed process | new fluidised bed process for recovering reinforcing fibres from scrap thermoset composites.
|  |  | 3 | 4
|  |  | 3 | 3
|  | 3 | 2 | 3 | Processing | FLUIDISED BED
|  | 6 | 4 | 4 | HIRECAR | chopping/fluidised bed processing then reuse
|  | 6 | 4 | 4 | HIRECAR | chopping/fluidised bed processing then reuse
|  | 7 | 4 | 4 | ReBrake | Processing/ reuse
|  | 7 | 3 | 4 | ReBrake | Processing/ reuse
|  | 9 | 3 | 3 | FIBRECYCLE
|  | 10 | 3 | 6 | Innov. In recucled CF for Sus. Manuf.
|  | 10 | 3 | 3 | Innov. In recucled CF for Sus. Manuf.
|  | 12 |  |  | AFTERCAR | Solvolysis
|  | 12 |  |  | AFTERCAR | Solvolysis
|  | 13 | 3 | 3 | Recyc. CF for Struct. Applications
|  | 13 | 4 | 5 | Recyc. CF for Struct. Applications
|  | 19 | 3 | 5 | Assessing environmentally friendly recycling methods for composite bodies of railway rolling stock using life-cycle analysis | Recycling methods for carbon ﬁber reinforced plastic used in a car body of a tilting train: acid, pyrolysis in oxygen and nitrogen, organic solvents and supercritical process
|  | 22 | 4 | 3 | Carbon fibre reinforced composite waste An environmental assessment | Recycling via pyrolysis, incineratio n with energy recovery, and disposal via landﬁlling are compared
|  | 22 | 3 | 3 | Carbon fibre reinforced composite waste An environmental assessment | Recycling via pyrolysis, incineratio n with energy recovery, and disposal via landﬁlling are compared
|  | 22 | 4 | 5 | Carbon fibre reinforced composite waste An environmental assessment | Recycling via pyrolysis, incineratio n with energy recovery, and disposal via landﬁlling are compared
|  | 23 | 4 | 3 | Characterisation of carbon fibres recycled from carbon fibre epoxy resin composites using supercritical n-propanol | supercritical n-propanol.
|  | 24 | 3 | 3 | Chemical recycling of carbon fibers reinforced epoxy resin composites in oxygen in supercritical water | recovered in oxygen in supercritical water at 30 ± 1 MPa and 440 ± 10 .C.
|  | 25 | 4 | 5 | Chemical recycling of carbon fibre composites using alcohols under subcritical and supercritical conditions | CFRC subcritical and supercritical alcohols as reactive-extraction media
|  | 26 | 3 | 5 | Chemical recycling of carbon fibre epoxy composites in a mixed solution of peroxide hydrogen and N,N-dimethylformamide | treated in acetic acid and a synergistic oxidative degradation system is supposed to recover CF, which is a mixed solution of peroxide hydrogen (H2O2) and N,N-dimethylformamide (DMF) in a hermetic reactor
|  | 27 | 4 | 6 | Chemical recycling of carbon fibre reinforced composites in nearcritical and supercritical water | chemical recycling
|  | 28 | 3 | 6 | Chemical recycling of carbon fibre reinforced epoxy resin composites in subcritical water Synergistic effect of phenol and KOH on the decomposition efficiency | The combination of phenol and potassium hydroxide (KOH) was used to chemically recycle carbon ﬁbre reinforced epoxy resin cured with 4,40 -diaminodiphenylmethane in subcritical water
|  | 30 | 3 | 3 | Development of recycled carbon fibre moulding compounds – Preparation of waste composites | fluidised bed process and granulling provess in different applications
|  | 31 | 3 | 1 | Effect of thermal treatment temperatures on the reinforcing and interfacial properties of recycled carbon fiber–phenolic composites | Carbon ﬁber reinforced plastic (CFRP) chips were thermally treated to clean their surfaces and their use as reinforcing materials in composites explored.
|  | 36 | 2 | 1 | Microwave heating as a means for carbon fibre recovery from polymer composites A technical feasibility study | microwave-heating experiments in order to volatilise the polymer content and to produce clean fibres for potential reuse in high-grade applications - quality compare with vergin fibre propeties
|  | 38 | 1 | 1 | Near- and supercritical solvolysis of carbon fibre reinforced polymers (CFRPs) for recycling carbon fibers as a valuable resource State of the art | sylvolysis - chemical recycling using the supercritical ﬂuids technology
|  | 39 | 3 | 3 | Polyphenylene sulfide (PPS) composites reinforced with recycled carbon fiber | reclaimed by commercial scale pyrolysis from carbon ﬁber reinforced thermoset composite waste generated by the aerospace industry
|  | 41 | 2 | 3 | Properties and economics of reclaimed long fibre thermoplastic composites | reported of investigations into the mechanical properties and forming behaviour of composite materials produced by the reconstruction of off-cuts from the pattern cutting of prepregs
|  | 42 | 3 | 3 | Recovery of carbon fibres by the thermolysis and gasification of waste prepreg | examines the recovery of carbon ﬁbres from a composite used in the aeronautical industry, via a combined process of thermolysis and gasiﬁcation in an air atmosphere
|  | 43 | 2 | 3 | Recycled carbon fibre reinforced polymer composite for electromagnetic interference shielding | development of an electromagnetic interference shielding material using recycled carbon ﬁbre
|  | 44 | 3 | 2 | Recycled carbon fibre-reinforced polypropylene thermoplastic composites | Comingled carbon ﬁbre (CF)/polypropylene (PP) yarns were produced from chopped recycled carbon ﬁbres (reCF) (20 mm in length, 7–8 lm diameter) blended with matrix polypropylene staple ﬁbres (60 mm in length, 28 lm diameter) using a modiﬁed carding and wrap spinning process
|  | 45 | 3 | 3 | Recycling of carbon fibre reinforced composites using water in subcritical conditions | method of chemical recycling of thermosetting epoxy composite was discussed
|  | 46 | 2 | 3 | Recycling of carbon fibre reinforced polymeric waste for the production of activated carbon fibres | Composite waste composed of carbon ﬁbres and polybenzoxazines resin has been pyrolysed … The carbon ﬁbres recovered from the sample pyrolysed at 500◦ C and oxidised at 500◦ C exhibited mechanical properties which were 90% of that of the original virgin carbon ﬁbres
|  | 51 | 3 | 4 | Sheet moulding compound (SMC) from carbon fibre recyclate | ﬁrst attempt to develop a new sheet moulding compound (SMC) using low cost carbon ﬁbre (CF) recyclate as the reinforcing component in place of conventional glass ﬁbres
|  | 53 | 2 | 3 | Sustainable waste recycling solution for the glass fibre reinforced polymer composite materials industry | the beneﬁt of incorporating glass ﬁbre reinforced polymer (GFRP) waste materials into polyester based mortars, as sand aggregates and ﬁller replacements, are assessed
|  | 55 | 3 | 4 | The effect of recycling on the mechanical response of carbon fibres and their composites | analyses ﬁbres reclaimed in commercial facilities, and compares the performance of subsequently manufactured recycled woven composites to that of the virgin precursor - pyrolysis process
|  | 56 | 3 | 8 | Thermoelectrical properties of intercalated recycled carbon fibre composite | The electrical conductivity and Seebeck coefﬁcient of intercalated recycled carbon ﬁbre sheets derived from polyacrylonitrile (PAN) based precursor are investigated
|  |  | 4 | 4
|  |  | 4 | 3
|  |  | 4 | 4
|  |  | 4 | 4
|  |  | 3 | 3
|  |  | 3 | 3
|  |  | 4 | 4
|  |  | 4 | 4
|  |  | 3 | 8
|  |  | 3 | 3

## Projects by TRLWMS Summary
Projects | WMS | TRL | Processes | Material
1 | 4 | 5 | recyclate use through injection moulding | N
2 | 3 | 5 | PYROLYSIS | G
3 | 3 | 3 | FLUIDISED BED | C
4 | 5 | 2 | Guidelines development | G
5 | 3 | 3 | Mechanical Grinding | N
6 | 4 | 5 | chopping/fluidised bed processing then reuse | C
7 | 3 | 5 | Processing/ reuse | C
8 | 4 | 3 | not known | G
9 | 3 | 3 | recovering and recycling carbon fibre and reusing- no technology specification | C
10 | 4 | 4 | other- system transformation | C
11 | 4 | 5 | Solvolysis | N
12 | 4 | 3 | Solvolysis | C
13 | 3 | 3 | other- system transformation | C
14 | 3 | 3 | deconstruction | N
15 | 4 | 5 | grinding | G
16 | 3 | 5 | microvave pyrolysis | G
17 | 4 | 6 | PYROLYSIS | G
18 | 3 | 6 | fluidised bed | G
19 | 4 | 5 | acid, pyrolysis in oxygenand nitrogen, organic solvents and supercritical process | C
20 | 3 | 5 | mechanical properties of RGF derived from electronic grade glass (E-glass) scraps TO BE USED IN CONSTRUCTION - STERILISATION OF FIBRES AND CUTTING | G
21 | 3 | 9 | recycle GRP waste powder and ﬁbre in concrete and cement composites and assess its quality to comply with the British standards for use in construction applications | G
22 | 3 | 2 | Recycling via pyrolysis, incineratio n with energy recovery, and disposal via landﬁlling are compared | C
23 | 3 | 7 | supercritical n-propanol solvolysis | C
24 | 3 | 4 | oxygen in supercritical water sylvolysis | C
25 | 3 | 3 | CFRC subcritical and supercritical alcohols as reactive-extraction media | C
26 | 4 | 3 | treated in acetic acid and a synergistic oxidative degradation system is supposed to recover CF, which is a mixed solution of peroxide hydrogen (H2O2) and N,N-dimethylformamide (DMF) in a hermetic reactor | C
27 | 4 | 3 | chemical recycling | C
28 | 3 | 1 | The combination of phenol and potassium hydroxide (KOH) was used to chemically recycle carbon ﬁbre reinforced epoxy resin cured with 4,40 -diaminodiphenylmethane in subcritical water | C
29 | 2 | 1 | hydrolysis process | G
30 | 1 | 1 | fluidised bed process and granulling provess in different applications | C
31 | 3 | 3 | Carbon ﬁber reinforced plastic (CFRP) chips were thermally treated to clean their surfaces and their use as reinforcing materials in composites explored. | C
32 | 2 | 3 | the design for composites recycling issue. | N
33 | 3 | 3 | incorporation of the sub-product materials based on the ﬁbres and powders as used in the reinforcement of a cement matrix_ common process -use of aggregates from recycled construction and demolition waste in concrete | G
34 | 2 | 3 | determines the effects of the recycling process conditions on the properties of reclaimed ﬁbreglass | G
35 | 3 | 2 | gf/ mechanical performance of the recycled glass ﬁbres produced from a water-based solvolysis technology - b-critical water to dissolve polyester resin and recover the glass ﬁbres from composites | G
36 | 3 | 3 | microwave-heating experiments in order to volatilise the polymer content and to produce clean fibres for potential reuse in high-grade applications - quality compare with vergin fibre propeties | C
37 | 3 | 3 | f incorporation of recycled glass ﬁbre reinforced plastics (GFRP) waste materials, obtained by means of shredding and milling processes, on mechanical behaviour of polyester polymer mortars (PM) was assessed | G
38 | 2 | 3 | sylvolysis - chemical recycling using the supercritical ﬂuids technology | C
39 | 3 | 4 | reclaimed by commercial scale pyrolysis from carbon ﬁber reinforced thermoset composite waste generated by the aerospace industry | C
40 | 5 |  | the producer responsibility scenarios for manufacturers to recycle WT blades | N
41 | 4 | 4 | reported of investigations into the mechanical properties and forming behaviour of composite materials produced by the reconstruction of off-cuts from the pattern cutting of prepregs | C
42 | 3 | 4 | examines the recovery of carbon ﬁbres from a composite used in the aeronautical industry, via a combined process of thermolysis and gasiﬁcation in an air atmosphere | C
43 | 3 | 3 | development of an electromagnetic interference shielding material using recycled carbon ﬁbre | C
44 | 2 | 3 | Comingled carbon ﬁbre (CF)/polypropylene (PP) yarns were produced from chopped recycled carbon ﬁbres (reCF) (20 mm in length, 7–8 lm diameter) blended with matrix polypropylene staple ﬁbres (60 mm in length, 28 lm diameter) using a modiﬁed carding and wrap spinning process | C
45 | 2 | 3 | method of chemical recycling of thermosetting epoxy composite was discussed | C
46 | 4 | 4 | Composite waste composed of carbon ﬁbres and polybenzoxazines resin has been pyrolysed … The carbon ﬁbres recovered from the sample pyrolysed at 500◦ C and oxidised at 500◦ C exhibited mechanical properties which were 90% of that of the original virgin carbon ﬁbres | C
47 | 3 | 4 | Recycling of fibre-reinforced polymeric waste by pyrolysis | B
48 | 3 | 8 | technical feasibility of incorporating the ﬁne waste generated during the manufacturing of glass ﬁbre reinforced polymer (GFRP) composites in concrete mixtures | G
49 | 5 |  | Hydrolysis in batch conditions was used to recycle composite materials reinforced with long glass ﬁbres and made of unsaturated polyester resin cross-linked with styrene | G
50 | 4 | 4 | Glass ﬁber-reinforced polymer (GFRP) composites and carbon ﬁber-reinforced polymer (CFRP) composites were recycled using superheated steam | G
51 | 4 | 3 | ﬁrst attempt to develop a new sheet moulding compound (SMC) using low cost carbon ﬁbre (CF) recyclate as the reinforcing component in place of conventional glass ﬁbres | C
52 | 4 | 4 | closed-loop thermoset composite recycling through grinding and reincorporation | G
53 | 4 | 4 | the beneﬁt of incorporating glass ﬁbre reinforced polymer (GFRP) waste materials into polyester based mortars, as sand aggregates and ﬁller replacements, are assessed | C
54 | 3 | 3 | new fluidised bed process for recovering reinforcing fibres from scrap thermoset composites. | G
55 | 3 | 3 | analyses ﬁbres reclaimed in commercial facilities, and compares the performance of subsequently manufactured recycled woven composites to that of the virgin precursor - pyrolysis process | C
56 | 3 | 3 | The electrical conductivity and Seebeck coefﬁcient of intercalated recycled carbon ﬁbre sheets derived from polyacrylonitrile (PAN) based precursor are investigated | C
1
5 |  |  | Mechanical Grinding
11 |  |  | Solvolysis
14
14
32 |  |  | the design for composites recycling issue.
40 |  |  | he producer responsibility scenarios for manufacturers to recycle WT blades
47 |  |  | Recycling of fibre-reinforced polymeric waste by pyrolysis
| 4 | 5
| 3 | 3
2 | 3 | 3 | PYROLYSIS
4 | 4 | 5
8 | 3 | 5
15 | 5 |  | grinding
16 | 5 |  | microvave pyrolysis
17
18 |  |  | GF recycling from nonmetal PCB boards by fluidised bed
20 | 3 | 3 | mechanical properties of RGF derived from electronic grade glass (E-glass) scraps TO BE USED IN CONSTRUCTION - STERILISATION OF FIBRES AND CUTTING
21 |  |  | recycle GRP waste powder and ﬁbre in concrete and cement composites and assess its quality to comply with the British standards for use in construction applications
29 |  |  | hydrolysis process
33 | 3 | 5 | incorporation of the sub-product materials based on the ﬁbres and powders as used in the reinforcement of a cement matrix_ common process -use of aggregates from recycled construction and demolition waste in concrete
33 | 5 | 2 | incorporation of the sub-product materials based on the ﬁbres and powders as used in the reinforcement of a cement matrix_ common process -use of aggregates from recycled construction and demolition waste in concrete
34 | 4 | 4 | determines the effects of the recycling process conditions on the properties of reclaimed ﬁbreglass
35 | 3 | 9 | gf/ mechanical performance of the recycled glass ﬁbres produced from a water-based solvolysis technology - b-critical water to dissolve polyester resin and recover the glass ﬁbres from composites
37 | 3 | 2 | f incorporation of recycled glass ﬁbre reinforced plastics (GFRP) waste materials, obtained by means of shredding and milling processes, on mechanical behaviour of polyester polymer mortars (PM) was assessed
48 | 3 | 7 | technical feasibility of incorporating the ﬁne waste generated during the manufacturing of glass ﬁbre reinforced polymer (GFRP) composites in concrete mixtures
49 | 3 | 4 | Hydrolysis in batch conditions was used to recycle composite materials reinforced with long glass ﬁbres and made of unsaturated polyester resin cross-linked with styrene
49 | 4 | 3 | Hydrolysis in batch conditions was used to recycle composite materials reinforced with long glass ﬁbres and made of unsaturated polyester resin cross-linked with styrene
50 | 4 | 3 | Glass ﬁber-reinforced polymer (GFRP) composites and carbon ﬁber-reinforced polymer (CFRP) composites were recycled using superheated steam
52 | 3 | 3 | closed-loop thermoset composite recycling through grinding and reincorporation
54 | 4 | 4 | new fluidised bed process for recovering reinforcing fibres from scrap thermoset composites.
| 3 | 4
| 3 | 3
3 | 2 | 3 | FLUIDISED BED
6 | 4 | 4 | chopping/fluidised bed processing then reuse
6 | 4 | 4 | chopping/fluidised bed processing then reuse
7 | 4 | 4 | Processing/ reuse
7 | 3 | 4 | Processing/ reuse
9 | 3 | 3
10 | 3 | 6
10 | 3 | 3
12 |  |  | Solvolysis
12 |  |  | Solvolysis
13 | 3 | 3
13 | 4 | 5
19 | 3 | 5 | Recycling methods for carbon ﬁber reinforced plastic used in a car body of a tilting train: acid, pyrolysis in oxygen and nitrogen, organic solvents and supercritical process
22 | 4 | 3 | Recycling via pyrolysis, incineratio n with energy recovery, and disposal via landﬁlling are compared
22 | 3 | 3 | Recycling via pyrolysis, incineratio n with energy recovery, and disposal via landﬁlling are compared
22 | 4 | 5 | Recycling via pyrolysis, incineratio n with energy recovery, and disposal via landﬁlling are compared
23 | 4 | 3 | supercritical n-propanol.
24 | 3 | 3 | recovered in oxygen in supercritical water at 30 ± 1 MPa and 440 ± 10 .C.
25 | 4 | 5 | CFRC subcritical and supercritical alcohols as reactive-extraction media
26 | 3 | 5 | treated in acetic acid and a synergistic oxidative degradation system is supposed to recover CF, which is a mixed solution of peroxide hydrogen (H2O2) and N,N-dimethylformamide (DMF) in a hermetic reactor
27 | 4 | 6 | chemical recycling
28 | 3 | 6 | The combination of phenol and potassium hydroxide (KOH) was used to chemically recycle carbon ﬁbre reinforced epoxy resin cured with 4,40 -diaminodiphenylmethane in subcritical water
30 | 3 | 3 | fluidised bed process and granulling provess in different applications
31 | 3 | 1 | Carbon ﬁber reinforced plastic (CFRP) chips were thermally treated to clean their surfaces and their use as reinforcing materials in composites explored.
36 | 2 | 1 | microwave-heating experiments in order to volatilise the polymer content and to produce clean fibres for potential reuse in high-grade applications - quality compare with vergin fibre propeties
38 | 1 | 1 | sylvolysis - chemical recycling using the supercritical ﬂuids technology
39 | 3 | 3 | reclaimed by commercial scale pyrolysis from carbon ﬁber reinforced thermoset composite waste generated by the aerospace industry
41 | 2 | 3 | reported of investigations into the mechanical properties and forming behaviour of composite materials produced by the reconstruction of off-cuts from the pattern cutting of prepregs
42 | 3 | 3 | examines the recovery of carbon ﬁbres from a composite used in the aeronautical industry, via a combined process of thermolysis and gasiﬁcation in an air atmosphere
43 | 2 | 3 | development of an electromagnetic interference shielding material using recycled carbon ﬁbre
44 | 3 | 2 | Comingled carbon ﬁbre (CF)/polypropylene (PP) yarns were produced from chopped recycled carbon ﬁbres (reCF) (20 mm in length, 7–8 lm diameter) blended with matrix polypropylene staple ﬁbres (60 mm in length, 28 lm diameter) using a modiﬁed carding and wrap spinning process
45 | 3 | 3 | method of chemical recycling of thermosetting epoxy composite was discussed
46 | 2 | 3 | Composite waste composed of carbon ﬁbres and polybenzoxazines resin has been pyrolysed … The carbon ﬁbres recovered from the sample pyrolysed at 500◦ C and oxidised at 500◦ C exhibited mechanical properties which were 90% of that of the original virgin carbon ﬁbres
51 | 3 | 4 | ﬁrst attempt to develop a new sheet moulding compound (SMC) using low cost carbon ﬁbre (CF) recyclate as the reinforcing component in place of conventional glass ﬁbres
53 | 2 | 3 | the beneﬁt of incorporating glass ﬁbre reinforced polymer (GFRP) waste materials into polyester based mortars, as sand aggregates and ﬁller replacements, are assessed
55 | 3 | 4 | analyses ﬁbres reclaimed in commercial facilities, and compares the performance of subsequently manufactured recycled woven composites to that of the virgin precursor - pyrolysis process
56 | 3 | 8 | The electrical conductivity and Seebeck coefﬁcient of intercalated recycled carbon ﬁbre sheets derived from polyacrylonitrile (PAN) based precursor are investigated
| 4 | 4
| 4 | 3
| 4 | 4
| 4 | 4
| 3 | 3
| 3 | 3
| 4 | 4
| 4 | 4
| 3 | 8
| 3 | 3