## hplc 1
HPLC of extractions from 16th May
Calibration
Name | RT | Area |  | conc ppm | conc mg/ml | Area
RDX5 | 1.061 | 81837 |  | 8.77 | 0.00877 | 81837 |  | slope | 9413357.65
RDX4 | 1.06 | 126950 |  | 13.15 | 0.01315 | 126950 |  | intercept | 2523.26
RDX3 | 1.063 | 254669 |  | 26.3 | 0.0263 | 254669
RDX2 | 1.061 | 373612 |  | 39.45 | 0.03945 | 373612
RDX1 | 1.062 | 495960 |  | 52.6 | 0.0526 | 495960
no rinses
100oC
Acetone |  |  | area | conc mg/ml | volume | dilution | RDX mass | RDX initial mass | % RDX recovered | RDX Total recovery | extraction
10 min | CRG1605101 | 1.059 | 352638 | 0.0371934 | 50 | 100 | 185.967 | 579.456 | 32.09% |  | 1
| CRG1605102 | 1.063 | 190974 | 0.0200195 | 50 | 100 | 100.0975 | 579.456 | 17.27% |  | 2
| CRG1605103 | 1.063 | 108762 | 0.01128596 | 50 | 100 | 56.42978 | 579.456 | 9.738% | 59.11% | 3
20 min | CRG1605201 | 1.064 | 403143 | 0.04255864 | 50 | 100 | 212.7932 | 647.936 | 32.84% |  | 1
| CRG1605202 | 1.067 | 170218 | 0.01781455 | 50 | 100 | 89.07276 | 647.936 | 13.75% |  | 2
| CRG1605203 | 1.063 | 114837 | 0.01193132 | 50 | 100 | 59.65658 | 647.936 | 9.207% | 55.8% | 3
30 min | CRG1605301 | 1.063 | 371608 | 0.03920862 | 100 | 50 | 196.0431 | 573.184 | 34.2% |  | 1
| CRG1605302 | 1.064 | 166021 | 0.0173687 | 50 | 100 | 86.84348 | 573.184 | 15.15% |  | 2
| CRG1605303 | 1.06 | 109382 | 0.01135182 | 50 | 100 | 56.7591 | 573.184 | 9.902% | 59.26% | 3

## hplc 2
HPLC of extractions from 6th June
Calibration
Name | RT | Area |  | conc ppm | conc mg/ml | Area
RDX5 | 1.333 | 90706 |  | 8.77 | 0.00877 | 90706 |  | slope | 9501314.66
RDX4 | 1.329 | 129221 |  | 13.15 | 0.01315 | 129221 |  | intercept | 5337.52
RDX3 | 1.33 | 252750 |  | 26.3 | 0.0263 | 252750
RDX2 | 1.331 | 381479 |  | 39.45 | 0.03945 | 381479
RDX1 | 1.331 | 505281 |  | 52.6 | 0.0526 | 505281
3 rinses
100oC
Acetone |  |  | area | conc mg/ml | volume | dilution | RDX mass | RDX initial mass | % RDX recovered | RDX Total recovery | extraction
10 min | CRG0606101 | 1.059 | 625542 | 0.06527565 | 50 | 100 | 326.3782 | 674.24 | 48.41% |  | 1 | too concentrated - needed dilution and rerun
| CRG0606102 | 1.063 | 180153 | 0.01839908 | 50 | 100 | 91.99542 | 674.24 | 13.64% |  | 2
| CRG0606103 | 1.063 | 120781 | 0.01215026 | 50 | 100 | 60.75132 | 674.24 | 9.01% |  | 3
| CRG0606104 | 1.064 | 70238 | 0.006830684 | 50 | 100 | 34.15342 | 674.24 | 5.065% | 76.13% | 1
| CRG0606101D | 1.327 | 307281 | 0.03177913 | 50 | 200 | 317.7913 | 673.92 | 47.16% |  | Dilution and re-run HPLC
[9 empty] | total | 0.1111%

## HPLC 3
HPLC of extractions from 7th June
Calibration
Name | RT | Area |  | conc ppm | conc mg/ml | Area
RDX5 | 1.329 | 86553 |  | 8.77 | 0.00877 | 86553 |  | slope | 9576519.06
RDX4 | 1.329 | 129221 |  | 13.15 | 0.01315 | 129221 |  | intercept | 3685.33
RDX3 | 1.329 | 256863 |  | 26.3 | 0.0263 | 256863
RDX2 | 1.329 | 383763 |  | 39.45 | 0.03945 | 383763
RDX1 | 1.329 | 505325 |  | 52.6 | 0.0526 | 505325
3 rinses
100oC
Acetone | Whole |  | area | conc mg/ml | volume | dilution | RDX mass | RDX initial mass | % RDX recovered | RDX Total recovery | extraction
10 min | CRG0706101 | 1.326 | 151880 | 0.0154748 | 50 | 400 | 309.4959 | 624.512 | 49.56% |  | 1
| CRG0706102 | 1.326 | 211662 | 0.02171736 | 50 | 100 | 108.5868 | 624.512 | 17.39% |  | 2
thimble | CRG0706103 | 1.328 | 127958 | 0.01297681 | 50 | 100 | 64.88405 | 624.512 | 10.39% |  | 3
sand | CRG0706104 | 1.327 | 65016 | 0.006404276 | 50 | 100 | 32.02138 | 624.512 | 5.127% | 82.46% | 4
Cut sample
| CRG0706201 | 1.059 | 265497 | 0.02733892 | 50 | 400 | 546.7784 | 606.336 | 90.18% |  | 1
| CRG0706202 | 1.33 | 6745 | 0.0003194971 | 50 | 100 | 1.597485 | 606.336 | 0.2635%
| CRG0706203 |  | 0 | 0 | 50 | 100 | 0 | 606.336 | 0%
| CRG0706204 |  | 0 | 0 | 50 | 100 | 0 | 606.336 | 0% | 90.44%

## HPLC 4
HPLC of extractions from 8th June
Calibration
Name | RT | Area |  | conc ppm | conc mg/ml | Area
RDX5 | 1.329 |  |  | 8.77 | 0.00877 | 87755 |  | slope | 9611388.69
RDX4 | 1.329 |  |  | 13.15 | 0.01315 | 129375 |  | intercept | 1981.9
RDX3 | 1.329 |  |  | 26.3 | 0.0263 | 251161
RDX2 | 1.329 |  |  | 39.45 | 0.03945 | 380405
RDX1 | 1.329 |  |  | 52.6 | 0.0526 | 509403
3 rinses
100oC
Acetone | Whole |  | area | conc mg/ml | volume | dilution | RDX mass | RDX initial mass | % RDX recovered | RDX Total recovery
10 min | CRG0806101 | 1.33 | 170059 | 0.01748729 | 100 | 200 | 349.7457 | 603.392 | 57.96%
| CRG0806102 | 1.331 | 250159 | 0.02582115 | 100 | 50 | 129.1057 | 603.392 | 21.4%
thimble | CRG0806103 | 1.331 | 102600 | 0.01046863 | 100 | 50 | 52.34316 | 603.392 | 8.675%
no sand | CRG0806104 | 1.329 | 37031 | 0.003646622 | 100 | 50 | 18.23311 | 603.392 | 3.022% | 91.06%
Cut sample
| CRG0806201 | 1.33 | 279667 | 0.02889126 | 100 | 200 | 577.8251 | 577.216 | 100.1%
| CRG0806202 | 1.33 | 11624 | 0.001003195 | 100 | 50 | 5.015977 | 577.216 | 0.869%
| CRG0806203 |  | 0 | -0.0002062033 | 100 | 50 | -1.031016 | 577.216 | -0.1786%
| CRG0806204 |  | 0 | -0.0002062033 | 100 | 50 | -1.031016 | 577.216 | -0.1786% | 100.6%

## HPLC 5
HPLC of extractions from 12th June
Calibration
Name | RT | Area |  | conc ppm | conc mg/ml | Area
RDX5 | 1.329 | 74709 |  | 8.77 | 0.00877 | 74709 |  | slope | 9611388.69
RDX4 | 1.329 | 112128 |  | 13.15 | 0.01315 | 112128 |  | intercept | 1981.9
RDX3 | 1.329 | 221516 |  | 26.3 | 0.0263 | 221516
RDX2 | 1.329 | 338014 |  | 39.45 | 0.03945 | 338014
RDX1 | 1.329 | 445473 |  | 52.6 | 0.0526 | 445473
3 rinses
100oC
Acetone | Cut samples |  | area | conc mg/ml | volume | dilution | RDX mass | RDX initial mass | % RDX recovered | RDX Total recovery
10 min | CRG1206101 | 1.33 | 214015 | 0.02206061 | 100 | 200 | 441.2122 | 500.288 | 88.19%
| CRG1206102 | 1.33 | 180478 | 0.01857131 | 100 | 50 | 92.85656 | 500.288 | 18.56% | 106.8%
thimble | CRG1206201 | 1.33 | 208138 | 0.02144915 | 100 | 200 | 428.983 | 567.424 | 75.6%
no sand | CRG1206202 | 1.33 | 142735 | 0.01464441 | 100 | 50 | 73.22204 | 567.424 | 12.9% | 88.51%
| CRG1206301 | 1.33 | 226918 | 0.02340308 | 100 | 200 | 468.0616 | 515.968 | 90.72%
| CRG1206302 | 1.33 | 31315 | 0.003051911 | 100 | 50 | 15.25955 | 515.968 | 2.957% | 93.67%

## HPLC 6
HPLC of extractions from 13th June
Calibration
Name | RT | Area |  | conc ppm | conc mg/ml | Area
RDX5 | 1.337 | 77895 |  | 8.77 | 0.00877 | 77895 |  | slope | 8546679.5
RDX4 | 1.336 | 115347 |  | 13.15 | 0.01315 | 115347 |  | intercept | 2606.85
RDX3 | 1.329 | 226231 |  | 26.3 | 0.0263 | 226231
RDX2 | 1.327 | 339914 |  | 39.45 | 0.03945 | 339914
RDX1 | 1.323 | 452490 |  | 52.6 | 0.0526 | 452490
3 rinses
100oC
Acetone | Cut samples |  | area | conc mg/ml | volume | dilution | RDX mass | RDX initial mass | % RDX recovered | RDX Total recovery
10 min | CRG1206101 | 1.337 | 155376 | 0.01787468 | 100 | 200 | 357.4936 | 500.288 | 71.46%
| CRG1306101 | 1.337 | 270288 | 0.0313199 | 100 | 200 | 626.398 | 667.456 | 93.85%
thimble | CRG1306201 | 1.343 | 263410 | 0.03051514 | 100 | 200 | 610.3029 | 587.52 | 103.9%
no sand | CRG1306301 | 1.343 | 283499 | 0.03286565 | 100 | 200 | 657.3129 | 664.96 | 98.85%
| CRG1306401 | 1.341 | 328090 | 0.03808299 | 100 | 200 | 761.6599 | 686.08 | 111%
| CRG1306501 | 1.342 | 300570 | 0.03486303 | 100 | 200 | 697.2606 | 689.664 | 101.1%
[9 empty] | 96.69% | 13.61%
14.07275

## Sheet2
Surface area | w (mm) | h (mm) | l (mm) | mm2 | No.
1 | 10 | 10 | 10 | 600 | 1 | 600
2 | 5 | 10 | 10 | 400 | 2 | 800
3 | 5 | 5 | 5 | 150 | 4 | 600
4 | 4 | 4 | 4 | 96 | 8 | 768
5 | 2 | 2 | 2 | 24 | 23 | 552

## HPLC 7
HPLC of extractions from 20th June PBXN-111
Calibration
Name | RT | Area |  | conc ppm | conc mg/ml | Area
RDX5 | 1.063 | 77197 |  | 8.77 | 0.00877 | 77197 |  | slope | 8397831.56
RDX4 | 1.063 | 111808 |  | 13.15 | 0.01315 | 111808 |  | intercept | 2384.63
RDX3 | 1.059 | 222619 |  | 26.3 | 0.0263 | 222619
RDX2 | 1.06 | 334083 |  | 39.45 | 0.03945 | 334083
RDX1 | 1.06 | 444180 |  | 52.6 | 0.0526 | 444180
3 rinses
100oC
Acetone | Cut samples |  | area | conc mg/ml | volume | dilution | RDX mass | RDX initial mass | % RDX recovered | RDX Total recovery
10 min | CRG2006201 | 1.067 | 87221 | 0.01010218 | 100 | 200 | 202.0435 | 198.12 | 102%
| CRG20062012 | 1.093 | 728 | -0.0001972688 | 100 | 200 | -3.945376 | 198.12 | -1.991%
thimble | CRG2006202 | 1.066 | 84964 | 0.009833416 | 100 | 200 | 196.6683 | 180.58 | 108.9%
no sand | CRG20062022 |  |  | -0.0002839578 | 100 | 200 | -5.679157 | 180.58 | -3.145%
| CRG2006203 | 1.065 | 76967 | 0.008881146 | 100 | 200 | 177.6229 | 208.48 | 85.2%
| CRG20062032 | 1.071 | 2984 | 7.1372e-05 | 100 | 200 | 1.42744 | 208.48 | 0.6847%

## HPLC 8
HPLC of extractions from xxth June PBXN-xxx
Calibration
Name | RT | Area |  | conc ppm | conc mg/ml | Area
RDX5 | 1.053 | 76517 |  | 8.77 | 0.00877 | 76517 |  | slope | 8555901.0
RDX4 | 1.058 | 114536 |  | 13.15 | 0.01315 | 114536 |  | intercept | 375.9536
RDX3 | 1.056 | 223909 |  | 26.3 | 0.0263 | 223909
RDX2 | 1.054 | 332245 |  | 39.45 | 0.03945 | 332245
RDX1 | 1.048 | 454809 |  | 52.6 | 0.0526 | 454809
| Cut samples |  | area | conc mg/ml | volume | dilution | RDX mass | RDX initial mass | % RDX recovered | RDX Total recovery
| CRG2006301 | 1.057 | 197796 | 0.02307414 | 100 | 200 | 461.4828 | 198.12 | 232.9%
| CRG2006401 | 1.058 | 230272 | 0.02686988 | 100 | 200 | 537.3976 | 198.12 | 271.2%
|  |  |  | -4.394086e-05 | 100 | 200 | -0.8788172 | 180.58 | -0.4867%
|  |  |  | -4.394086e-05 | 100 | 200 | -0.8788172 | 180.58 | -0.4867%
|  |  |  | -4.394086e-05 | 100 | 200 | -0.8788172 | 208.48 | -0.4215%
|  |  |  | -4.394086e-05 | 100 | 200 | -0.8788172 | 208.48 | -0.4215%

## HPLC 9
HPLC of extractions from xxth June PBXN-xxx
Calibration |  |  |  | conc need to be changed
Name | RT | Area |  | conc ppm | conc mg/ml | Area
HMX5 | 1.014 | 77269 |  | 8.77 | 0.00877 | 77269 |  | slope | 4870125.6
HMX4 | 1.014 | 158151 |  | 13.15 | 0.01315 | 158151 |  | intercept | 68826.7
HMX3 | 1.011 | 217035 |  | 26.3 | 0.0263 | 217035
HMX2 | 1.017 | 259079 |  | 39.45 | 0.03945 | 259079
HMX1 | 1.014 | 315732 |  | 52.6 | 0.0526 | 315732
| Cut samples |  | area | conc mg/ml | volume | dilution | RDX mass | RDX initial mass | % RDX recovered | RDX Total recovery
| CRG2006301 | 1.057 | 197796 | 0.02648172 | 100 | 200 | 529.6344 | 198.12 | 267.3%
| CRG2006401 | 1.058 | 230272 | 0.03315013 | 100 | 200 | 663.0026 | 198.12 | 334.6%
|  |  |  | -0.01413243 | 100 | 200 | -282.6485 | 180.58 | -156.5%
|  |  |  | -0.01413243 | 100 | 200 | -282.6485 | 180.58 | -156.5%
|  |  |  | -0.01413243 | 100 | 200 | -282.6485 | 208.48 | -135.6%
|  |  |  | -0.01413243 | 100 | 200 | -282.6485 | 208.48 | -135.6%