## Energy per unit length
| Energy per unit length [J/mm] | Grain size [um]
IE0.7_R10_s0.5 | 1.4 | 679.08
IE6_R10_s8 | 0.72 | 832.15
IE6_R10_s4 | 1.44 | 694.34
IE6_R10_s3 | 1.92 | 608.3
IE6_R10_s1 | 6 | 470.1
IE6_R10_s0.5 | 12 | 359.03
IE6_Flat_s3 | 1.92 | 830.68
IE6_R25_s3 | 1.92 | 621.81
IE6_R16_s3 | 1.92 | 617.03