## Hardness
2219 substrate | [7 empty] | 2024 substrate | [7 empty] | 2139 substrate | [7 empty] | 2050 substrate
Horizontal profile |  |  |  | Vertical profile |  |  |  | Horizontal profile |  |  |  | Vertical profile |  |  |  | Horizontal profile |  |  |  | Vertical profile |  |  |  | Horizontal profile |  |  |  | Vertical profile
As-deposited |  | Heat treated |  | As-deposited |  | Heat treated |  | As-deposited |  | Heat treated |  | As-deposited |  | Heat treated |  | As-deposited |  | Heat treated |  | As-deposited |  | Heat treated |  | As-deposited |  | Heat treated |  | As-deposited |  | Heat treated
X [mm] | HV | X [mm] | HV | X [mm] | HV | X [mm] | HV | X [mm] | HV | X [mm] | HV | X [mm] | HV | X [mm] | HV | X [mm] | HV | X [mm] | HV | X [mm] | HV | X [mm] | HV | X [mm] | HV | X [mm] | HV | X [mm] | HV | X [mm] | HV
-4.8 | 110 | -4.8 | 150 | -12 | 135 | -11.8 | 131 | -4.8 | 107 | -4.8 | 152 | -11.6 | 115 | -11.6 | 124 | -4.8 | 127 | -4.8 | 150 | -11 | 129 | -11.6 | 182 | -5 | 123 | -4.8 | 166 | -11.8 | 106 | -11.6 | 175
-4.2 | 101 | -4.2 | 154 | -11.6 | 128 | -11 | 140 | -4.2 | 139 | -4.2 | 143 | -11.2 | 115 | -11.2 | 125 | -4.2 | 113 | -4.2 | 152 | -10 | 127 | -11.2 | 182 | -4.5 | 113 | -4.2 | 167 | -11.4 | 118 | -11.2 | 177
-3.6 | 104 | -3.6 | 157 | -11.2 | 132 | -10.2 | 152 | -3.6 | 128 | -3.6 | 157 | -10.8 | 89.1 | -10.8 | 127 | -3.6 | 128 | -3.6 | 152 | -9 | 134 | -10.8 | 167 | -4 | 128 | -3.6 | 161 | -11 | 115 | -10.8 | 174
-3 | 86.1 | -3 | 150 | -10.8 | 126 | -9.4 | 146 | -3 | 143 | -3 | 161 | -10.2 | 95.6 | -10.2 | 129 | -3 | 130 | -3 | 129 | -8 | 135 | -10.2 | 157 | -3.5 | 108 | -3 | 157 | -10.6 | 110 | -10.4 | 175
-2.4 | 89.1 | -2.4 | 146 | -10.4 | 132 | -8.6 | 143 | -2.4 | 138 | -2.4 | 155 | -9.6 | 89.7 | -9.6 | 127 | -2.4 | 128 | -2.4 | 159 | -7 | 131 | -9.6 | 172 | -3 | 118 | -2.4 | 175 | -10.2 | 115 | -10 | 188
-1.8 | 92.9 | -1.8 | 155 | -10 | 130 | -7.8 | 144 | -1.8 | 137 | -1.8 | 150 | -9 | 98.4 | -9 | 131 | -1.8 | 126 | -1.8 | 159 | -6.6 | 134 | -9 | 170 | -2.5 | 118 | -1.8 | 175 | -9.8 | 119 | -9.6 | 179
-1.2 | 77.4 | -1.2 | 154 | -9.6 | 146 | -7 | 141 | -1.2 | 114 | -1.2 | 127 | -8.6 | 99.1 | -8.6 | 127 | -1.2 | 88.5 | -1.2 | 150 | -6.2 | 126 | -8.6 | 166 | -2 | 117 | -1.2 | 152 | -9.4 | 117 | -9.2 | 184
-0.6 | 75.9 | -0.6 | 148 | -9.2 | 129 | -6.4 | 137 | -0.6 | 104 | -0.6 | 135 | -8.2 | 108 | -8.2 | 125 | -0.6 | 90.9 | -0.6 | 146 | -5.8 | 131 | -8.2 | 166 | -1.5 | 115 | -0.6 | 151 | -9 | 123 | -8.8 | 190
0 | 75.9 | 0 | 147 | -8.8 | 131 | -5.8 | 146 | 0 | 99.8 | 0 | 146 | -7.8 | 111 | -7.8 | 138 | 0 | 91.6 | 0 | 146 | -5.4 | 123 | -7.8 | 166 | -1 | 82.7 | 0 | 146 | -8.6 | 121 | -8.4 | 179
0.2 | 77.4 | 0.2 | 157 | -8.4 | 137 | -5.2 | 142 | 0.2 | 102 | 0.2 | 131 | -7.4 | 93.6 | -7.4 | 129 | 0.2 | 94.2 | 0.2 | 146 | -5 | 144 | -7.4 | 162 | -0.5 | 84.3 | 0.2 | 150 | -8.2 | 121 | -8 | 181
0.4 | 71.8 | 0.4 | 158 | -8 | 129 | -4.6 | 144 | 0.4 | 113 | 0.4 | 135 | -7 | 101 | -7 | 141 | 0.4 | 87.3 | 0.4 | 144 | -4.8 | 141 | -7 | 170 | 0 | 84.9 | 0.4 | 154 | -7.8 | 123 | -7.8 | 181
0.6 | 75 | 0.6 | 154 | -7.8 | 135 | -4 | 114 | 0.6 | 110 | 0.6 | 139 | -6.6 | 126 | -6.6 | 138 | 0.6 | 85.5 | 0.6 | 140 | -4.6 | 129 | -6.6 | 181 | 0.2 | 75.9 | 0.6 | 152 | -7.6 | 122 | -7.6 | 181
0.8 | 75.9 | 0.8 | 146 | -7.6 | 128 | -3.8 | 147 | 0.8 | 106 | 0.8 | 132 | -6.2 | 137 | -6.2 | 155 | 0.8 | 90.3 | 0.8 | 148 | -4.4 | 108 | -6.2 | 170 | 0.4 | 87.9 | 0.8 | 147 | -7.4 | 117 | -7.4 | 188
1 | 76.9 | 1 | 151 | -7.4 | 138 | -3.6 | 152 | 1 | 105 | 1 | 132 | -5.8 | 139 | -5.8 | 138 | 1 | 90.9 | 1 | 157 | -4.2 | 132 | -5.8 | 166 | 1 | 90 | 1 | 154 | -7.2 | 120 | -7.2 | 175
1.2 | 76.9 | 1.2 | 152 | -7.2 | 136 | -3.4 | 148 | 1.2 | 107 | 1.2 | 134 | -5.4 | 134 | -5.4 | 139 | 1.2 | 92.9 | 1.2 | 151 | -4 | 136 | -5.4 | 166 | 1.2 | 89 | 1.2 | 150 | -7 | 114 | -7 | 166
1.4 | 70 | 1.4 | 144 | -7 | 131 | -3.2 | 149 | 1.4 | 104 | 1.4 | 136 | -5 | 141 | -5 | 150 | 1.4 | 112 | 1.4 | 164 | -3.8 | 128 | -5 | 162 | 1.4 | 93.5 | 1.4 | 152 | -6.8 | 120 | -6.8 | 172
1.6 | 81 | 1.6 | 154 | -6.8 | 138 | -3 | 149 | 1.6 | 111 | 1.6 | 152 | -4.8 | 132 | -4.8 | 144 | 1.6 | 134 | 1.6 | 162 | -3.6 | 124 | -4.8 | 164 | 1.6 | 110 | 1.6 | 152 | -6.6 | 120 | -6.6 | 152
1.8 | 88.5 | 1.8 | 152 | -6.6 | 129 | -2.8 | 146 | 1.8 | 126 | 1.8 | 170 | -4.6 | 143 | -4.6 | 146 | 1.8 | 134 | 1.8 | 160 | -3.4 | 108 | -4.6 | 174 | 1.8 | 120 | 1.8 | 152 | -6.4 | 122 | -6.4 | 166
2 | 86.1 | 2 | 157 | -6.4 | 128 | -2.6 | 124 | 2 | 128 | 2 | 157 | -4.4 | 129 | -4.4 | 147 | 2 | 135 | 2 | 161 | -3.2 | 126 | -4.4 | 172 | 2 | 114 | 2 | 151 | -6.2 | 123 | -6.2 | 162
2.2 | 84.3 | 2.2 | 152 | -6.2 | 136 | -2.4 | 144 | 2.2 | 141 | 2.2 | 155 | -4.2 | 142 | -4.2 | 148 | 2.2 | 129 | 2.2 | 160 | -3 | 131 | -4.2 | 166 | 2.2 | 119 | 2.2 | 148 | -6 | 124 | -6 | 162
2.4 | 97.7 | 2.4 | 159 | -6 | 138 | -2.2 | 149 | 2.4 | 132 | 2.4 | 155 | -4 | 130 | -4 | 151 | 2.4 | 134 | 2.4 | 162 | -2.8 | 130 | -4 | 170 | 2.4 | 120 | 2.4 | 151 | -5.8 | 118 | -5.8 | 182
2.6 | 92.2 | 2.6 | 159 | -5.8 | 135 | -2 | 142 | 2.6 | 144 | 2.6 | 155 | -3.8 | 137 | -3.8 | 158 | 2.6 | 144 | 2.6 | 159 | -2.6 | 129 | -3.8 | 167 | 2.6 | 125 | 2.6 | 155 | -5.6 | 119 | -5.6 | 164
2.8 | 85.5 | 2.8 | 147 | -5.6 | 135 | -1.8 | 142 | 2.8 | 136 | 2.8 | 164 | -3.6 | 139 | -3.6 | 143 | 2.8 | 138 | 2.8 | 166 | -2.4 | 135 | -3.6 | 162 | 2.8 | 127 | 2.8 | 167 | -5.4 | 120 | -5.4 | 170
3 | 88.5 | 3 | 159 | -5.4 | 134 | -1.6 | 149 | 3 | 129 | 3 | 161 | -3.4 | 141 | -3.4 | 147 | 3 | 135 | 3 | 162 | -2.2 | 132 | -3.4 | 161 | 3 | 111 | 3 | 172 | -5.2 | 120 | -5.2 | 181
3.2 | 91.6 | 3.2 | 157 | -5.2 | 129 | -1.4 | 143 | 3.2 | 135 | 3.2 | 155 | -3.2 | 131 | -3.2 | 143 | 3.2 | 134 | 3.2 | 161 | -2 | 134 | -3.2 | 162 | 3.2 | 124 | 3.2 | 167 | -5 | 120 | -5 | 169
3.4 | 89.1 | 3.4 | 151 | -5 | 126 | -1.2 | 143 | 3.4 | 135 | 3.4 | 142 | -3 | 138 | -3 | 146 | 3.4 | 137 | 3.4 | 166 | -1.8 | 126 | -3 | 162 | 3.4 | 122 | 3.4 | 169 | -4.8 | 119 | -4.8 | 162
3.6 | 86.1 | 3.6 | 158 | -4.8 | 127 | -1 | 146 | 3.6 | 138 | 3.6 | 161 | -2.8 | 141 | -2.8 | 148 | 3.6 | 139 | 3.6 | 166 | -1.6 | 128 | -2.8 | 179 | 3.6 | 122 | 3.6 | 179 | -4.6 | 120 | -4.6 | 174
3.8 | 99.1 | 3.8 | 152 | -4.6 | 122 | -0.8 | 141 | 3.8 | 137 | 3.8 | 144 | -2.6 | 139 | -2.6 | 139 | 3.8 | 132 | 3.8 | 162 | -1.4 | 117 | -2.6 | 172 | 3.8 | 122 | 3.8 | 170 | -4.4 | 123 | -4.4 | 174
4 | 93.5 | 4 | 157 | -4.4 | 116 | -0.6 | 140 | 4 | 124 | 4 | 147 | -2.4 | 143 | -2.4 | 148 | 4 | 134 | 4 | 161 | -1.2 | 96.3 | -2.4 | 166 | 4 | 118 | 4 | 174 | -4.2 | 118 | -4.2 | 181
4.2 | 101 | 4.2 | 154 | -4.2 | 114 | -0.4 | 142 | 4.2 | 130 | 4.2 | 157 | -2.2 | 144 | -2.2 | 147 | 4.2 | 137 | 4.2 | 164 | -1 | 94.9 | -2.2 | 167 | 4.2 | 118 | 4.2 | 166 | -4 | 117 | -4 | 177
4.4 | 98.4 | 4.4 | 161 | -4 | 114 | -0.2 | 141 | 4.4 | 126 | 4.4 | 146 | -2 | 150 | -2 | 152 | 4.4 | 135 | 4.4 | 166 | -0.8 | 89.7 | -2 | 175 | 4.4 | 123 | 4.4 | 166 | -3.8 | 124 | -3.8 | 167
4.6 | 102 | 4.6 | 155 | -3.8 | 106 | 0 | 143 | 4.6 | 124 | 4.6 | 147 | -1.8 | 135 | -1.8 | 136 | 4.6 | 134 | 4.6 | 164 | -0.6 | 78.4 | -1.8 | 167 | 4.6 | 121 | 4.6 | 166 | -3.6 | 121 | -3.6 | 172
4.8 | 109 | 4.8 | 157 | -3.6 | 108 | 0.2 | 140 | 4.8 | 127 | 4.8 | 161 | -1.6 | 125 | -1.6 | 150 | 4.8 | 137 | 4.8 | 166 | -0.4 | 82.1 | -1.6 | 166 | 4.8 | 121 | 4.8 | 174 | -3.4 | 123 | -3.4 | 152
5 | 114 | 5 | 147 | -3.4 | 108 | 0.4 | 142 | 5 | 128 | 5 | 146 | -1.4 | 108 | -1.4 | 166 | 5 | 139 | 5 | 158 | -0.2 | 78.9 | -1.4 | 152 | 5 | 112 | 5 | 164 | -3.2 | 120 | -3.2 | 174
5.2 | 126 | 5.2 | 148 | -3.2 | 99.1 | 0.6 | 141 | 5.2 | 131 | 5.2 | 150 | -1.2 | 121 | -1.2 | 110 | 5.2 | 139 | 5.2 | 162 | 3.94129e-15 | 81.6 | -1.2 | 159 | 5.2 | 120 | 5.2 | 169 | -3 | 131 | -3 | 179
5.6 | 112 | 5.6 | 150 | -3 | 94.2 | 0.8 | 140 | 5.6 | 124 | 5.6 | 155 | -1 | 113 | -1 | 167 | 5.6 | 147 | 5.6 | 164 | 0.2 | 77.4 | -1 | 169 | 5.4 | 123 | 5.6 | 175 | -2.8 | 124 | -2.8 | 190
6 | 122 | 6 | 159 | -2.8 | 93.5 | 1 | 144 | 6 | 120 | 6 | 155 | -0.8 | 105 | -0.8 | 157 | 6 | 136 | 6 | 157 | 0.4 | 78.9 | -0.8 | 162 | 5.6 | 116 | 6 | 172 | -2.6 | 128 | -2.6 | 186
6.4 | 124 | 6.4 | 148 | -2.6 | 90.3 | 1.2 | 139 | 6.4 | 115 | 6.4 | 161 | -0.6 | 92.9 | -0.6 | 157 | 6.4 | 135 | 6.4 | 161 | 0.6 | 82.7 | -0.6 | 158 | 5.8 | 115 | 6.4 | 174 | -2.4 | 127 | -2.4 | 192
6.8 | 126 | 6.8 | 147 | -2.4 | 81 | 1.4 | 139 | 6.8 | 123 | 6.8 | 155 | -0.4 | 101 | -0.4 | 161 | 6.8 | 137 | 6.8 | 152 | 0.8 | 79.4 | -0.4 | 151 | 6 | 107 | 6.8 | 161 | -2.2 | 123 | -2.2 | 190
7.2 | 134 | 7.2 | 150 | -2.2 | 82.1 | 1.6 | 142 | 7.2 | 112 | 7.2 | 148 | -0.2 | 102 | -0.2 | 161 | 7.2 | 131 | 7.2 | 158 | 1 | 57.7 | -0.2 | 158 | 6.2 | 116 | 7.2 | 174 | -2 | 108 | -2 | 172
7.6 | 109 | 7.6 | 147 | -2 | 87.9 | 1.8 | 142 | 7.6 | 109 | 7.6 | 150 | 5.71765e-15 | 101 | 5.71765e-15 | 146 | 7.6 | 129 | 7.6 | 158 | 1.2 | 63.2 | 5.71765e-15 | 148 | 6.5 | 117 | 7.6 | 172 | -1.8 | 98.6 | -1.8 | 158
8 | 134 | 8 | 150 | -1.8 | 77.9 | 2 | 142 | 8 | 105 | 8 | 150 | 0.2 | 94.2 | 0.2 | 146 | 8 | 134 | 8 | 161 | 1.4 | 71.3 | 0.2 | 151 | 6.6 | 125 | 8 | 167 | -1.6 | 90.9 | -1.6 | 139
8.4 | 129 | 8.4 | 141 | -1.6 | 70 | 2.2 | 144 | 8.4 | 92.2 | 8.4 | 150 | 0.4 | 95.6 | 0.4 | 152 | 8.4 | 119 | 8.4 | 161 | 1.6 | 78.4 | 0.4 | 152 | 6.8 | 118 | 8.4 | 164 | -1.4 | 89.7 | -1.4 | 162
8.8 | 136 | 8.8 | 155 | -1.4 | 72.2 | 2.4 | 135 | 8.8 | 91 | 8.8 | 151 | 0.6 | 105 | 0.6 | 119 | 8.8 | 124 | 8.8 | 152 | 1.8 | 69.1 | 0.6 | 158 | 7 | 117 | 8.8 | 169 | -1.2 | 90.3 | -1.2 | 128
9.2 | 137 | 9.2 | 150 | -1.2 | 75.5 | 2.6 | 140 | 9.2 | 102 | 9.2 | 143 | 0.8 | 88.5 | 0.8 | 157 | 9.2 | 120 | 9.2 | 161 | 2 | 72.7 | 0.8 | 157 | 7.2 | 114 | 9.2 | 181 | -1 | 88.5 | -1 | 155
9.6 | 138 | 9.6 | 131 | -1 | 67.5 | 2.8 | 137 | 9.6 | 113 | 9.6 | 152 | 1 | 86.7 | 1 | 151 | 9.6 | 119 | 9.6 | 166 | 2.2 | 67.5 | 1 | 157 | 7.4 | 114 | 9.6 | 158 | -0.8 | 86.7 | -0.8 | 164
10 | 137 | 10 | 155 | -0.8 | 64.7 | 3 | 140 | 10 | 130 | 10 | 143 | 1.2 | 99.8 | 1.2 | 148 | 10 | 117 | 10 | 150 | 2.4 | 70 | 1.2 | 148 | 7.6 | 110 | 10 | 167 | -0.6 | 81 | -0.6 | 151
10.5 | 136 | 10.4 | 152 | -0.6 | 68.3 | 3.2 | 141 | 10.5 | 114 | 10.5 | 150 | 1.4 | 102 | 1.4 | 146 | 10.4 | 116 | 10.5 | 159 | 2.6 | 67.9 | 1.4 | 141 | 7.8 | 114 | 10.5 | 162 | -0.4 | 80 | -0.4 | 159
11 | 135 | 10.8 | 155 | -0.4 | 62.9 | 3.4 | 140 | 11 | 135 | 11 | 151 | 1.6 | 83.8 | 1.6 | 157 | 10.8 | 126 | 11 | 165 | 2.8 | 62.9 | 1.6 | 148 | 8 | 107 | 11 | 172 | -0.2 | 90.3 | -0.2 | 148
11.5 | 147 | 11.2 | 161 | -0.2 | 61.4 | 3.6 | 143 | 11.5 | 135 | 11.5 | 151 | 1.8 | 84.9 | 1.8 | 148 | 11.2 | 134 | 11.5 | 159 | 3 | 66.3 | 1.8 | 144 | 8.2 | 110 | 11.5 | 179 | 0 | 80.5 | 0 | 152
12 | 141 | 11.6 | 161 | 0 | 62.9 | 3.8 | 146 | 12 | 138 | 12 | 148 | 2 | 77.4 | 2 | 139 | 11.6 | 124 | 12 | 163 | 3.2 | 67.1 | 2 | 143 | 8.4 | 114 | 12 | 167 | 0.2 | 80.5 | 0.2 | 161
12.5 | 138 | 11.8 | 150 | 0.2 | 69.1 | 4 | 150 | 12.5 | 136 | 12.5 | 152 | 2.2 | 73.6 | 2.2 | 146 | 11.8 | 120 | 12.5 | 162 | 3.4 | 66.3 | 2.2 | 142 | 8.6 | 115 | 12.5 | 161 | 0.4 | 81.6 | 0.4 | 150
13 | 136 | 12.3 | 161 | 0.4 | 67.9 | 4.6 | 140 | 13 | 139 | 13 | 150 | 2.4 | 66.7 | 2.4 | 146 | 12.3 | 131 | 13 | 161 | 3.6 | 67.5 | 2.4 | 152 | 8.8 | 111 | 13 | 178 | 0.6 | 84.9 | 0.6 | 154
13.5 | 139 | 12.5 | 112 | 0.6 | 68.7 | 5.2 | 137 | 13.5 | 139 | 13.5 | 150 | 2.6 | 70 | 2.6 | 147 | 12.8 | 132 | 13.5 | 164 | 3.8 | 70.9 | 2.6 | 147 | 9 | 113 | 13.5 | 178 | 0.8 | 83.2 | 0.8 | 157
14 | 138 | 13 | 112 | 0.8 | 69.1 | 5.8 | 138 | 14 | 141 | 14 | 149 | 2.8 | 72.2 | 2.8 | 143 | 13.3 | 129 | 14 | 155 | 4 | 72.6 | 2.8 | 139 | 9.2 | 101 | 14 | 179 | 1 | 92.2 | 1 | 141
14.5 | 148 | 13.5 | 143 | 1 | 72.2 | 6.4 | 138 | 14.5 | 138 | 14.5 | 148 | 3 | 72.6 | 3 | 144 | 13.8 | 144 | 14.5 | 167 | 4.6 | 60.4 | 3 | 143 | 9.4 | 106 | 14.5 | 179 | 1.2 | 88.5 | 1.2 | 148
15 | 126 | 14 | 138 | 1.2 | 71.7 | 7 | 140 | 14 | 137 | 15 | 149 | 3.2 | 62.1 | 3.2 | 144 | 14.3 | 134 | 15 | 160 | 5.2 | 63.6 | 3.2 | 141 | 9.6 | 108 | 15 | 181 | 1.4 | 101 | 1.4 | 152
15.5 | 135 | 14.5 | 154 | 1.4 | 71.3 | 7.8 | 140 |  |  |  |  | 3.4 | 69.1 | 3.4 | 146 | 14.8 | 132 |  |  | 5.8 | 61.1 | 3.4 | 139 | 9.8 | 101 |  |  | 1.6 | 83.8 | 1.6 | 146
16 | 146 | 15 | 150 | 1.6 | 70.9 | 8.6 | 130 |  |  |  |  | 3.6 | 63.6 | 3.6 | 137 | 15 | 112 |  |  | 6 | 63.3 | 3.6 | 107 | 10.2 | 97.7 |  |  | 1.8 | 79.4 | 1.8 | 115
16.5 | 138 | 15.5 | 89.1 | 1.8 | 69.6 | 9.4 | 148 |  |  |  |  | 3.8 | 59 | 3.8 | 141 | 15.5 | 121 |  |  | 6.6 | 63.1 | 3.8 | 141 | 10.6 | 101 |  |  | 2 | 76.4 | 2 | 144
17 | 142 | 16 | 155 | 2 | 64.4 | 10.2 | 146 |  |  |  |  | 4.4 | 48.9 | 4.4 | 152 | 16 | 125 |  |  | 7.2 | 62.7 | 4.4 | 144 | 11 | 94.9 |  |  | 2.2 | 80.5 | 2.2 | 141
17.5 | 138 | 16.5 | 148 | 2.2 | 66.3 | 11 | 146 |  |  |  |  | 5 | 63.6 | 5 | 141 | 16.5 | 115 |  |  | 7.8 | 62.5 | 5 | 143 | 11.4 | 94.2 |  |  | 2.4 | 77.9 | 2.4 | 146
|  | 17 | 150 | 2.4 | 69.6 | 11.8 | 144 |  |  |  |  | 5.5 | 64.1 | 5.6 | 141 | 17 | 127 |  |  | 8.4 | 64.8 | 5.6 | 144 | 11.8 | 97.7 |  |  | 2.6 | 75 | 2.6 | 148
|  | 17.5 | 155 | 2.6 | 68.3 | 12.6 | 140 |  |  |  |  | 6 | 62.8 | 6.2 | 136 | 17.5 | 129 |  |  | 9 | 67.6 | 6.2 | 138 | 12.2 | 96.3 |  |  | 2.8 | 59.4 | 2.8 | 142
|  | 18 | 148 | 2.8 | 68.3 | 13.4 | 147 |  |  |  |  | 6.5 | 58.7 | 6.8 | 139 | 18 | 126 |  |  | 10 | 63.4 | 6.8 | 144 | 12.6 | 89.7 |  |  | 3 | 71.7 | 3 | 125
|  | 18.5 | 143 | 3 | 66.7 | 14.2 | 131 |  |  |  |  | 7 | 61.6 | 8 | 137 | 18.5 | 137 |  |  | 11 | 62.4 | 8 | 129 | 13 | 92.9 |  |  | 3.2 | 78.9 | 3.2 | 142
|  | 19 | 147 | 3.2 | 68.7 | 15 | 128 |  |  |  |  | 7.5 | 61.1 | 9 | 135 | 19 | 132 |  |  | 12 | 65.1 | 9 | 142 | 13.4 | 81.6 |  |  | 3.4 | 75.5 | 3.4 | 144
|  | 19.5 | 144 | 3.4 | 64.4 | [6 empty] | 8 | 58.2 | 10 | 142 | 19.5 | 129 |  |  | 13 | 68.2 | 10 | 135 | 13.8 | 92.9 |  |  | 3.6 | 74.5 | 3.6 | 138
|  | 20 | 150 | 3.6 | 67.5 | [6 empty] | 8.5 | 63.3 | 11 | 138 | 20 | 136 |  |  | 14 | 66.3 | 11 | 139 | 14.2 | 89.1 |  |  | 3.8 | 81.6 | 3.8 | 141
|  |  |  | 4.2 | 70.9 | [6 empty] | 9 | 61.6 | 12 | 139 | 20.5 | 131 |  |  | 15 | 62 | 12 | 147 | 14.6 | 97.7 |  |  | 4.4 | 77.4 | 4.4 | 143
|  |  |  | 4.8 | 68.7 | [6 empty] | 9.5 | 67.1 | 13 | 132 | 21 | 144 |  |  |  |  | 13 | 128 | 15 | 92.2 |  |  | 5 | 70 | 5 | 147
|  |  |  | 5.4 | 66.7 | [6 empty] | 10 | 66.6 | 14 | 142 | 21.5 | 131 |  |  |  |  | 14 | 139 | 15.4 | 96.3 |  |  | 5.6 | 75 | 5.6 | 144
|  |  |  | 6 | 64.4 | [6 empty] | 10.5 | 65.2 | 15 | 142 | 22 | 144 |  |  |  |  | 15 | 125 | 15.9 | 105 |  |  | 6 | 71.8 | 6.2 | 137
|  |  |  | 6.6 | 61.1 | [6 empty] | 11.5 | 63.3 | [8 empty] | 16 | 127 | 16.4 | 112 |  |  | 6.4 | 71.7 | 6.8 | 147
|  |  |  | 7.2 | 64.7 | [6 empty] | 12.5 | 64.1 | [8 empty] | 17 | 119 |  |  |  |  | 6.8 | 72.2 | 7.8 | 142
|  |  |  | 7.8 | 63.5 | [6 empty] | 13.5 | 60.1 | [14 empty] | 7.2 | 70 | 8.8 | 113
|  |  |  | 8.4 | 62.7 | [6 empty] | 14.5 | 68 | [14 empty] | 7.6 | 66.7 | 9.8 | 147
|  |  |  | 9 | 65.9 | [6 empty] | 15 | 62.1 | [14 empty] | 8 | 67.1 | 10.8 | 141
|  |  |  | 10 | 65.7 | [22 empty] | 8.4 | 67.1 | 11.8 | 144
|  |  |  | 11 | 61.4 | [22 empty] | 8.8 | 63.2 | 12.8 | 142
|  |  |  | 12 | 66.8 | [22 empty] | 9.3 | 77.9 | 13.8 | 132
|  |  |  | 13 | 69.1 | [22 empty] | 9.8 | 62.9 | 14.8 | 135
|  |  |  | 14 | 68.5 | [22 empty] | 10.3 | 64.7 | 15.8 | 127
|  |  |  | 15 | 63 | [22 empty] | 10.8 | 63.6 | 16.8 | 134
[28 empty] | 11.3 | 69.6
[28 empty] | 11.8 | 67.9
[28 empty] | 12.3 | 59
[28 empty] | 12.8 | 71.3
[28 empty] | 13.3 | 66.7
[28 empty] | 13.8 | 60.7
[28 empty] | 14.3 | 66.7
[28 empty] | 14.8 | 63.2
Calculation of 95% confidence interval for the hardness plots in Figure 3 and 9 and table 3
Substrate | AD* |  | HT** |  | AD |  | HT | Substrate | AD |  | HT |  | AD |  | HT | Substrate | AD |  | HT |  | AD |  | HT | Substrate | AD |  | HT |  | AD |  | HT
average | 137.8 |  | 143.805 |  | 132.7 |  | 141.8421 | average | 121.36 |  | 150.35 |  | 115.6053 |  | 136.4 | average | 129.85 |  | 159.6 |  | 128.7368 |  | 169.2105 | average | 97.36 |  | 171.15 |  | 120.3 |  | 172.05
stds*** | 5.271572 |  | 18.48193 |  | 4.867724 |  | 9.400308 | stds | 16.66253 |  | 3.762348 |  | 19.29886 |  | 9.681235 | stds | 8.525504 |  | 4.621176 |  | 8.8572 |  | 6.700157 | stds | 7.110511 |  | 7.471173 |  | 2.319256 |  | 9.162136
95% | 2.086183 |  | 7.314077 |  | 1.926364 |  | 3.720098 | 95% | 6.594065 |  | 1.48892 |  | 7.637374 |  | 3.831273 | 95% | 3.373901 |  | 1.828794 |  | 3.505167 |  | 2.651535 | 95% | 2.813929 |  | 2.956658 |  | 0.9178272 |  | 3.625843
WAAM |  |  |  |  | 66.2 |  | 140.65 | WAAM |  |  |  |  | 62.15 |  | 140.9 | WAAM |  |  |  |  | 65.045 |  | 135.7 | WAAM |  |  |  |  | 67.2 |  | 138.25
|  |  |  | stds | 2.688377 |  | 5.984849 |  |  |  |  | stds | 4.114224 |  | 4.575679 |  |  |  |  | stds | 3.230688 |  | 10.18823 |  |  |  |  | stds | 4.540809 |  | 8.638195
|  |  |  | 95% | 1.063904 |  | 2.368457 |  |  |  |  | 95% | 1.628172 |  | 1.810789 |  |  |  |  | 95% | 1.278519 |  | 4.031911 |  |  |  |  | 95% | 1.79699 |  | 3.418498
|  |  | Fusion zone |  | AD |  | HT |  |  |  | Fusion zone |  | AD |  | HT |  |  |  | Fusion zone |  | AD |  | HT |  |  |  | Fusion zone |  | AD |  | HT
|  |  | average |  | 68.27333 |  | 141.5333 | [5 empty] | 99.43333 |  | 149 | [5 empty] | 79.39333 |  | 154.4667 | [5 empty] | 86.2 |  | 151.0667
|  |  | stds |  | 3.923276 |  | 1.9223 | [5 empty] | 9.784147 |  | 15.42262 | [5 empty] | 10.21347 |  | 6.947422 | [5 empty] | 5.779026 |  | 8.737985
|  |  | 95% |  | 1.83809 |  | 0.9006149 | [5 empty] | 4.58396 |  | 7.225635 | [5 empty] | 4.785102 |  | 3.254929 | [5 empty] | 2.707525 |  | 4.093824
AD* | As deposited
HT ** | heat treated
stds*** | standard deviation in a sample set of data

## Chemical_composition
2219 |  | M1 | M2 | M3 | average | stds | 95% interval
Fusion zone | Mg | 0.03 | 0.05 | 0.02 | 0.03333333 | 0.01527525 | 0.0253829
| Cu | 6.18 | 6.44 | 6.37 | 6.33 | 0.1345362 | 0.223559
Layer 2 | Mg | 0.04 | 0 | 0.03 | 0.02333333 | 0.02081666 | 0.03459106
| Cu | 6.13 | 6.06 | 6.18 | 6.123333 | 0.06027714 | 0.1001626
2024 |  | M1 | M2 | M3 | average | stds | 95% interval
Fusion zone | Mg | 0.55 | 0.54 | 0.56 | 0.55 | 0.01 | 0.01661701
| Cu | 5.75 | 5.92 | 5.84 | 5.836667 | 0.08504901 | 0.141326
Layer 2 | Mg | 0.03 | 0.08 | 0.05 | 0.05333333 | 0.02516611 | 0.04181856
| Cu | 6.23 | 6.22 | 6.2 | 6.216667 | 0.01527525 | 0.0253829
2139 |  | M1 | M2 | M3 | average | stds | 95% interval
Fusion zone | Mg | 0.18 | 0.18 | 0.17 | 0.1766667 | 0.005773503 | 0.009593835
| Cu | 6 | 5.9 | 5.66 | 5.853333 | 0.1747379 | 0.2903621
Layer 2 | Mg | 0.06 | 0.06 | 0.03 | 0.05 | 0.01732051 | 0.0287815
| Cu | 6.09 | 6.33 | 6.13 | 6.183333 | 0.128582 | 0.2136648
2050 |  | M1 | M2 | M3 | average | stds | 95% interval
Fusion zone | Mg | 0.21 | 0.2 | 0.14 | 0.1833333 | 0.03785939 | 0.06291098
| Cu | 5 | 5.09 | 4.9 | 4.996667 | 0.09504385 | 0.1579345
Layer 2 | Mg | 0.09 | 0.03 | 0.05 | 0.05666667 | 0.0305505 | 0.0507658
| Cu | 5.63 | 5.83 | 5.76 | 5.74 | 0.1014889 | 0.1686442
deposited material
| measurement 1 | measurement 2 | measurement 3 |  | measurement 4 | measurement 5 | measurement 6 | average | stds | 95% interval
Cu | 6.07 | 6.11 | 6.11 |  | 5.96 | 6.07 | 5.94 | 6.043333 | 0.07474401 | 0.06494776
Mg | 0.04 | 0.05 | 0.05 |  | 0.02 | 0.02 | 0.02 | 0.03333333 | 0.01505545 | 0.01308223
Fe | 0.23 | 0.24 | 0.24 |  | 0.17 | 0.22 | 0.21 | 0.2183333 | 0.02639444 | 0.02293508
Ti | 0.08 | 0.13 | 0.13 |  | 0.08 | 0.1 | 0.11 | 0.105 | 0.02258318 | 0.01962334
Mn | 0.26 | 0.25 | 0.25 |  | 0.29 | 0.32 | 0.3 | 0.2783333 | 0.02926887 | 0.02543277
V | 0.09 | 0.1 | 0.1 |  | 0.13 | 0.07 | 0.09 | 0.09666667 | 0.01966384 | 0.01708662