## F&C
Flakes and crumbles (15-09-20)
Flakes | Initial weght (mg) | m 10s | Remaining % |  | dii |  |  |  | remaning | dissolved
1 | 57.5 | 40 | 69.56522 | 37.7 | 19.8 | 20.4 | 97.05882 | 2.941176 | 65.56522 | 34.43478
2 | 34.3 | 28.3 | 82.50729 | 26 | 8.3 | 10.9 | 76.14679 | 23.85321 | 75.80175 | 24.19825
3 | 64.4 | 55.6 | 86.3354 | 46.4 | 18 | 19.8 | 90.90909 | 9.090909 | 72.04969 | 27.95031
4 | 28.8
5 | 47.7
Crumbles | Initial weight (mg)
1 | 0.0294
2 | 0.0382
3 | 0.0399
4 | 0.0299
5 | 0.0326

## Sample 1
Flake 1
|  |  |  | Area |  | Conc (ppm) |  |  | Mass (mg) |  |  | Cummulative (mg) | [5 empty] | % IHE
Session | Time (min) | Vol (mL) | NTO | DNAN | RDX | NTO | DNAN | RDX | NTO | DNAN | RDX | NTO | DNAN | RDX |  |  |  | Total
0 | 0 | - | nd | nd | nd | [6 empty] | 0 | 0 | 0 | 0 | 0 | 0 | 0
1 | 5 | 206 | 171274 | 28335 | 7025 | 14.47819 | 1.510142 | 0.7128761 | 2.982507 | 0.3110892 | 0.1468525 | 2.982507 | 0.3110892 | 0.1468525 | 9.786732 | 1.690702 | 1.702637 | 0.05983388
2 | 10 | 208 | 105396 | 36251 | 6527 | 8.909368 | 1.932033 | 0.6623405 | 1.853148 | 0.4018629 | 0.1377668 | 4.835655 | 0.7129521 | 0.2846193 | 15.86761 | 3.87474 | 3.299934 | 0.1014474
3 | 15 | 208 | 67751 | 40898 | 7070 | 5.727149 | 2.179699 | 0.7174426 | 1.191247 | 0.4533775 | 0.1492281 | 6.026902 | 1.16633 | 0.4338474 | 19.77654 | 6.338748 | 5.030114 | 0.1326449
4 | 20 | 212 | 47716 | 40067 | 7759 | 4.033544 | 2.135411 | 0.7873602 | 0.8551113 | 0.452707 | 0.1669204 | 6.882013 | 1.619037 | 0.6007677 | 22.58249 | 8.799112 | 6.965423 | 0.1582925
5 | 25 | 210 | 35463 | 37842 | 9576 | 2.997769 | 2.016827 | 0.971744 | 0.6295316 | 0.4235337 | 0.2040662 | 7.511545 | 2.04257 | 0.804834 | 24.64822 | 11.10093 | 9.331408 | 0.1801556
6 | 30 | 208 | 29482 | 37052 | 8493 | 2.492182 | 1.974723 | 0.8618444 | 0.5183738 | 0.4107424 | 0.1792636 | 8.029919 | 2.453313 | 0.9840976 | 26.3492 | 13.33322 | 11.40983 | 0.1994318
7 | 35 | 210 | 34045 | 36662 | 9691 | 2.877903 | 1.953938 | 0.9834139 | 0.6043596 | 0.4103269 | 0.2065169 | 8.634278 | 2.86364 | 1.190615 | 28.33233 | 15.56326 | 13.80423 | 0.2206701
8 | 40 | 206 | 35169 | 38330 | 9237 | 2.972917 | 2.042835 | 0.9373433 | 0.6124209 | 0.4208241 | 0.1930927 | 9.246699 | 3.284464 | 1.383707 | 30.34192 | 17.85035 | 16.04298 | 0.2419977
9 | 45 | 210 | 41025 | 37901 | 10701 | 3.467938 | 2.019971 | 1.085906 | 0.728267 | 0.424194 | 0.2280402 | 9.974966 | 3.708658 | 1.611747 | 32.73164 | 20.15575 | 18.68693 | 0.2660065
10 | 50 | 206 | 42098 | 36958 | 9309 | 3.558641 | 1.969713 | 0.9446496 | 0.7330801 | 0.4057609 | 0.1945978 | 10.70805 | 4.114419 | 1.806345 | 35.13715 | 22.36097 | 20.94313 | 0.2891967
11 | 60 | 400 | 9077 | 9682 | 1786 | 0.8551183 | 0.6331382 | 0.1836248 | 0.3420473 | 0.2532553 | 0.07344991 | 11.05009 | 4.367674 | 1.879795 | 36.25954 | 23.73736 | 21.79473 | 0.3008272
12 | 70 | 405 | 12284 | 10248 | 2144 | 1.157241 | 0.6701508 | 0.220432 | 0.4686824 | 0.2714111 | 0.08927495 | 11.51878 | 4.639085 | 1.96907 | 37.79746 | 25.21242 | 22.8298 | 0.315251
13 | 80 | 410 | 10130 | 9632 | 2505 | 0.9543184 | 0.6298685 | 0.2575476 | 0.3912705 | 0.2582461 | 0.1055945 | 11.91005 | 4.897331 | 2.074665 | 39.08137 | 26.61593 | 24.05408 | 0.3283833
14 | 90 | 410 | 8219 | 8351 | 2143 | 0.7742885 | 0.5460997 | 0.2203292 | 0.3174583 | 0.2239009 | 0.09033495 | 12.2275 | 5.121232 | 2.165 | 40.12307 | 27.83278 | 25.10144 | 0.3393693
15 | 100 | 405 | 12098 | 10422 | 3548 | 1.139718 | 0.6815293 | 0.364782 | 0.4615858 | 0.2760194 | 0.1477367 | 12.68909 | 5.397251 | 2.312736 | 41.63771 | 29.33289 | 26.81433 | 0.3547666
[9 empty] | 12.68909 | 5.397251 | 2.312736
STANDARDS |  |  |  |  | MASS BALANCE
| NTO | DNAN | RDX |  | InitiL mass | 57.5 |  |  | Total
Conc (ppm) | 39.4044 | 40.04 | 39.8 |  |  | NTO | DNAN | RDX
Area (AU) | 466146 | 751276 | 392207 |  | % | 53 | 32 | 15 | 100
Conc 2 | 39.4044 | 25 | 39.8 |  | initial | 30.475 | 18.4 | 8.625 | 57.5
Area (AU) | 418274 | 382302 | 387109 |  | 1st attemp
Time (min) | 1.109 | 4.967 | 3.161 |  | diss (mg) | 10.70805 | 4.114419 | 1.806345 | 16.62881
lambda (nm) | 315 | 296 | 235 |  | solid | 19.76695 | 14.28558 | 6.818655 | 40.87119
[5 empty] | % diss | 35.13715 | 22.36097 | 20.94313 | 28.91967
| Time (min) |  |  |  | % solid | 64.86285 | 77.63903 | 79.05687 | 71.08033
Diss rate (mg/min) | 0-15 | 15-50 | 50-100 |  | Gravimetry |  |  |  | 40
NTO | 0.3986771 | 0.1286728 | 0.03951065 |  | 2nd attemp
DNAN | 0.08382872 |  | 0.0255231 |  | diss (mg) | 12.68909 | 5.397251 | 2.312736 | 20.39908
RDX | 0.03651897 |  | 0.009980466 |  | solid | 17.78591 | 13.00275 | 6.312264 | 37.10092
|  | % |  |  | % diss | 41.63771 | 29.33289 | 26.81433 | 35.47666
NTO | 1.30821 | 0.452231 | 0.03951065 |  | % solid | 58.36229 | 70.66711 | 73.18567 | 64.52334
DNAN | 0.4555909 |  | 0.0255231 |  | Gravimetry |  |  |  | 37.7
RDX | 0.4607057 |  | 0.009980466
Observations:
- After 10 sessions (~10L) the flake remains undissolved, although it's less yellow, suggesting that some NTO may have been dissolved.
- Need new set up, as flake was held with tweezers to avoid it going to the walls of the funnel and to make sure drops fall on top.

## Sample 2
Flake 1
|  |  |  | Area |  | Conc (ppm) |  |  | Mass (mg) |  |  | Cummulative (mg) | [5 empty] | % IHE
Session | Time (min) | Vol (mL) | NTO | DNAN | RDX | NTO | DNAN | RDX | NTO | DNAN | RDX | NTO | DNAN | RDX |  |  |  | Total
0 | 0 | - | nd | 7570 | nd | [6 empty] | 0 | 0 | 0 | 0 | 0 | 0 | 0
1 | 5 | 196 | 53743 | 21879 | 6423 | 4.511459 | 1.162973 | 0.6292703 | 0.8842461 | 0.2279428 | 0.123337 | 0.8842461 | 0.2279428 | 0.123337 | 4.864107 | 2.076738 | 2.39722 | 0.03602116
2 | 10 | 197 | 39637 | 21319 | 5610 | 3.32733 | 1.133207 | 0.5496196 | 0.6554841 | 0.2232417 | 0.1082751 | 1.53973 | 0.4511844 | 0.231612 | 8.469829 | 4.110645 | 4.501692 | 0.06479669
3 | 15 | 196 | 30863 | 22565 | 5269 | 2.590796 | 1.199437 | 0.5162113 | 0.5077961 | 0.2350897 | 0.1011774 | 2.047526 | 0.6862742 | 0.3327895 | 11.26314 | 6.252498 | 6.468211 | 0.08940495
4 | 20 | 196 | 25305 | 20122 | 4551 | 2.12423 | 1.06958 | 0.4458678 | 0.416349 | 0.2096377 | 0.0873901 | 2.463875 | 0.8959119 | 0.4201795 | 13.55341 | 8.162463 | 8.166755 | 0.1102031
5 | 25 | 196 | 21285 | 20355 | 4956 | 1.786771 | 1.081965 | 0.4855463 | 0.350207 | 0.2120652 | 0.09516707 | 2.814082 | 1.107977 | 0.5153466 | 15.47985 | 10.09454 | 10.01646 | 0.1293704
6 | 30 | 198 | 14147 | 13350 | 4045 | 1.187571 | 0.7096162 | 0.3962943 | 0.235139 | 0.140504 | 0.07846627 | 3.049221 | 1.248481 | 0.5938129 | 16.77332 | 11.37465 | 11.54155 | 0.1426098
7 | 35 | 197 | 16693 | 18924 | 4829 | 1.401295 | 1.005901 | 0.4731039 | 0.2760551 | 0.1981625 | 0.09320147 | 3.325276 | 1.446644 | 0.6870144 | 18.29186 | 13.18006 | 13.35305 | 0.1591526
8 | 40 | 198 | 16006 | 17570 | 4132 | 1.343625 | 0.9339293 | 0.4048178 | 0.2660377 | 0.184918 | 0.08015393 | 3.591314 | 1.631562 | 0.7671683 | 19.75529 | 14.86481 | 14.91095 | 0.1746369
9 | 45 | 198 | 17770 | 18908 | 5813 | 1.491704 | 1.00505 | 0.5695078 | 0.2953573 | 0.199 | 0.1127625 | 3.886672 | 1.830562 | 0.8799308 | 21.38001 | 16.67786 | 17.10264 | 0.1923371
10 | 50 | 200 | 18591 | 16557 | 5756 | 1.560623 | 0.8800835 | 0.5639234 | 0.3121245 | 0.1760167 | 0.1127847 | 4.198796 | 2.006578 | 0.9927155 | 23.09696 | 18.28151 | 19.29476 | 0.2098568
11 | 60 | 400 | 2134 | 8133 | 3974 | 0.8551183 | 0.6331382 | 0.1836248 | 0.3420473 | 0.2532553 | 0.07344991 | 4.540843 | 2.259834 | 1.066165 | 24.97851 | 20.58886 | 20.72236 | 0.229354
12 | 70 | 400 | 3480 | 5670 | 2553 | 1.157241 | 0.6701508 | 0.220432 | 0.4628962 | 0.2680603 | 0.08817279 | 5.385467 | 2.779841 | 1.257357 | 29.62466 | 25.32654 | 24.43843 | 0.2747133
13 | 80 | 400 | 6226 | 10574 | 4948 | 0.9543184 | 0.6298685 | 0.2575476 | 0.3817274 | 0.2519474 | 0.103019 | 5.385467 | 2.779841 | 1.257357 | 29.62466 | 25.32654 | 24.43843 | 0.2747133
14 | 90 | 400 | 7331 | 5946 | 3122 | 0.7742885 | 0.5460997 | 0.2203292 | 0.3097154 | 0.2184399 | 0.08813166 | 5.695182 | 2.998281 | 1.345489 | 31.32836 | 27.3167 | 26.15139 | 0.2926808
15 | 100 | 395 | 10617 | 8139 | 3203 | 1.139718 | 0.6815293 | 0.364782 | 0.4501886 | 0.2692041 | 0.1440889 | 6.145371 | 3.267485 | 1.489578 | 33.80478 | 29.76936 | 28.95195 | 0.3178552
Standards | NTO | DNAN | RDX |  | Mass balance
Conc (ppm) | 39.4044 | 40.04 | 39.8 |  | InitiL mass | 34.3 |  |  | Total
Area (AU) | 469407 | 753272 | 406241 |  |  | NTO | DNAN | RDX
Conc 2 | 39.4044 | 25 | 39.8 |  | % | 53 | 32 | 15 | 100
Area (AU) | 418274 | 382302 | 387109 |  | initial | 18.179 | 10.976 | 5.145 | 34.3
Time (min) | 1.109 | 4.967 | 3.161 |  | 1st attempt
lambda (nm) | 315 | 296 | 235 |  | diss (mg) | 4.198796 | 2.006578 | 0.9927155 | 7.19809
[5 empty] | solid | 13.9802 | 8.969422 | 4.152284 | 27.10191
| mg/min |  |  |  | % diss | 23.09696 | 18.28151 | 19.29476 | 20.98568
Diss rate | 0-15 | 15-50 | 50-100 |  | % solid | 76.90304 | 81.71849 | 80.70524 | 79.01432
NTO | 0.1359613 | 0.06420684 | 0.03770255 |  | Gravimetry |  |  |  | 28.3
DNAN | 0.03974147 |  | 0.02434251 |  | 2nd attempt
RDX | 0.01905219 |  | 0.009492234 |  | diss (mg) | 6.145371 | 3.267485 | 1.489578 | 10.90243
|  | % |  |  | solid | 12.03363 | 7.708515 | 3.655422 | 23.39757
NTO | 0.7479028 | 0.3402292 | 0.03770255 |  | % diss | 33.80478 | 29.76936 | 28.95195 | 31.78552
DNAN | 0.362076 |  | 0.02434251 |  | % solid | 66.19522 | 70.23064 | 71.04805 | 68.21448
RDX | 0.362076 |  | 0.009492234 |  | Gravimetry |  |  |  | 26
Observations:
- After 10 sessions (~10L) the flake remains undissolved, although it's less yellow, suggesting that some NTO may have been dissolved.
- Need new set up, as flake was held with tweezers to avoid it going to the walls of the funnel and to make sure drops fall on top.

## Sampe 3
Flake 1
|  |  |  | Area |  | Conc (ppm) |  |  | Mass (mg) |  |  | Cummulative (mg) |  |  | M/Mo |  |  | % IHE
Session | Time (min) | Vol (mL) | NTO | DNAN | RDX | NTO | DNAN | RDX | NTO | DNAN | RDX | NTO | DNAN | RDX | NTO | DNAN | RDX | Total
0 | 0 | - | nd | 7266 | 9763 | [6 empty] | 0 | 0 | 0 | 0 | 0 | 0 | 0
1 | 5 | 200 | 90644 | 23556 | 5258 | 7.609116 | 1.252114 | 0.5151336 | 1.491387 | 0.2454143 | 0.1009662 | 1.491387 | 0.2454143 | 0.1009662 | 4.369468 | 1.190869 | 1.045199 | 0.02853676
2 | 10 | 198 | 74258 | 25105 | 7137 | 6.233592 | 1.334451 | 0.6992219 | 1.228018 | 0.2628867 | 0.1377467 | 2.719405 | 0.508301 | 0.2387129 | 7.967317 | 2.466523 | 2.471148 | 0.05382637
3 | 15 | 198 | 69890 | 23415 | 3981 | 5.86692 | 1.244619 | 0.3900241 | 1.149916 | 0.2439453 | 0.07644473 | 3.869321 | 0.7522464 | 0.3151576 | 11.33634 | 3.650264 | 3.262501 | 0.07665722
4 | 20 | 202 | 56225 | 24927 | 5708 | 4.719811 | 1.324989 | 0.5592208 | 0.925083 | 0.2596978 | 0.1096073 | 4.794404 | 1.011944 | 0.4247649 | 14.04665 | 4.910443 | 4.397152 | 0.09675641
5 | 25 | 200 | 46674 | 16081 | 5304 | 3.918052 | 0.8547819 | 0.5196403 | 0.7679382 | 0.1675372 | 0.1018495 | 5.562342 | 1.179481 | 0.5266144 | 16.29656 | 5.723415 | 5.451495 | 0.1128639
6 | 30 | 200 | 40089 | 22976 | 6087 | 3.365274 | 1.221284 | 0.5963519 | 0.6663242 | 0.2418142 | 0.1180777 | 6.228666 | 1.421296 | 0.6446921 | 18.24876 | 6.896815 | 6.673831 | 0.128799
7 | 35 | 198 | 41862 | 23030 | 6235 | 3.514108 | 1.224154 | 0.6108517 | 0.6922793 | 0.2411584 | 0.1203378 | 6.920946 | 1.662454 | 0.7650299 | 20.277 | 8.067033 | 7.919564 | 0.1451619
8 | 40 | 200 | 33946 | 21398 | 4140 | 2.849599 | 1.137406 | 0.4056016 | 0.5642206 | 0.2252063 | 0.08030912 | 7.485166 | 1.88766 | 0.845339 | 21.93005 | 9.159843 | 8.750921 | 0.1586672
9 | 45 | 202 | 17770 | 18908 | 5813 | 1.491704 | 1.00505 | 0.5695078 | 0.2953573 | 0.199 | 0.1127625 | 7.780524 | 2.08666 | 0.9581015 | 22.79539 | 10.12549 | 9.918235 | 0.1680945
10 | 50 | 202 | 18591 | 16559 | 5756 | 1.560623 | 0.8801898 | 0.5639234 | 0.3121245 | 0.176038 | 0.1127847 | 8.092648 | 2.262698 | 1.070886 | 23.70986 | 10.97971 | 11.08578 | 0.177426
11 | 60 | 390 | 7662 | 18649 | 4147 | 0.7218152 | 1.21952 | 0.4263673 | 0.2887261 | 0.4878081 | 0.1705469 | 8.381374 | 2.750506 | 1.241433 | 24.55577 | 13.34679 | 12.85127 | 0.1921322
12 | 70 | 400 | 14839 | 16923 | 4998 | 1.39794 | 1.106651 | 0.5138615 | 0.5591759 | 0.4426605 | 0.2055446 | 8.94055 | 3.193167 | 1.446978 | 26.19404 | 15.49479 | 14.97907 | 0.2108804
13 | 80 | 390 | 33885 | 23416 | 6312 | 3.192209 | 1.53125 | 0.6489583 | 1.276884 | 0.6125001 | 0.2595833 | 10.21743 | 3.805667 | 1.706561 | 29.93506 | 18.46694 | 17.66626 | 0.2442494
14 | 90 | 400 | 21367 | 11917 | 3667 | 2.012924 | 0.7792923 | 0.3770168 | 0.8051696 | 0.3117169 | 0.1508067 | 11.0226 | 4.117384 | 1.857368 | 32.29404 | 19.97954 | 19.22741 | 0.2639341
15 | 100 | 400 | 46369 | 26672 | 8233 | 4.368291 | 1.744171 | 0.8464629 | 1.725475 | 0.6889475 | 0.3343528 | 12.74808 | 4.806331 | 2.191721 | 37.34934 | 23.32265 | 22.68862 | 0.3066169
Total |  | 3980 |  |  |  | Mass balance
[6 empty] | InitiL mass | 64.4 |  |  | Total
Standards | NTO | DNAN | RDX |  |  |  | NTO | DNAN | RDX
Conc (ppm) | 39.4044 | 40.04 | 39.8 |  |  | % | 53 | 32 | 15 | 100
Area (AU) | 469407 | 753272 | 406241 |  |  | initial | 34.132 | 20.608 | 9.66 | 64.4
Conc 2 | 39.4044 | 25 | 39.8 |  |  | 1st attempt
Area 2 | 418274 | 382302 | 387109 |  |  | diss (mg) | 8.092648 | 2.262698 | 1.070886 | 11.42623
Time (min) | 1.109 | 4.967 | 3.161 |  |  | solid | 26.03935 | 18.3453 | 8.589114 | 52.97377
lambda (nm) | 315 | 296 | 235 |  |  | % diss | 23.70986 | 10.97971 | 11.08578 | 17.7426
[6 empty] | % solid | 76.29014 | 89.02029 | 88.91422 | 82.2574
[6 empty] | Gravimetry |  |  |  | 55.6
Diss rate | [5 empty] | 2nd attempt
NTO | 0.2567196 | 0.1213206 | 0.09279349 |  |  | diss (mg) | 12.74808 | 4.806331 | 2.191721 | 19.74613
DNAN | 0.04553877 |  | 0.04980371 |  |  | solid | 21.38392 | 15.80167 | 7.468279 | 44.65387 | [7 empty] | R
RDX | 0.02131368 |  | 0.02203303 |  |  | % diss | 37.34934 | 23.32265 | 22.68862 | 30.66169
|  | % |  |  |  | % solid | 62.65066 | 76.67735 | 77.31138 | 69.33831
NTO | 0.7521376 | 0.2115734 | 0.09279349 |  |  | Gravimetry |  |  |  | 46.4
DNAN | 0.2209762 |  | 0.04980371
RDX | 0.2209762 |  | 0.02203303
Observations:
- After 10 sessions (~10L) the flake remains undissolved, although it's less yellow, suggesting that some NTO may have been dissolved.
- Need new set up, as flake was held with tweezers to avoid it going to the walls of the funnel and to make sure drops fall on top.

## Average
FLAKES
Dissolution rate (mg/min)
| NTO 1 | NTO 2 | NTO3 | DNAN | DNAN2 | RDX | RDX2
1 | 0.3986771 | 0.1286728 | 0.03951065 | 0.08382872 | 0.0255231 | 0.03651897 | 0.009980466
2 | 0.1359613 | 0.06420684 | 0.03770255 | 0.03974147 | 0.02434251 | 0.01905219 | 0.009492234
3 | 0.2567196 | 0.1213206 | 0.09279349 | 0.04553877 | 0.04980371 | 0.02131368 | 0.02203303
Average | 0.263786 | 0.1047334 | 0.0566689 | 0.05636965 | 0.0332231 | 0.02562828 | 0.01383524
Error | 0.1073696 | 0.02881339 | 0.02555461 | 0.01956021 | 0.01173416 | 0.007756028 | 0.005800134
|  |  |  | 0.04479638 | 0.01564718
Dissolution rate (%/min)
| NTO 1 | NTO 2 | NTO3 | DNAN | DNAN2 | RDX | RDX2
1 | 1.30821 | 0.452231 | 0.03951065 | 0.4555909 | 0.0255231 | 0.4607057 | 0.009980466
2 | 0.7479028 | 0.3402292 | 0.03770255 | 0.362076 | 0.02434251 | 0.362076 | 0.009492234
3 | 0.7521376 | 0.2115734 | 0.09279349 | 0.2209762 | 0.04980371 | 0.2209762 | 0.02203303
Average | 0.9360836 | 0.3346779 | 0.0566689 | 0.3462144 | 0.0332231 | 0.3479193 | 0.01383524
Error | 0.263139 | 0.09832645 | 0.02555461 | 0.09643552 | 0.01173416 | 0.09837979 | 0.005800134
Dissolved (%) | NTO | DNAN | RDX
1 | 41.63771 | 29.33289 | 26.81433
2 | 33.80478 | 29.76936 | 28.95195
3 | 37.34934 | 23.32265 | 22.68862
Average | 37.59728 | 27.47497 | 26.15163
Error | 3.20258 | 2.941534 | 2.599578
Solid (%)
1 | 58.36229 | 70.66711 | 73.18567
2 | 66.19522 | 70.23064 | 71.04805
3 | 62.65066 | 76.67735 | 77.31138
Average | 62.40272 | 72.52503 | 73.84837
Error | 3.20258 | 2.941534 | 2.599578
NOTES:
- Flake 1 has a higher NTO dissolution rate. Overall, NTO 1 varies a lot between flakes. This is mainly due to the difference of initial mass.
- Mass F1>F3>F2. This matches perfectly with the dissolution rate results -- would be interesting to plot/model dissolution rate as a funtion of mass
- Percente dissolved is higher in flake 1, although it has more mass than F2. Standard deviations aren't higher than 25% of the values.
- A higher percentage of NTO seems to be dissolved, what matches with visual results, as small pores can be seen after 10 session, meaning than NTO tends to dissolve faster than DNAN and NTO in the flake.

## Average cum mass
Average mass dissolved per time (mg)
Flake 1
Time (min) | NTO | DNAN | RDX | NTO | DNAN | RDX | NTO | DNAN | RDX
0 | 0 | 0 | 0 | 0 | 0 | 0 | 0 | 0 | 0
5 | 2.982507 | 0.3110892 | 0.1468525 | 0.8842461 | 0.2279428 | 0.123337 | 1.491387 | 0.2454143 | 0.1009662
10 | 4.835655 | 0.7129521 | 0.2846193 | 1.53973 | 0.4511844 | 0.231612 | 2.719405 | 0.508301 | 0.2387129
15 | 6.026902 | 1.16633 | 0.4338474 | 2.047526 | 0.6862742 | 0.3327895 | 3.869321 | 0.7522464 | 0.3151576
20 | 6.882013 | 1.619037 | 0.6007677 | 2.463875 | 0.8959119 | 0.4201795 | 4.794404 | 1.011944 | 0.4247649
25 | 7.511545 | 2.04257 | 0.804834 | 2.814082 | 1.107977 | 0.5153466 | 5.562342 | 1.179481 | 0.5266144
30 | 8.029919 | 2.453313 | 0.9840976 | 3.049221 | 1.248481 | 0.5938129 | 6.228666 | 1.421296 | 0.6446921
35 | 8.634278 | 2.86364 | 1.190615 | 3.325276 | 1.446644 | 0.6870144 | 6.920946 | 1.662454 | 0.7650299
40 | 9.246699 | 3.284464 | 1.383707 | 3.591314 | 1.631562 | 0.7671683 | 7.485166 | 1.88766 | 0.845339
45 | 9.974966 | 3.708658 | 1.611747 | 3.886672 | 1.830562 | 0.8799308 | 7.780524 | 2.08666 | 0.9581015
50 | 10.70805 | 4.114419 | 1.806345 | 4.198796 | 2.006578 | 0.9927155 | 8.092648 | 2.262698 | 1.070886
60 | 11.05009 | 4.367674 | 1.879795 | 4.540843 | 2.259834 | 1.066165 | 8.381374 | 2.750506 | 1.241433
70 | 11.51878 | 4.639085 | 1.96907 | 5.385467 | 2.779841 | 1.257357 | 8.94055 | 3.193167 | 1.446978
80 | 11.91005 | 4.897331 | 2.074665 | 5.385467 | 2.779841 | 1.257357 | 10.21743 | 3.805667 | 1.706561
90 | 12.2275 | 5.121232 | 2.165 | 5.695182 | 2.998281 | 1.345489 | 11.0226 | 4.117384 | 1.857368
100 | 12.68909 | 5.397251 | 2.312736 | 6.145371 | 3.267485 | 1.489578 | 12.74808 | 4.806331 | 2.191721

## GS simulation
GS | initial | 64.4 |  | 0.263786 | 0.1047334 | 0.0566689 |  | 0.05636965 | 0.0332231 |  |  | 0.02562828 | 0.01383524
| NTO | 34.132 |  | 0.1073696 | 0.02881339 | 0.02555461 |  | 0.01956021 | 0.01173416 |  |  | 0.007756028 | 0.005800134
[6 empty] | 20.608 | [5 empty] | 9.66
| Mass (mg) | [6 empty] | NTO |  |  |  | rdx | [6 empty] | RDX
Flake 1 | Mean |  | Max |  | Min |  | Exp | Percentge (%) |  |  |  | Mean |  | Max |  | Min |  | Exp | Percentge (%)
Time | Mass | Dissolved | Mass | Dissolved | Mass | Dissolved |  | Mean | Max | Min | Exp | [7 empty] | Mean | Max | Min | Exp
0 | 34.132 | 0 | 34.132 | 0 | 34.132 | 0 | 0 | 0 | 0 | 0 | 0 | 9.66 | 0 | 9.66 | 0 | 9.66 | 0 | 0 | 0 | 0 | 0 | 0
5 | 32.81307 | 1.31893 | 32.27622 | 1.855778 | 33.34992 | 0.7820818 | 1.491387 | 3.864203 | 5.437062 | 2.291345 | 4.369468 | 9.531859 | 0.1281414 | 9.493078 | 0.1669215 | 9.570639 | 0.08936126 | 0.1009662 | 1.326515 | 1.727966 | 0.9250648 | 1.045199
10 | 31.49414 | 2.63786 | 30.42044 | 3.711556 | 32.56784 | 1.564164 | 2.719405 | 7.728407 | 10.87412 | 4.58269 | 7.967317 | 9.403717 | 0.2562828 | 9.326157 | 0.3338431 | 9.481277 | 0.1787225 | 0.2387129 | 2.653031 | 3.455932 | 1.85013 | 2.471148
15 | 30.17521 | 3.95679 | 28.56467 | 5.567334 | 31.78575 | 2.346246 | 3.869321 | 11.59261 | 16.31119 | 6.874035 | 11.33634 | 9.275576 | 0.3844242 | 9.159235 | 0.5007646 | 9.391916 | 0.2680838 | 0.3151576 | 3.979546 | 5.183899 | 2.775194 | 3.262501
20 | 29.65154 | 4.480457 | 27.89693 | 6.235068 | 31.40615 | 2.725846 | 4.794404 | 13.12685 | 18.26751 | 7.986188 | 14.04665 | 9.147434 | 0.5125656 | 8.992314 | 0.6676861 | 9.302555 | 0.357445 | 0.4247649 | 5.306062 | 6.911865 | 3.700259 | 4.397152
25 | 29.12788 | 5.004124 | 27.2292 | 6.902802 | 31.02655 | 3.105446 | 5.562342 | 14.66109 | 20.22384 | 9.098341 | 16.29656 | 9.019293 | 0.640707 | 8.825392 | 0.8346077 | 9.213194 | 0.4468063 | 0.5266144 | 6.632577 | 8.639831 | 4.625324 | 5.451495
30 | 28.60421 | 5.527791 | 26.56146 | 7.570536 | 30.64695 | 3.485046 | 6.228666 | 16.19533 | 22.18017 | 10.21049 | 18.24876 | 8.891152 | 0.7688484 | 8.658471 | 1.001529 | 9.123832 | 0.5361675 | 0.6446921 | 7.959093 | 10.3678 | 5.550389 | 6.673831
35 | 28.08054 | 6.051458 | 25.89373 | 8.23827 | 30.26735 | 3.864646 | 6.920946 | 17.72957 | 24.1365 | 11.32265 | 20.277 | 8.76301 | 0.8969898 | 8.491549 | 1.168451 | 9.034471 | 0.6255288 | 0.7650299 | 9.285608 | 12.09576 | 6.475453 | 7.919564
40 | 27.55687 | 6.575125 | 25.226 | 8.906004 | 29.88775 | 4.244246 | 7.485166 | 19.26381 | 26.09283 | 12.4348 | 21.93005 | 8.634869 | 1.025131 | 8.324628 | 1.335372 | 8.94511 | 0.7148901 | 0.845339 | 10.61212 | 13.82373 | 7.400518 | 8.750921
45 | 27.03321 | 7.098792 | 24.55826 | 9.573738 | 29.50815 | 4.623846 | 7.780524 | 20.79806 | 28.04916 | 13.54695 | 22.79539 | 8.506727 | 1.153273 | 8.157706 | 1.502294 | 8.855749 | 0.8042513 | 0.9581015 | 11.93864 | 15.5517 | 8.325583 | 9.918235
50 | 26.50954 | 7.622459 | 23.89053 | 10.24147 | 29.12855 | 5.003447 | 8.092648 | 22.3323 | 30.00549 | 14.65911 | 23.70986 | 8.378586 | 1.281414 | 7.990785 | 1.669215 | 8.766387 | 0.8936126 | 1.070886 | 13.26515 | 17.27966 | 9.250648 | 11.08578
60 | 25.94285 | 8.189148 | 23.06829 | 11.06371 | 28.97298 | 5.159018 | 8.381374 | 23.99258 | 32.41447 | 15.1149 | 24.55577 | 8.122303 | 1.537697 | 7.794431 | 1.865569 | 8.686036 | 0.9739637 | 1.241433 | 15.91819 | 19.31231 | 10.08244 | 12.85127
70 | 25.37616 | 8.755837 | 22.24606 | 11.88594 | 28.81741 | 5.314589 | 8.94055 | 25.65287 | 34.82346 | 15.57069 | 26.19404 | 7.86602 | 1.79398 | 7.598077 | 2.061923 | 8.605685 | 1.054315 | 1.446978 | 18.57122 | 21.34496 | 10.91423 | 14.97907
80 | 24.80947 | 9.322526 | 21.42382 | 12.70818 | 28.66184 | 5.470161 | 10.21743 | 27.31316 | 37.23244 | 16.02649 | 29.93506 | 7.609738 | 2.050262 | 7.401723 | 2.258277 | 8.525334 | 1.134666 | 1.706561 | 21.22425 | 23.37761 | 11.74602 | 17.66626
90 | 24.24278 | 9.889215 | 20.60159 | 13.53041 | 28.50627 | 5.625732 | 11.0226 | 28.97344 | 39.64143 | 16.48228 | 32.29404 | 7.353455 | 2.306545 | 7.20537 | 2.45463 | 8.444983 | 1.215017 | 1.857368 | 23.87728 | 25.41025 | 12.57781 | 19.22741
100 | 23.6761 | 10.4559 | 19.77935 | 14.35265 | 28.3507 | 5.781304 | 12.74808 | 30.63373 | 42.05042 | 16.93807 | 37.34934 | 7.097172 | 2.562828 | 7.009016 | 2.650984 | 8.364632 | 1.295368 | 2.191721 | 26.53031 | 27.4429 | 13.40961 | 22.68862
893 |  |  |  |  | 3.677068 | 30.45493
340 |  |  | 0.04571051 | 34.08629
517 | 0.04516596 | 10.4545
IMX-104
[13 empty] | Mass (mg) | [6 empty] | IMX
| DNAN | [6 empty] | DNAN |  |  |  | Flake 1 | Mean |  | Max |  | Min |  | Exp | Percentge (%)
Flake 1 | Mean |  | Max |  | Min |  | Exp | Percentge (%) |  |  |  | Time | Mass | Dissolved | Mass | Dissolved | Mass | Dissolved |  | Mean | Max | Min | Exp
Time | [7 empty] | Mean | Max | Min | Exp | 0 | 64.4 | 0 | 64.4 | 0 | 0 | 64.4 | 0 | 0 | 0 | 0 | 0
0 | 20.608 | 0 | 20.608 | 0 | 20.608 | 0 | 0 | 0 | 0 | 0 | 0 | 5 | 62.67108 | 1.72892 | 61.99765 | 2.402349 | 63.34451 | 1.05549 | 1.491387 | 2.684658 | 3.730355 | 1.63896 | 2.315818
5 | 20.32615 | 0.2818483 | 20.22835 | 0.3796493 | 20.42395 | 0.1840472 | 0.2454143 | 1.367664 | 1.842242 | 0.8930863 | 1.190869 | 10 | 60.94216 | 3.457839 | 59.5953 | 4.804698 | 62.28902 | 2.110981 | 2.719405 | 5.369315 | 7.460711 | 3.27792 | 4.222678
10 | 20.0443 | 0.5636965 | 19.8487 | 0.7592986 | 20.23991 | 0.3680944 | 0.508301 | 2.735329 | 3.684485 | 1.786173 | 2.466523 | 15 | 59.21324 | 5.186759 | 57.19295 | 7.207047 | 61.23353 | 3.166471 | 3.869321 | 8.053973 | 11.19107 | 4.91688 | 6.008262
15 | 19.76246 | 0.8455448 | 19.46905 | 1.138948 | 20.05586 | 0.5521416 | 0.7522464 | 4.102993 | 5.526727 | 2.679259 | 3.650264 | 20 | 58.27958 | 6.120416 | 55.97865 | 8.421351 | 60.58052 | 3.81948 | 4.794404 | 9.503751 | 13.07663 | 5.930869 | 7.444727
20 | 19.48061 | 1.127393 | 19.0894 | 1.518597 | 19.87181 | 0.7361889 | 1.011944 | 5.470657 | 7.368969 | 3.572345 | 4.910443 | 25 | 57.34593 | 7.054072 | 54.76434 | 9.635656 | 59.92751 | 4.472488 | 5.562342 | 10.95353 | 14.9622 | 6.944857 | 8.637177
25 | 19.19876 | 1.409241 | 18.70975 | 1.898247 | 19.68776 | 0.9202361 | 1.179481 | 6.838321 | 9.211212 | 4.465431 | 5.723415 | 30 | 56.41227 | 7.987729 | 53.55004 | 10.84996 | 59.2745 | 5.125497 | 6.228666 | 12.40331 | 16.84777 | 7.958846 | 9.671842
30 | 18.91691 | 1.69109 | 18.3301 | 2.277896 | 19.50372 | 1.104283 | 1.421296 | 8.205986 | 11.05345 | 5.358518 | 6.896815 | 35 | 55.47861 | 8.921386 | 52.33573 | 12.06427 | 58.62149 | 5.778505 | 6.920946 | 13.85308 | 18.73333 | 8.972835 | 10.74681
35 | 18.63506 | 1.972938 | 17.95045 | 2.657545 | 19.31967 | 1.288331 | 1.662454 | 9.57365 | 12.8957 | 6.251604 | 8.067033 | 40 | 54.54496 | 9.855043 | 51.12143 | 13.27857 | 57.96849 | 6.431514 | 7.485166 | 15.30286 | 20.6189 | 9.986823 | 11.62293
40 | 18.35321 | 2.254786 | 17.57081 | 3.037194 | 19.13562 | 1.472378 | 1.88766 | 10.94131 | 14.73794 | 7.14469 | 9.159843 | 45 | 53.6113 | 10.7887 | 49.90712 | 14.49288 | 57.31548 | 7.084523 | 7.780524 | 16.75264 | 22.50447 | 11.00081 | 12.08156
45 | 18.07137 | 2.536634 | 17.19116 | 3.416844 | 18.95158 | 1.656425 | 2.08666 | 12.30898 | 16.58018 | 8.037776 | 10.12549 | 50 | 52.67764 | 11.72236 | 48.69282 | 15.70718 | 56.66247 | 7.737531 | 8.092648 | 18.20242 | 24.39003 | 12.0148 | 12.56622
50 | 17.78952 | 2.818483 | 16.81151 | 3.796493 | 18.76753 | 1.840472 | 2.262698 | 13.67664 | 18.42242 | 8.930863 | 10.97971 | 60 | 51.52244 | 12.87756 | 47.44944 | 16.95056 | 56.21166 | 8.188343 | 8.381374 | 19.99621 | 26.32074 | 12.71482 | 13.01456
60 | 17.45729 | 3.150714 | 16.58672 | 4.021279 | 18.55264 | 2.055362 | 2.750506 | 15.28879 | 19.5132 | 9.97361 | 13.34679 | 70 | 50.36724 | 14.03276 | 46.20607 | 18.19393 | 55.76084 | 8.639155 | 8.94055 | 21.79 | 28.25145 | 13.41484 | 13.88284
70 | 17.12506 | 3.482945 | 16.36193 | 4.246066 | 18.33775 | 2.270251 | 3.193167 | 16.90093 | 20.60397 | 11.01636 | 15.49479 | 80 | 49.21204 | 15.18796 | 44.96269 | 19.43731 | 55.31003 | 9.089967 | 10.21743 | 23.5838 | 30.18215 | 14.11486 | 15.86558
80 | 16.79282 | 3.815176 | 16.13715 | 4.470852 | 18.12286 | 2.48514 | 3.805667 | 18.51308 | 21.69474 | 12.05911 | 18.46694 | 90 | 48.05683 | 16.34317 | 43.71932 | 20.68068 | 54.85922 | 9.540779 | 11.0226 | 25.37759 | 32.11286 | 14.81487 | 17.11584
90 | 16.46059 | 4.147407 | 15.91236 | 4.695638 | 17.90797 | 2.70003 | 4.117384 | 20.12523 | 22.78551 | 13.10185 | 19.97954 | 100 | 46.90163 | 17.49837 | 42.47594 | 21.92406 | 54.40841 | 9.991591 | 12.74808 | 27.17138 | 34.04357 | 15.51489 | 19.79515
100 | 16.12836 | 4.479638 | 15.68758 | 4.920425 | 17.69308 | 2.914919 | 4.806331 | 21.73737 | 23.87628 | 14.1446 | 23.32265

## mass balance
every 100 min equals 3 months
time
Flake | Total | NTO | DNAN | RDX | NTO | DNAN | RDX | NTO | DNAN | RDX
1 | 57.5 | 30.475 | 18.4 | 8.625 | 403.2643 | 468.9964 | 530.7884 | 12.09793 | 14.06989 | 15.92365
2 | 34.3 | 18.179 | 10.976 | 5.145 | 186.2846 | 245.5375 | 279.2568 | 5.588537 | 7.366125 | 8.377705
3 | 64.4 | 34.132 | 20.608 | 9.66 | 467.797 | 535.4562 | 605.5974 | 14.03391 | 16.06369 | 18.16792
Average
Error | 0.263786 | 0.1047334 | 0.0566689 | 0.05636965 | 0.0332231 | 0.02562828 | 0.01383524
| 0.1073696 | 0.02881339 | 0.02555461 | 0.01956021 | 0.01173416 | 0.007756028 | 0.005800134
mtotal=diss rate*15 + diss rate 2*50 + diss rate3*t
t = (M total -diss rate * 15 min - diss rate2 * 35 min)/diss rate 3