## Summary
Slope (Δh/Δt)
| 1 | 2 | 3 | Average | STD
Multi-20 µm-3s | 72.11 | 65.26 | 56.33 | 64.56667 | 7.912815
Multi-20 µm-15s | 35.118 | 29.502 | 28.685 | 31.10167 | 3.502153
Multi-150 µm-3s | 23.68 | 22.154 | 29.71 | 25.18133 | 3.995471
Multi-150 µm-15s | 21.049 | 14.679 | 19.892 | 18.54 | 3.393398
Mono-1200 µm-3s | 7.645 | 9.237 | 7.7946 | 8.225533 | 0.8791437
Mono-1200 µm-15s | 4.678 | 8.8729 | 6.8907 | 6.813867 | 2.098505
Creep index
| 1 | 2 | 3 | Average | STD | Percentage decrease
Multi-20 µm-3s | 5.3 | 4.4 | 4.9 | 4.866667 | 0.450925 | 16.44%
Multi-20 µm-15s | 4.3 | 4.2 | 3.7 | 4.066667 | 0.321455
Multi-150 µm-3s | 3.3 | 3.8 | 4.1 | 3.733333 | 0.4041452 | 16.96%
Multi-150 µm-15s | 3.5 | 2.5 | 3.3 | 3.1 | 0.5291503
Mono-1200 µm-3s | 2.7 | 3 | 2.5 | 2.733333 | 0.2516611 | 2.439%
Mono-1200 µm-15s | 2.6 | 2.7 | 2.7 | 2.666667 | 0.05773503

## Multi-20-3s(7)
Depth (nm) | Load (uN) | Time (s) | Δt (s) | Δh (nm) | Strain (s-1) | Creep
2085.221604 | 19.95016 | 6.08073 | 0 | 0 |  | 0.05321734
2087.082678 | 19.926083 | 6.085734 | 0.005004 | 1.861074 | 0.1781996 | 5.321734
2089.066152 | 19.92983 | 6.090739 | 0.010009 | 3.844548 | 0.1838664
2090.821004 | 19.943193 | 6.095744 | 0.015014 | 5.5994 | 0.1783726
2092.792127 | 19.925667 | 6.100749 | 0.020019 | 7.570523 | 0.1806997
2094.924036 | 19.939615 | 6.105754 | 0.025024 | 9.702432 | 0.1850783
2096.43653 | 19.943818 | 6.110758 | 0.030028 | 11.214926 | 0.178151
2097.959316 | 19.927039 | 6.115763 | 0.035033 | 12.737712 | 0.1733074
2100.338182 | 19.922059 | 6.120768 | 0.040038 | 15.116578 | 0.1797595
2102.551813 | 19.93198 | 6.125773 | 0.045043 | 17.33021 | 0.182991
2104.31577 | 19.926293 | 6.130778 | 0.050048 | 19.09417 | 0.1813022
2105.577317 | 19.970729 | 6.135782 | 0.055052 | 20.35571 | 0.1756071
2106.80005 | 19.946765 | 6.140787 | 0.060057 | 21.578446 | 0.1705427
2107.866916 | 19.970997 | 6.145792 | 0.065062 | 22.645312 | 0.1651231
2109.142392 | 19.956847 | 6.150797 | 0.070067 | 23.92079 | 0.1618662
2110.675809 | 19.940564 | 6.155802 | 0.075072 | 25.454205 | 0.1606423
2111.639836 | 19.988194 | 6.160806 | 0.080076 | 26.418232 | 0.1562362
2111.6819 | 19.993137 | 6.165811 | 0.085081 | 26.460296 | 0.1472766
2111.235173 | 20.034981 | 6.170816 | 0.090086 | 26.013569 | 0.1367748
2111.035353 | 19.99901 | 6.175821 | 0.095091 | 25.81375 | 0.1285927
2110.846508 | 19.983104 | 6.180826 | 0.100096 | 25.624904 | 0.1212799
2111.251661 | 19.984121 | 6.18583 | 0.1051 | 26.030057 | 0.1173093
2111.596974 | 19.978192 | 6.190835 | 0.110105 | 26.37537 | 0.1134437
2112.047553 | 20.001714 | 6.19584 | 0.11511 | 26.825949 | 0.1103414
2112.39807 | 19.962001 | 6.200845 | 0.120115 | 27.17647 | 0.1071075
2113.225171 | 19.963907 | 6.20585 | 0.12512 | 28.003567 | 0.1059109
2114.812549 | 19.943374 | 6.210854 | 0.130124 | 29.59095 | 0.10753
2116.583219 | 19.930047 | 6.215859 | 0.135129 | 31.361615 | 0.1096515
2117.99854 | 19.975829 | 6.220864 | 0.140134 | 32.776936 | 0.1104331
2119.010178 | 19.959822 | 6.225869 | 0.145139 | 33.788574 | 0.1098633
2120.044796 | 19.966794 | 6.230874 | 0.150144 | 34.823192 | 0.1093996
2120.6496 | 19.968933 | 6.235878 | 0.155148 | 35.427996 | 0.1076791
2121.135831 | 19.987128 | 6.240883 | 0.160153 | 35.914227 | 0.1057214
2122.114215 | 19.96271 | 6.245888 | 0.165158 | 36.892611 | 0.1052619
2123.071866 | 19.961802 | 6.250893 | 0.170163 | 37.85026 | 0.1047705
2123.553721 | 19.997716 | 6.255898 | 0.175168 | 38.33212 | 0.1030492
2123.718046 | 20.007453 | 6.260902 | 0.180172 | 38.496442 | 0.1006089
2123.206281 | 19.995533 | 6.265907 | 0.185177 | 37.984677 | 0.09661158
2122.847476 | 19.994762 | 6.270912 | 0.190182 | 37.625872 | 0.09319624
2123.198454 | 20.006737 | 6.275917 | 0.195187 | 37.97685 | 0.09163839
2123.212992 | 19.996165 | 6.280922 | 0.200192 | 37.991388 | 0.08938093
2123.026485 | 19.990388 | 6.285926 | 0.205196 | 37.804881 | 0.08678078
2123.407646 | 19.9793 | 6.290931 | 0.210201 | 38.186042 | 0.08555325
2124.558736 | 19.944175 | 6.295936 | 0.215206 | 39.337132 | 0.08603587
2125.48101 | 19.996132 | 6.300941 | 0.220211 | 40.259406 | 0.08601439
2126.147141 | 19.961055 | 6.305946 | 0.225216 | 40.925537 | 0.08546766
2127.336184 | 19.945254 | 6.31095 | 0.23022 | 42.11458 | 0.08599106
2128.930996 | 19.943483 | 6.315955 | 0.235225 | 43.709392 | 0.08728301
2130.957442 | 19.928116 | 6.32096 | 0.24023 | 45.735838 | 0.08934178
2133.20956 | 19.901446 | 6.325965 | 0.245235 | 47.987956 | 0.09173103
2135.195685 | 19.947308 | 6.33097 | 0.25024 | 49.974081 | 0.09352989
2137.05767 | 19.952309 | 6.335974 | 0.255244 | 51.836066 | 0.0950299
2138.383526 | 19.948826 | 6.340979 | 0.260249 | 53.161922 | 0.09552697
2139.290325 | 19.968663 | 6.345984 | 0.265254 | 54.068721 | 0.09528278
2139.977616 | 19.975712 | 6.350989 | 0.270259 | 54.756012 | 0.09467655
2140.630865 | 19.974336 | 6.355994 | 0.275264 | 55.409261 | 0.09403535
2140.683458 | 20.020864 | 6.360998 | 0.280268 | 55.461854 | 0.0924418
2139.782996 | 20.017298 | 6.366003 | 0.285273 | 54.561392 | 0.08938302
2138.739075 | 20.061008 | 6.371008 | 0.290278 | 53.517471 | 0.08620325
2137.892683 | 20.00955 | 6.376013 | 0.295283 | 52.671079 | 0.08343492
2137.780808 | 20.000669 | 6.381018 | 0.300288 | 52.559204 | 0.08187431
2137.218963 | 20.015322 | 6.386022 | 0.305292 | 51.997359 | 0.07969239
2136.567576 | 20.012066 | 6.391027 | 0.310297 | 51.345972 | 0.07744835
2136.354511 | 19.997116 | 6.396032 | 0.315302 | 51.132907 | 0.07591025
2136.450916 | 20.003044 | 6.401037 | 0.320307 | 51.229312 | 0.07486161
2136.720264 | 19.982087 | 6.406042 | 0.325312 | 51.49866 | 0.07408805
2137.06064 | 19.982061 | 6.411046 | 0.330316 | 51.839036 | 0.07343624
2137.161949 | 19.995644 | 6.416051 | 0.335321 | 51.940345 | 0.07247807
2137.339321 | 19.984613 | 6.421056 | 0.340326 | 52.117717 | 0.0716501
2137.665914 | 19.98464 | 6.426061 | 0.345331 | 52.44431 | 0.07104328
2138.385963 | 19.96277 | 6.431066 | 0.350336 | 53.164359 | 0.0709659
2139.113788 | 19.980286 | 6.43607 | 0.35534 | 53.892184 | 0.07090026
2139.766655 | 19.97448 | 6.441075 | 0.360345 | 54.545051 | 0.07074088
2141.177931 | 19.90527 | 6.44608 | 0.36535 | 55.956327 | 0.07152985
2143.833806 | 19.909968 | 6.451085 | 0.370355 | 58.612202 | 0.07382079
2146.892952 | 19.904947 | 6.45609 | 0.37536 | 61.671348 | 0.07652883
2149.257914 | 19.948092 | 6.461094 | 0.380364 | 64.03631 | 0.07833185
2150.728252 | 19.960776 | 6.466099 | 0.385369 | 65.506648 | 0.07903566
2151.650065 | 19.960824 | 6.471104 | 0.390374 | 66.428461 | 0.07908637
2152.811084 | 19.970658 | 6.476109 | 0.395379 | 67.58948 | 0.07940715
2153.61275 | 19.986525 | 6.481114 | 0.400384 | 68.391146 | 0.07931504
2153.462391 | 20.013298 | 6.486118 | 0.405388 | 68.240787 | 0.07816923
2152.44276 | 20.028277 | 6.491123 | 0.410393 | 67.221156 | 0.07609821
2151.174626 | 20.05069 | 6.496128 | 0.415398 | 65.953022 | 0.0738065
2149.701588 | 20.046895 | 6.501133 | 0.420403 | 64.479984 | 0.07134786
2148.639174 | 20.005521 | 6.506138 | 0.425408 | 63.41757 | 0.06938098
2147.997362 | 20.031462 | 6.511142 | 0.430412 | 62.775758 | 0.06790064
2147.511436 | 20.000748 | 6.516147 | 0.435417 | 62.289832 | 0.06661565
2146.468895 | 20.043785 | 6.521152 | 0.440422 | 61.247291 | 0.06478781
2145.342993 | 20.03763 | 6.526157 | 0.445427 | 60.121389 | 0.06291522
2144.606814 | 20.005644 | 6.531162 | 0.450432 | 59.38521 | 0.0614754
2143.952463 | 20.006237 | 6.536166 | 0.455436 | 58.730859 | 0.06014837
2144.037091 | 19.997736 | 6.541171 | 0.460441 | 58.815487 | 0.05957793
2144.808348 | 19.969715 | 6.546176 | 0.465446 | 59.586744 | 0.05968866
2145.846386 | 19.947669 | 6.551181 | 0.470451 | 60.624782 | 0.06005334
2146.25065 | 19.988948 | 6.556186 | 0.475456 | 61.029046 | 0.05980614
2147.186326 | 19.956904 | 6.56119 | 0.48046 | 61.964722 | 0.06006445
2148.714388 | 19.95616 | 6.566195 | 0.485465 | 63.492784 | 0.06086782
2150.745597 | 19.925689 | 6.5712 | 0.49047 | 65.523993 | 0.06211534
2152.667051 | 19.92824 | 6.576205 | 0.495475 | 67.445447 | 0.06323449
2154.625524 | 19.930244 | 6.58121 | 0.50048 | 69.40392 | 0.0643614
2156.27029 | 19.951848 | 6.586214 | 0.505484 | 71.048686 | 0.06518466
2157.772353 | 19.954559 | 6.591219 | 0.510489 | 72.550749 | 0.06586427
2159.358574 | 19.924023 | 6.596224 | 0.515494 | 74.13697 | 0.06660187
2160.947181 | 19.96297 | 6.601229 | 0.520499 | 75.725577 | 0.06732534
2162.636143 | 19.948076 | 6.606234 | 0.525504 | 77.414539 | 0.06811818
2163.142557 | 20.005344 | 6.611238 | 0.530508 | 77.920953 | 0.06790116
2162.252832 | 20.038616 | 6.616243 | 0.535513 | 77.031228 | 0.06652583
2160.677947 | 20.055212 | 6.621248 | 0.540518 | 75.456343 | 0.06460938
2159.340055 | 20.021514 | 6.626253 | 0.545523 | 74.118451 | 0.06292051
2157.759351 | 20.081724 | 6.631258 | 0.550528 | 72.537747 | 0.06106349
2156.060388 | 20.03229 | 6.636262 | 0.555532 | 70.838784 | 0.05914269
2154.777122 | 20.043251 | 6.641267 | 0.560537 | 69.555518 | 0.05758707
2154.23357 | 19.986879 | 6.646272 | 0.565542 | 69.011966 | 0.05664567
2154.223636 | 19.998528 | 6.651277 | 0.570547 | 69.002032 | 0.05614094
2154.287578 | 19.994684 | 6.656282 | 0.575552 | 69.065974 | 0.05570266
2154.825712 | 19.965285 | 6.661286 | 0.580556 | 69.604108 | 0.05563891
2155.967885 | 19.952779 | 6.666291 | 0.585561 | 70.746281 | 0.05603885
2157.024915 | 19.973443 | 6.671296 | 0.590566 | 71.803311 | 0.05636647
2157.927859 | 19.960285 | 6.676301 | 0.595571 | 72.706255 | 0.05657197
2158.721091 | 19.963062 | 6.681306 | 0.600576 | 73.499487 | 0.05669174
2159.694092 | 19.965704 | 6.68631 | 0.60558 | 74.472488 | 0.05694192
2160.740921 | 19.971252 | 6.691315 | 0.610585 | 75.519317 | 0.05724127
2161.567451 | 19.96504 | 6.69632 | 0.61559 | 76.345847 | 0.05737531
2162.16493 | 19.983183 | 6.701325 | 0.620595 | 76.943326 | 0.05734214
2163.160817 | 19.967143 | 6.70633 | 0.6256 | 77.939213 | 0.0575931
2164.061951 | 19.969029 | 6.711334 | 0.630604 | 78.840347 | 0.05777263
2164.469008 | 19.995781 | 6.716339 | 0.635609 | 79.247404 | 0.05760281
2165.015014 | 19.967824 | 6.721344 | 0.640614 | 79.79341 | 0.05753203
2165.518973 | 19.983304 | 6.726349 | 0.645619 | 80.297369 | 0.0574332
2166.518634 | 19.953953 | 6.731354 | 0.650624 | 81.29703 | 0.05767428
2167.025238 | 20.013915 | 6.736358 | 0.655628 | 81.803634 | 0.05757728
2167.187295 | 19.986022 | 6.741363 | 0.660633 | 81.965691 | 0.05724999
2167.093709 | 19.98612 | 6.746368 | 0.665638 | 81.872105 | 0.05675709
2166.694037 | 20.029266 | 6.751373 | 0.670643 | 81.472433 | 0.05606886
2165.754575 | 20.031628 | 6.756378 | 0.675648 | 80.532971 | 0.05503564
2164.401579 | 20.053805 | 6.761382 | 0.680652 | 79.179975 | 0.05374677
2163.432316 | 20.005152 | 6.766387 | 0.685657 | 78.210712 | 0.05272493
2162.459117 | 20.034361 | 6.771392 | 0.690662 | 77.237513 | 0.0517148
2161.211878 | 20.047298 | 6.776397 | 0.695667 | 75.990274 | 0.0505428
2160.201039 | 20.010867 | 6.781402 | 0.700672 | 74.979435 | 0.0495374
2159.888348 | 19.994033 | 6.786406 | 0.705676 | 74.666744 | 0.0489881
2160.143878 | 19.987436 | 6.791411 | 0.710681 | 74.922274 | 0.04880379
2161.042723 | 19.959837 | 6.796416 | 0.715686 | 75.821119 | 0.0490235
2162.520821 | 19.940007 | 6.801421 | 0.720691 | 77.299217 | 0.04959818
2164.520897 | 19.918652 | 6.806426 | 0.725696 | 79.299293 | 0.05048389
2166.906829 | 19.922589 | 6.81143 | 0.7307 | 81.685225 | 0.05158984
2169.347292 | 19.930176 | 6.816435 | 0.735705 | 84.125688 | 0.05271034
2171.412676 | 19.933504 | 6.82144 | 0.74071 | 86.191072 | 0.05358851
2173.182752 | 19.92186 | 6.826445 | 0.745715 | 87.961148 | 0.05427774
2174.964114 | 19.963704 | 6.83145 | 0.75072 | 89.74251 | 0.05496271
2176.388015 | 19.963859 | 6.836454 | 0.755724 | 91.166411 | 0.05542878
2176.645257 | 19.981246 | 6.841459 | 0.760729 | 91.423653 | 0.05521295
2177.000382 | 19.988255 | 6.846464 | 0.765734 | 91.778778 | 0.05505615
2177.585731 | 19.975177 | 6.851469 | 0.770739 | 92.364127 | 0.05503269
2177.810217 | 20.020894 | 6.856474 | 0.775744 | 92.588613 | 0.05480487
2176.804583 | 20.028676 | 6.861478 | 0.780748 | 91.582979 | 0.05388705
2175.308676 | 20.036245 | 6.866483 | 0.785753 | 90.087072 | 0.05270545
2173.453973 | 20.063645 | 6.871488 | 0.790758 | 88.232369 | 0.0513374
2171.849225 | 20.053989 | 6.876493 | 0.795763 | 86.627621 | 0.05012368
2170.335023 | 20.054877 | 6.881498 | 0.800768 | 85.113419 | 0.04897388
2169.179488 | 20.009301 | 6.886502 | 0.805772 | 83.957884 | 0.04803456
2168.498902 | 20.028872 | 6.891507 | 0.810777 | 83.277298 | 0.04736592
2167.998945 | 20.019299 | 6.896512 | 0.815782 | 82.777341 | 0.0468035
2167.435425 | 19.995232 | 6.901517 | 0.820787 | 82.213821 | 0.04621343
2167.208932 | 19.996052 | 6.906522 | 0.825792 | 81.987328 | 0.04581158
2167.144501 | 19.99046 | 6.911526 | 0.830796 | 81.922897 | 0.04550122
2167.583714 | 19.992373 | 6.916531 | 0.835801 | 82.36211 | 0.04546202
2168.619815 | 19.957735 | 6.921536 | 0.840806 | 83.398211 | 0.04573804
2169.706634 | 19.955166 | 6.926541 | 0.845811 | 84.48503 | 0.04603683
2170.531152 | 19.966691 | 6.931546 | 0.850816 | 85.309548 | 0.04619511
2171.323001 | 19.971339 | 6.93655 | 0.85582 | 86.101397 | 0.04633438
2172.315127 | 19.963337 | 6.941555 | 0.860825 | 87.093523 | 0.0465745
2174.051793 | 19.926619 | 6.94656 | 0.86583 | 88.830189 | 0.04719088
2176.119738 | 19.929614 | 6.951565 | 0.870835 | 90.898134 | 0.04796631
2177.749148 | 19.950528 | 6.95657 | 0.87584 | 92.527544 | 0.0485108
2179.091298 | 19.965894 | 6.961574 | 0.880844 | 93.869694 | 0.04890474
2179.495968 | 20.002396 | 6.966579 | 0.885849 | 94.274364 | 0.048829
2179.459858 | 20.009563 | 6.971584 | 0.890854 | 94.238254 | 0.04853688
2179.332033 | 20.001317 | 6.976589 | 0.895859 | 94.110429 | 0.04820307
2179.241039 | 19.988465 | 6.981594 | 0.900864 | 94.019435 | 0.04789092
2179.108453 | 19.994463 | 6.986598 | 0.905868 | 93.886849 | 0.0475621
2179.081158 | 20.019648 | 6.991603 | 0.910873 | 93.859554 | 0.0472876
2178.366507 | 20.040136 | 6.996608 | 0.915878 | 93.144903 | 0.04668641
2176.950955 | 20.039512 | 7.001613 | 0.920883 | 91.729351 | 0.04575676
2175.593166 | 20.009763 | 7.006618 | 0.925888 | 90.371562 | 0.04486376
2175.084518 | 20.010958 | 7.011622 | 0.930892 | 89.862914 | 0.04438182
2174.655209 | 20.016238 | 7.016627 | 0.935897 | 89.433605 | 0.04394225
2174.348014 | 20.006801 | 7.021632 | 0.940902 | 89.12641 | 0.04356452
2174.15289 | 19.982207 | 7.026637 | 0.945907 | 88.931286 | 0.04324302
2173.977102 | 20.020863 | 7.031642 | 0.950912 | 88.755498 | 0.04293386
2174.065532 | 19.98793 | 7.036646 | 0.955916 | 88.843928 | 0.04274993
2173.888059 | 19.991267 | 7.041651 | 0.960921 | 88.666455 | 0.04244578
2174.996221 | 19.957698 | 7.046656 | 0.965926 | 89.774617 | 0.0427318
2176.293716 | 19.957228 | 7.051661 | 0.970931 | 91.072112 | 0.04310022
2177.508113 | 19.95933 | 7.056666 | 0.975936 | 92.286509 | 0.04342673
2178.94466 | 19.941824 | 7.06167 | 0.98094 | 93.723056 | 0.04384881
2180.560733 | 19.941867 | 7.066675 | 0.985945 | 95.339129 | 0.04434558
2181.697435 | 19.991072 | 7.07168 | 0.99095 | 96.475831 | 0.04462439
2181.306646 | 20.025227 | 7.076685 | 0.995955 | 96.085042 | 0.04422821
2180.695095 | 19.996558 | 7.08169 | 1.00096 | 95.473491 | 0.04373923
2180.967406 | 19.97213 | 7.086694 | 1.005964 | 95.745802 | 0.04364034
2181.687566 | 19.984381 | 7.091699 | 1.010969 | 96.465962 | 0.04373647
2182.27882 | 19.971747 | 7.096704 | 1.015974 | 97.057216 | 0.04377589
2182.909597 | 19.980736 | 7.101709 | 1.020979 | 97.687993 | 0.04383173
2182.760971 | 20.023038 | 7.106714 | 1.025984 | 97.539367 | 0.04355451
2181.872054 | 20.048148 | 7.111718 | 1.030988 | 96.65045 | 0.04296561
2180.771655 | 20.0004 | 7.116723 | 1.035993 | 95.550051 | 0.04229255
2179.804918 | 20.044182 | 7.121728 | 1.040998 | 94.583314 | 0.04168185
2179.197174 | 19.988914 | 7.126733 | 1.046003 | 93.97557 | 0.04122736
2179.346131 | 20.002866 | 7.131738 | 1.051008 | 94.124527 | 0.04109326
2179.174194 | 19.997258 | 7.136742 | 1.056012 | 93.95259 | 0.04082705
2178.303141 | 20.044053 | 7.141747 | 1.061017 | 93.081537 | 0.04027383
2177.636678 | 20.006695 | 7.146752 | 1.066022 | 92.415074 | 0.03980991
2177.686664 | 19.993203 | 7.151757 | 1.071027 | 92.46506 | 0.0396444
2178.320314 | 19.955659 | 7.156762 | 1.076032 | 93.09871 | 0.03971886
2179.359469 | 19.958973 | 7.161766 | 1.081036 | 94.137865 | 0.03995722
2180.54374 | 19.961707 | 7.166771 | 1.086041 | 95.322136 | 0.04025156
2181.069897 | 19.997708 | 7.171776 | 1.091046 | 95.848293 | 0.04027836
2180.995415 | 19.995867 | 7.176781 | 1.096051 | 95.773811 | 0.04006464
2180.951803 | 20.010986 | 7.181786 | 1.101056 | 95.730199 | 0.03986516
2181.511267 | 19.955817 | 7.18679 | 1.10606 | 96.289663 | 0.03990649
2182.270788 | 19.975172 | 7.191795 | 1.111065 | 97.049184 | 0.04002615
2182.62943 | 19.993529 | 7.1968 | 1.11607 | 97.407826 | 0.03998733
2182.772329 | 19.988998 | 7.201805 | 1.121075 | 97.550725 | 0.0398646
2183.189677 | 19.994681 | 7.20681 | 1.12608 | 97.968073 | 0.03984959
2183.284122 | 19.997099 | 7.211814 | 1.131084 | 98.062518 | 0.03970982
2182.919752 | 20.017473 | 7.216819 | 1.136089 | 97.698148 | 0.03939456
2182.350325 | 19.99359 | 7.221824 | 1.141094 | 97.128721 | 0.03900334
2182.105707 | 19.998484 | 7.226829 | 1.146099 | 96.884103 | 0.03873955
2182.292101 | 20.001836 | 7.231834 | 1.151104 | 97.070497 | 0.03864202
2182.753002 | 19.991866 | 7.236838 | 1.156108 | 97.531398 | 0.03864928
2182.936492 | 19.975486 | 7.241843 | 1.161113 | 97.714888 | 0.03855184
2183.171493 | 19.989261 | 7.246848 | 1.166118 | 97.949889 | 0.03847455
2183.413965 | 20.007627 | 7.251853 | 1.171123 | 98.192361 | 0.0384007
2183.224502 | 20.002839 | 7.256858 | 1.176128 | 98.002898 | 0.03816682
2182.489506 | 20.049364 | 7.261862 | 1.181132 | 97.267902 | 0.03773279
2181.439274 | 20.018265 | 7.266867 | 1.186137 | 96.21767 | 0.03718578
2180.381677 | 20.019118 | 7.271872 | 1.191142 | 95.160073 | 0.03664027
2179.264575 | 20.036956 | 7.276877 | 1.196147 | 94.042971 | 0.03607712
2178.800355 | 19.987872 | 7.281882 | 1.201152 | 93.578751 | 0.03575706
2179.487938 | 19.956699 | 7.286886 | 1.206156 | 94.266334 | 0.03585904
2180.838203 | 19.955438 | 7.291891 | 1.211161 | 95.616599 | 0.03619995
2181.708766 | 19.978299 | 7.296896 | 1.216166 | 96.487162 | 0.03636469
2182.780123 | 19.938802 | 7.301901 | 1.221171 | 97.558519 | 0.0365998
2184.148458 | 19.955469 | 7.306906 | 1.226176 | 98.926854 | 0.0369385
2185.402006 | 19.970227 | 7.31191 | 1.23118 | 100.180402 | 0.03723316
2186.016195 | 19.998739 | 7.316915 | 1.236185 | 100.794591 | 0.03729927
2186.301476 | 19.984185 | 7.32192 | 1.24119 | 101.079872 | 0.03724915
2186.236374 | 20.010506 | 7.326925 | 1.246195 | 101.01477 | 0.03707676
2185.640095 | 20.016233 | 7.33193 | 1.2512 | 100.418491 | 0.03672048
2185.139935 | 20.009149 | 7.336934 | 1.256204 | 99.918331 | 0.03640037
2185.014891 | 19.991 | 7.341939 | 1.261209 | 99.793287 | 0.03621261
2184.539419 | 20.031652 | 7.346944 | 1.266214 | 99.317815 | 0.03590543
2184.250964 | 20.008135 | 7.351949 | 1.271219 | 99.02936 | 0.0356649
2183.594825 | 20.01527 | 7.356954 | 1.276224 | 98.373221 | 0.03530026
2183.045635 | 20.008761 | 7.361958 | 1.281228 | 97.824031 | 0.03497489
2182.829782 | 20.006635 | 7.366963 | 1.286233 | 97.608178 | 0.03476536
2182.838227 | 19.991216 | 7.371968 | 1.291238 | 97.616623 | 0.03463346
2182.943701 | 19.992525 | 7.376973 | 1.296243 | 97.722097 | 0.03453535
2183.141931 | 19.986906 | 7.381978 | 1.301248 | 97.920327 | 0.03446917
2183.088712 | 19.985768 | 7.386982 | 1.306252 | 97.867108 | 0.0343193
2182.888511 | 20.023428 | 7.391987 | 1.311257 | 97.666907 | 0.0341215
2182.898038 | 19.969126 | 7.396992 | 1.316262 | 97.676434 | 0.03399492
2183.221407 | 19.998509 | 7.401997 | 1.321267 | 97.999803 | 0.03397323
2183.880802 | 19.980576 | 7.407002 | 1.326272 | 98.659198 | 0.03406246
2184.212315 | 19.981237 | 7.412006 | 1.331276 | 98.990711 | 0.03404329
2184.697227 | 19.975808 | 7.417011 | 1.336281 | 99.475623 | 0.03407435
2185.273455 | 19.988297 | 7.422016 | 1.341286 | 100.051851 | 0.03413485
2185.961771 | 19.979142 | 7.427021 | 1.346291 | 100.740167 | 0.03423112
2186.051658 | 19.9934 | 7.432026 | 1.351296 | 100.830054 | 0.03413336
2186.461997 | 19.967379 | 7.43703 | 1.3563 | 101.240393 | 0.03413942
2187.956246 | 19.945165 | 7.442035 | 1.361305 | 102.734642 | 0.03449235
2189.302532 | 19.960284 | 7.44704 | 1.36631 | 104.080928 | 0.03479494
2189.73871 | 19.995232 | 7.452045 | 1.371315 | 104.517106 | 0.0348063
2189.452724 | 20.007978 | 7.45705 | 1.37632 | 104.23112 | 0.03458935
2189.099583 | 20.02549 | 7.462054 | 1.381324 | 103.877979 | 0.03435282
2187.930721 | 20.033925 | 7.467059 | 1.386329 | 102.709117 | 0.03386173
2186.806369 | 20.037472 | 7.472064 | 1.391334 | 101.584765 | 0.03338773
2185.230721 | 20.044269 | 7.477069 | 1.396339 | 100.009117 | 0.03277566
2184.926207 | 19.985691 | 7.482074 | 1.401344 | 99.704603 | 0.03256369
2184.905237 | 20.00155 | 7.487078 | 1.406348 | 99.683633 | 0.03244132
2184.709608 | 20.021567 | 7.492083 | 1.411353 | 99.488004 | 0.03226572
2184.22151 | 19.993764 | 7.497088 | 1.416358 | 98.999906 | 0.03200111
2184.164979 | 19.978657 | 7.502093 | 1.421363 | 98.943375 | 0.03187104
2185.379842 | 19.951947 | 7.507098 | 1.426368 | 100.158238 | 0.03213129
2186.641487 | 19.957078 | 7.512102 | 1.431372 | 101.419883 | 0.03240358
2187.81751 | 19.950883 | 7.517107 | 1.436377 | 102.595906 | 0.03264754
2189.203019 | 19.950129 | 7.522112 | 1.441382 | 103.981415 | 0.03295267
2190.733807 | 19.96149 | 7.527117 | 1.446387 | 105.512203 | 0.0332988
2191.487183 | 19.997378 | 7.532122 | 1.451392 | 106.265579 | 0.03340942
2191.719671 | 19.992798 | 7.537126 | 1.456396 | 106.498067 | 0.03336393
2191.95554 | 19.974449 | 7.542131 | 1.461401 | 106.733936 | 0.03331972
2191.737777 | 20.027192 | 7.547136 | 1.466406 | 106.516173 | 0.03314154
2191.468017 | 20.007852 | 7.552141 | 1.471411 | 106.246413 | 0.03294922
2190.694522 | 20.016797 | 7.557146 | 1.476416 | 105.472918 | 0.03260997
2189.93169 | 20.013965 | 7.56215 | 1.48142 | 104.710086 | 0.032276
2189.314941 | 20.016931 | 7.567155 | 1.486425 | 104.093337 | 0.03198687
2188.158625 | 20.047062 | 7.57216 | 1.49143 | 102.937021 | 0.03154205
2186.86023 | 20.045005 | 7.577165 | 1.496435 | 101.638626 | 0.03105846
2186.254675 | 19.981105 | 7.58217 | 1.50144 | 101.033071 | 0.03077902
2186.853814 | 19.96472 | 7.587174 | 1.506444 | 101.63221 | 0.03085025
2187.533972 | 19.990009 | 7.592179 | 1.511449 | 102.312368 | 0.03094424
2188.785297 | 19.949011 | 7.597184 | 1.516454 | 103.563693 | 0.03120147
2189.896466 | 19.972582 | 7.602189 | 1.521459 | 104.674862 | 0.03141656
2190.559353 | 19.975244 | 7.607194 | 1.526464 | 105.337749 | 0.03150231
2190.572575 | 20.018277 | 7.612198 | 1.531468 | 105.350971 | 0.03140313
2189.933792 | 20.013634 | 7.617203 | 1.536473 | 104.712188 | 0.03112012
2189.203792 | 20.030538 | 7.622208 | 1.541478 | 103.982188 | 0.0308131
2188.982952 | 19.97541 | 7.627213 | 1.546483 | 103.761348 | 0.03065124
2188.833331 | 20.021807 | 7.632218 | 1.551488 | 103.611727 | 0.03051039
2188.744735 | 19.99477 | 7.637222 | 1.556492 | 103.523131 | 0.03038753
2188.524508 | 20.009635 | 7.642227 | 1.561497 | 103.302904 | 0.03022873
2188.356505 | 20.00564 | 7.647232 | 1.566502 | 103.134901 | 0.03008546
2188.437256 | 19.972317 | 7.652237 | 1.571507 | 103.215652 | 0.03001201
2189.338054 | 19.951373 | 7.657242 | 1.576512 | 104.11645 | 0.03016541
2190.816474 | 19.9601 | 7.662246 | 1.581516 | 105.59487 | 0.03047637
2192.061963 | 19.969572 | 7.667251 | 1.586521 | 106.840359 | 0.03072109
2192.760275 | 19.978702 | 7.672256 | 1.591526 | 107.538671 | 0.03081483
2192.806614 | 20.006566 | 7.677261 | 1.596531 | 107.58501 | 0.03073081
2193.084276 | 19.967896 | 7.682266 | 1.601536 | 107.862672 | 0.03070995
2193.058513 | 20.01044 | 7.68727 | 1.60654 | 107.836909 | 0.03060735
2192.428547 | 20.023262 | 7.692275 | 1.611545 | 107.206943 | 0.03034276
2191.701345 | 20.023731 | 7.69728 | 1.61655 | 106.479741 | 0.0300536
2191.217534 | 20.013641 | 7.702285 | 1.621555 | 105.99593 | 0.02983129
2190.049592 | 20.047767 | 7.70729 | 1.62656 | 104.827988 | 0.02942749
2188.830382 | 20.032689 | 7.712294 | 1.631564 | 103.608778 | 0.02901218
2188.038489 | 19.997848 | 7.717299 | 1.636569 | 102.816885 | 0.02871277
2187.856281 | 20.005004 | 7.722304 | 1.641574 | 102.634677 | 0.02857688
2188.409588 | 19.970932 | 7.727309 | 1.646579 | 103.187984 | 0.02863637
2188.374961 | 20.015243 | 7.732314 | 1.651584 | 103.153357 | 0.02854046
2188.227275 | 19.996589 | 7.737318 | 1.656588 | 103.005671 | 0.02841543
2188.156557 | 19.985268 | 7.742323 | 1.661593 | 102.934953 | 0.0283113
2188.854165 | 19.961362 | 7.747328 | 1.666598 | 103.632561 | 0.02840852
2189.93425 | 19.974601 | 7.752333 | 1.671603 | 104.712646 | 0.02860454
2191.728447 | 19.923368 | 7.757338 | 1.676608 | 106.506843 | 0.02898406
2193.236683 | 19.977069 | 7.762342 | 1.681612 | 108.015079 | 0.02928688
2194.265637 | 19.965649 | 7.767347 | 1.686617 | 109.044033 | 0.02946431
2194.084691 | 20.019252 | 7.772352 | 1.691622 | 108.863087 | 0.0293308
2193.743618 | 20.01443 | 7.777357 | 1.696627 | 108.522014 | 0.02915719
2193.648936 | 19.980277 | 7.782362 | 1.701632 | 108.427332 | 0.02904732
2194.400086 | 19.961691 | 7.787366 | 1.706636 | 109.178482 | 0.0291528
2195.309832 | 19.984227 | 7.792371 | 1.711641 | 110.088228 | 0.02929762
2195.335763 | 19.984313 | 7.797376 | 1.716646 | 110.114159 | 0.02921874
2195.559758 | 19.990208 | 7.802381 | 1.721651 | 110.338154 | 0.02919008
2196.195719 | 19.973106 | 7.807386 | 1.726656 | 110.974115 | 0.02926475
2196.310407 | 19.99074 | 7.81239 | 1.73166 | 111.088803 | 0.02920882
2196.449751 | 19.990391 | 7.817395 | 1.736665 | 111.228147 | 0.02915932
2197.075486 | 19.96828 | 7.8224 | 1.74167 | 111.853882 | 0.02923077
2197.307465 | 20.009888 | 7.827405 | 1.746675 | 112.085861 | 0.02920437
2196.904123 | 20.024364 | 7.83241 | 1.75168 | 111.682519 | 0.02902146
2196.210427 | 20.011365 | 7.837414 | 1.756684 | 110.988823 | 0.02876813
2195.518466 | 20.012999 | 7.842419 | 1.761689 | 110.296862 | 0.02851654
2195.163578 | 20.020867 | 7.847424 | 1.766694 | 109.941974 | 0.02834884
2194.356382 | 20.042847 | 7.852429 | 1.771699 | 109.134778 | 0.02807153
2193.263394 | 20.023458 | 7.857434 | 1.776704 | 108.04179 | 0.02772592
2191.872442 | 20.027515 | 7.862438 | 1.781708 | 106.650838 | 0.02730942
2190.854815 | 20.028794 | 7.867443 | 1.786713 | 105.633211 | 0.0269856
2189.992529 | 20.033769 | 7.872448 | 1.791718 | 104.770925 | 0.02670106
2189.075147 | 20.025045 | 7.877453 | 1.796723 | 103.853543 | 0.0264046
2189.586631 | 19.944714 | 7.882458 | 1.801728 | 104.365027 | 0.02645475
2190.650331 | 19.975113 | 7.887462 | 1.806732 | 105.428727 | 0.02663742
2191.914186 | 19.962688 | 7.892467 | 1.811737 | 106.692582 | 0.02686677
2193.31807 | 19.936135 | 7.897472 | 1.816742 | 108.096466 | 0.02712793
2194.806901 | 19.954994 | 7.902477 | 1.821747 | 109.585297 | 0.0274074
2196.194581 | 19.951728 | 7.907482 | 1.826752 | 110.972977 | 0.02766093
2197.758514 | 19.936729 | 7.912486 | 1.831756 | 112.53691 | 0.02795422
2199.655546 | 19.94229 | 7.917491 | 1.836761 | 114.433942 | 0.02832354
2201.35944 | 19.940134 | 7.922496 | 1.841766 | 116.137836 | 0.02864497
2202.429021 | 19.981013 | 7.927501 | 1.846771 | 117.207417 | 0.02881643
2202.366471 | 20.010745 | 7.932506 | 1.851776 | 117.144867 | 0.02872402
2201.243826 | 20.040546 | 7.93751 | 1.85678 | 116.022222 | 0.02838655
2200.244513 | 20.040493 | 7.942515 | 1.861785 | 115.022909 | 0.02807914
2198.878583 | 20.037944 | 7.94752 | 1.86679 | 113.656979 | 0.0276885
2197.037905 | 20.046964 | 7.952525 | 1.871795 | 111.816301 | 0.02719001
2195.318532 | 20.04964 | 7.95753 | 1.8768 | 110.096928 | 0.02672143
2194.141657 | 20.034051 | 7.962534 | 1.881804 | 108.920053 | 0.02637964
2193.174036 | 20.037439 | 7.967539 | 1.886809 | 107.952432 | 0.02608744
2192.319504 | 20.01276 | 7.972544 | 1.891814 | 107.0979 | 0.02582252
2191.783895 | 20.008412 | 7.977549 | 1.896819 | 106.562291 | 0.02563185
2191.813052 | 19.978042 | 7.982554 | 1.901824 | 106.591448 | 0.02557105
2192.895385 | 19.958618 | 7.987558 | 1.906828 | 107.673781 | 0.0257502
2193.915808 | 19.972794 | 7.992563 | 1.911833 | 108.694204 | 0.02591412
2194.005667 | 19.998415 | 7.997568 | 1.916838 | 108.784063 | 0.02586677
2194.081404 | 20.001967 | 8.002573 | 1.921843 | 108.8598 | 0.02581647
2194.439555 | 19.980127 | 8.007578 | 1.926848 | 109.217951 | 0.02582991
2194.787382 | 19.992382 | 8.012582 | 1.931852 | 109.565778 | 0.02584096
2194.895828 | 19.986539 | 8.017587 | 1.936857 | 109.674224 | 0.02579842
2195.321838 | 19.992741 | 8.022592 | 1.941862 | 110.100234 | 0.02582686
2195.917634 | 19.974958 | 8.027597 | 1.946867 | 110.69603 | 0.02589284
2196.036464 | 19.989402 | 8.032602 | 1.951872 | 110.81486 | 0.02585277
2196.07263 | 19.99091 | 8.037606 | 1.956876 | 110.851026 | 0.02579465
2196.914792 | 19.954042 | 8.042611 | 1.961881 | 111.693188 | 0.02591438
2198.33258 | 19.958091 | 8.047616 | 1.966886 | 113.110976 | 0.02615966
2199.267936 | 19.975492 | 8.052621 | 1.971891 | 114.046332 | 0.02629785
2200.097406 | 19.974807 | 8.057626 | 1.976896 | 114.875802 | 0.02641209
2200.733891 | 19.984318 | 8.06263 | 1.9819 | 115.512287 | 0.02648372
2200.66075 | 19.997289 | 8.067635 | 1.986905 | 115.439146 | 0.02640115
2200.539969 | 20.006968 | 8.07264 | 1.99191 | 115.318365 | 0.02630871
2200.107121 | 20.010298 | 8.077645 | 1.996915 | 114.885517 | 0.02614941
2199.540367 | 20.019881 | 8.08265 | 2.00192 | 114.318763 | 0.02596204
2198.643408 | 20.03283 | 8.087654 | 2.006924 | 113.421804 | 0.0257046
2197.51673 | 20.021586 | 8.092659 | 2.011929 | 112.295126 | 0.02539897
2195.13893 | 20.02535 | 8.097664 | 2.016934 | 109.917326 | 0.02482633
2192.662748 | 20.002204 | 8.102669 | 2.021939 | 107.441144 | 0.02423431
2190.681966 | 19.976719 | 8.107674 | 2.026944 | 105.460362 | 0.02375025
2188.54975 | 19.959166 | 8.112678 | 2.031948 | 103.328146 | 0.02323537
2186.772614 | 19.912123 | 8.117683 | 2.036953 | 101.55101 | 0.02279815
2202.429021 | Max
2085.221604 | Min
Change in contact depth |  | 4.87%

## Multi-20-3s(16)
Depth (nm) | Load (uN) | Time (s) | Δt (s) | Δh (nm) | Strain (s-1) | Creep
2085.410877 | 19.939593 | 6.135718 | 0 | 0 |  | 0.04416843
2087.018123 | 19.952976 | 6.140723 | 0.005005 | 1.607246 | 0.1538693 | 4.416843
2088.450138 | 19.963368 | 6.145728 | 0.01001 | 3.039261 | 0.1453817
2089.123454 | 19.995023 | 6.150733 | 0.015015 | 3.712577 | 0.1183548
2089.689047 | 19.956331 | 6.155738 | 0.02002 | 4.27817 | 0.1022615
2090.610711 | 19.963994 | 6.160742 | 0.025024 | 5.199834 | 0.09939386
2091.238171 | 19.987106 | 6.165747 | 0.030029 | 5.827294 | 0.09279457
2092.301318 | 19.950433 | 6.170752 | 0.035034 | 6.890441 | 0.09400113
2093.698893 | 19.953976 | 6.175757 | 0.040039 | 8.288016 | 0.0988674
2095.121511 | 19.942731 | 6.180762 | 0.045044 | 9.710634 | 0.1028967
2095.779263 | 19.978115 | 6.185766 | 0.050048 | 10.368386 | 0.0988505
2096.635575 | 19.978596 | 6.190771 | 0.055053 | 11.224698 | 0.09724577
2097.179209 | 19.980977 | 6.195776 | 0.060058 | 11.768332 | 0.09343477
2098.151912 | 19.971601 | 6.200781 | 0.065063 | 12.741035 | 0.09333267
2099.472764 | 19.948131 | 6.205786 | 0.070068 | 14.06189 | 0.09559026
2099.972161 | 20.00335 | 6.21079 | 0.075072 | 14.56128 | 0.09236515
2100.023791 | 19.989248 | 6.215795 | 0.080077 | 14.61291 | 0.08689701
2100.139571 | 19.990211 | 6.2208 | 0.085082 | 14.72869 | 0.08242869
2100.67774 | 19.9733 | 6.225805 | 0.090087 | 15.26686 | 0.08067301
2101.922547 | 19.967135 | 6.23081 | 0.095092 | 16.51167 | 0.08260956
2102.879705 | 19.953776 | 6.235814 | 0.100096 | 17.468828 | 0.08299131
2104.163069 | 19.961266 | 6.240819 | 0.105101 | 18.75219 | 0.08479413
2105.649467 | 19.956122 | 6.245824 | 0.110106 | 20.23859 | 0.08729376
2106.95946 | 19.944653 | 6.250829 | 0.115111 | 21.54858 | 0.0888476
2107.941512 | 19.975929 | 6.255834 | 0.120116 | 22.530635 | 0.08898443
2108.887823 | 19.969531 | 6.260838 | 0.12512 | 23.476946 | 0.08897365
2109.962568 | 19.940458 | 6.265843 | 0.130125 | 24.551691 | 0.08942232
2111.498327 | 19.959102 | 6.270848 | 0.13513 | 26.08745 | 0.09143008
2112.920911 | 19.9611 | 6.275853 | 0.140135 | 27.51003 | 0.09290974
2113.876634 | 19.970685 | 6.280858 | 0.14514 | 28.46576 | 0.09278034
2114.908608 | 19.959089 | 6.285862 | 0.150144 | 29.49773 | 0.09289429
2116.405457 | 19.947405 | 6.290867 | 0.155149 | 30.99458 | 0.09439259
2117.119921 | 19.980804 | 6.295872 | 0.160154 | 31.709044 | 0.09351901
2117.383908 | 20.004341 | 6.300877 | 0.165159 | 31.973031 | 0.09142858
2117.762613 | 19.978531 | 6.305882 | 0.170164 | 32.351736 | 0.08977442
2118.316253 | 19.995145 | 6.310886 | 0.175168 | 32.905376 | 0.0886791
2117.358667 | 20.027907 | 6.315891 | 0.180173 | 31.94779 | 0.08374457
2116.358033 | 20.031521 | 6.320896 | 0.185178 | 30.947156 | 0.07896638
2116.376873 | 19.980632 | 6.325901 | 0.190183 | 30.966 | 0.07693436
2116.519985 | 19.996315 | 6.330906 | 0.195188 | 31.109108 | 0.07530296
2116.563919 | 19.988694 | 6.33591 | 0.200192 | 31.15304 | 0.07352285
2115.999519 | 20.028306 | 6.340915 | 0.205197 | 30.588642 | 0.0704488
2115.161583 | 20.007741 | 6.34592 | 0.210202 | 29.750706 | 0.06691398
2114.626733 | 20.041164 | 6.350925 | 0.215207 | 29.215856 | 0.06419904
2113.773304 | 19.995666 | 6.35593 | 0.220212 | 28.362427 | 0.0609318
2113.717796 | 19.991597 | 6.360934 | 0.225216 | 28.306919 | 0.05946294
2113.911747 | 19.991664 | 6.365939 | 0.230221 | 28.50087 | 0.05856341
2114.628726 | 19.96386 | 6.370944 | 0.235226 | 29.217849 | 0.0587393
2115.445228 | 19.978853 | 6.375949 | 0.240231 | 30.034351 | 0.05909999
2115.838453 | 19.97344 | 6.380954 | 0.245236 | 30.427576 | 0.0586409
2117.441879 | 19.939282 | 6.385958 | 0.25024 | 32.031002 | 0.06045083
2119.391392 | 19.928882 | 6.390963 | 0.255245 | 33.980515 | 0.06281474
2121.044659 | 19.963543 | 6.395968 | 0.26025 | 35.633782 | 0.06455373
2122.572847 | 19.938718 | 6.400973 | 0.265255 | 37.16197 | 0.06600435
2124.719477 | 19.919024 | 6.405978 | 0.27026 | 39.3086 | 0.06845485
2127.092031 | 19.945039 | 6.410982 | 0.275264 | 41.681154 | 0.07118755
2128.528359 | 19.962809 | 6.415987 | 0.280269 | 43.117482 | 0.07227679
2129.60879 | 19.943351 | 6.420992 | 0.285274 | 44.197913 | 0.07275113
2131.09077 | 19.97238 | 6.425997 | 0.290279 | 45.679893 | 0.07384269
2132.256624 | 19.965068 | 6.431002 | 0.295284 | 46.845747 | 0.07440306
2132.220717 | 19.99631 | 6.436006 | 0.300288 | 46.80984 | 0.07310836
2132.039139 | 20.014775 | 6.441011 | 0.305293 | 46.628262 | 0.07163697
2131.736553 | 19.999421 | 6.446016 | 0.310298 | 46.325676 | 0.07003405
2131.499274 | 20.009145 | 6.451021 | 0.315303 | 46.088397 | 0.06857697
2130.816003 | 20.027124 | 6.456026 | 0.320308 | 45.405126 | 0.06652596
2129.811996 | 20.040908 | 6.46103 | 0.325312 | 44.401119 | 0.06408444
2128.497509 | 20.044034 | 6.466035 | 0.330317 | 43.086632 | 0.06128278
2127.445563 | 20.016544 | 6.47104 | 0.335322 | 42.034686 | 0.05892333
2126.865978 | 19.987147 | 6.476045 | 0.340327 | 41.455101 | 0.05727188
2127.109504 | 20.004235 | 6.48105 | 0.345332 | 41.698627 | 0.05676689
2127.051279 | 19.984323 | 6.486054 | 0.350336 | 41.640402 | 0.05587946
2127.245931 | 20.01874 | 6.491059 | 0.355341 | 41.835054 | 0.05534486
2126.823381 | 20.024934 | 6.496064 | 0.360346 | 41.412504 | 0.05403565
2126.275506 | 19.992016 | 6.501069 | 0.365351 | 40.864629 | 0.05260387
2126.135715 | 19.992316 | 6.506074 | 0.370356 | 40.724838 | 0.05171887
2126.588623 | 19.97722 | 6.511078 | 0.37536 | 41.177746 | 0.05158591
2126.906404 | 19.984512 | 6.516083 | 0.380365 | 41.495527 | 0.05129232
2128.008887 | 19.965141 | 6.521088 | 0.38537 | 42.59801 | 0.05194431
2129.379575 | 19.933222 | 6.526093 | 0.390375 | 43.968698 | 0.05289426
2130.487602 | 19.98061 | 6.531098 | 0.39538 | 45.076725 | 0.05351292
2131.371316 | 19.96757 | 6.536102 | 0.400384 | 45.960439 | 0.05385777
2132.347932 | 19.96825 | 6.541107 | 0.405389 | 46.937055 | 0.05429825
2132.885978 | 20.000768 | 6.546112 | 0.410394 | 47.475101 | 0.0542372
2133.262093 | 19.98672 | 6.551117 | 0.415399 | 47.851216 | 0.0539987
2133.679188 | 19.963016 | 6.556122 | 0.420404 | 48.268311 | 0.05381039
2134.854269 | 19.966683 | 6.561126 | 0.425408 | 49.443392 | 0.05444204
2135.263396 | 19.979562 | 6.566131 | 0.430413 | 49.852519 | 0.05424382
2135.635464 | 20.009388 | 6.571136 | 0.435418 | 50.224587 | 0.05401108
2135.525796 | 20.010722 | 6.576141 | 0.440423 | 50.114919 | 0.05328344
2135.366753 | 19.993479 | 6.581146 | 0.445428 | 49.955876 | 0.05252144
2135.265538 | 20.000149 | 6.58615 | 0.450432 | 49.854661 | 0.05183518
2135.256726 | 19.983624 | 6.591155 | 0.455437 | 49.845849 | 0.05125669
2134.806719 | 20.025125 | 6.59616 | 0.460442 | 49.395842 | 0.05025241
2134.647122 | 19.993162 | 6.601165 | 0.465447 | 49.236245 | 0.04955513
2134.486857 | 19.992045 | 6.60617 | 0.470452 | 49.07598 | 0.04887201
2134.722533 | 19.998877 | 6.611174 | 0.475456 | 49.311656 | 0.04858451
2134.586884 | 19.996376 | 6.616179 | 0.480461 | 49.176007 | 0.04794919
2134.793284 | 19.978703 | 6.621184 | 0.485466 | 49.382407 | 0.04764942
2135.376509 | 19.975077 | 6.626189 | 0.490471 | 49.965632 | 0.04770716
2135.781869 | 19.998377 | 6.631194 | 0.495476 | 50.370992 | 0.04759935
2136.221436 | 19.964516 | 6.636198 | 0.50048 | 50.810559 | 0.04752487
2137.22595 | 19.989259 | 6.641203 | 0.505485 | 51.815073 | 0.04796201
2138.270646 | 19.929798 | 6.646208 | 0.51049 | 52.859769 | 0.04842564
2139.316228 | 19.988346 | 6.651213 | 0.515495 | 53.905351 | 0.04888014
2139.525533 | 19.989872 | 6.656218 | 0.5205 | 54.114656 | 0.04859333
2139.588164 | 19.985574 | 6.661222 | 0.525504 | 54.177287 | 0.04818491
2140.141213 | 20.002574 | 6.666227 | 0.530509 | 54.730336 | 0.04820509
2140.249754 | 19.985063 | 6.671232 | 0.535514 | 54.838877 | 0.04784684
2140.463972 | 19.990033 | 6.676237 | 0.540519 | 55.053095 | 0.04758421
2140.538398 | 19.993597 | 6.681242 | 0.545524 | 55.127521 | 0.04720974
2141.316619 | 19.962862 | 6.686246 | 0.550528 | 55.905742 | 0.04742377
2141.232575 | 20.032196 | 6.691251 | 0.555533 | 55.821698 | 0.04692771
2140.481287 | 20.006002 | 6.696256 | 0.560538 | 55.07041 | 0.04589885
2139.793489 | 20.023134 | 6.701261 | 0.565543 | 54.382612 | 0.04493891
2139.681311 | 20.004723 | 6.706266 | 0.570548 | 54.270434 | 0.04445514
2139.595365 | 19.968154 | 6.71127 | 0.575552 | 54.184488 | 0.04400062
2139.916419 | 20.005144 | 6.716275 | 0.580557 | 54.505542 | 0.04387317
2140.402844 | 19.972349 | 6.72128 | 0.585562 | 54.991967 | 0.04387639
2141.400749 | 19.963144 | 6.726285 | 0.590567 | 55.989872 | 0.04427335
2142.792286 | 19.940446 | 6.73129 | 0.595572 | 57.381409 | 0.04496316
2143.911172 | 19.975471 | 6.736294 | 0.600576 | 58.500295 | 0.04543424
2144.789979 | 19.956446 | 6.741299 | 0.605581 | 59.379102 | 0.04571688
2146.000072 | 19.974446 | 6.746304 | 0.610586 | 60.589195 | 0.04624008
2146.596706 | 19.962777 | 6.751309 | 0.615591 | 61.185829 | 0.04630289
2147.624042 | 19.995334 | 6.756314 | 0.620596 | 62.213165 | 0.0466783
2148.215617 | 19.959683 | 6.761318 | 0.6256 | 62.80474 | 0.04673237
2148.882644 | 19.986991 | 6.766323 | 0.630605 | 63.471767 | 0.04683931
2149.179968 | 19.985962 | 6.771328 | 0.63561 | 63.769091 | 0.04668171
2148.868383 | 20.026427 | 6.776333 | 0.640615 | 63.457506 | 0.04609736
2147.951429 | 20.030268 | 6.781338 | 0.64562 | 62.540552 | 0.04509831
2146.787187 | 20.02871 | 6.786342 | 0.650624 | 61.37631 | 0.04394219
2145.963239 | 20.004544 | 6.791347 | 0.655629 | 60.552362 | 0.04303786
2145.632015 | 20.024606 | 6.796352 | 0.660634 | 60.221138 | 0.04248472
2144.442752 | 20.028697 | 6.801357 | 0.665639 | 59.031875 | 0.04135551
2143.511236 | 20.029409 | 6.806362 | 0.670644 | 58.100359 | 0.04041671
2142.869028 | 20.004077 | 6.811366 | 0.675648 | 57.458151 | 0.03968584
2142.497254 | 20.01946 | 6.816371 | 0.680653 | 57.086377 | 0.03914591
2142.281721 | 19.99459 | 6.821376 | 0.685658 | 56.870844 | 0.03871734
2142.685058 | 19.960739 | 6.826381 | 0.690663 | 57.274181 | 0.03870208
2143.402724 | 19.973094 | 6.831386 | 0.695668 | 57.991847 | 0.03889208
2144.345649 | 19.982344 | 6.83639 | 0.700672 | 58.934772 | 0.03922492
2145.379276 | 19.939975 | 6.841395 | 0.705677 | 59.968399 | 0.03961069
2146.392597 | 19.986236 | 6.8464 | 0.710682 | 60.98172 | 0.03997746
2147.449615 | 19.95959 | 6.851405 | 0.715687 | 62.038738 | 0.0403661
2148.428736 | 19.981999 | 6.85641 | 0.720692 | 63.017859 | 0.04069987
2149.18682 | 19.972821 | 6.861414 | 0.725696 | 63.775943 | 0.04089102
2149.949238 | 19.96309 | 6.866419 | 0.730701 | 64.538361 | 0.04108185
2150.589888 | 19.987383 | 6.871424 | 0.735706 | 65.179011 | 0.04119513
2151.762465 | 19.96836 | 6.876429 | 0.740711 | 66.351588 | 0.04163017
2152.956505 | 19.949259 | 6.881434 | 0.745716 | 67.545628 | 0.04207155
2153.895633 | 19.980917 | 6.886438 | 0.75072 | 68.484756 | 0.04235369
2154.766378 | 19.957229 | 6.891443 | 0.755725 | 69.355501 | 0.04259091
2154.437137 | 20.05035 | 6.896448 | 0.76073 | 69.02626 | 0.04211628
2153.945828 | 19.994508 | 6.901453 | 0.765735 | 68.534951 | 0.04155266
2154.223921 | 19.967828 | 6.906458 | 0.77074 | 68.813044 | 0.04144499
2154.705306 | 19.982005 | 6.911462 | 0.775744 | 69.294429 | 0.04145644
2155.405696 | 19.974321 | 6.916467 | 0.780749 | 69.994819 | 0.0415935
2156.078874 | 19.98247 | 6.921472 | 0.785754 | 70.667997 | 0.04171301
2156.883251 | 19.964474 | 6.926477 | 0.790759 | 71.472374 | 0.04190515
2156.808327 | 20.008699 | 6.931482 | 0.795764 | 71.39745 | 0.04159938
2156.363094 | 20.03069 | 6.936486 | 0.800768 | 70.952217 | 0.04109012
2156.394551 | 19.97318 | 6.941491 | 0.805773 | 70.983674 | 0.0408524
2156.377776 | 19.991692 | 6.946496 | 0.810778 | 70.966899 | 0.04059093
2156.261352 | 20.017252 | 6.951501 | 0.815783 | 70.850475 | 0.04027789
2155.894915 | 20.024653 | 6.956506 | 0.820788 | 70.484038 | 0.03983201
2155.841854 | 19.987096 | 6.96151 | 0.825792 | 70.430977 | 0.03956181
2155.712062 | 20.004597 | 6.966515 | 0.830797 | 70.301185 | 0.03925337
2155.841713 | 19.97006 | 6.97152 | 0.835802 | 70.430836 | 0.03908792
2155.681547 | 20.008517 | 6.976525 | 0.840807 | 70.27067 | 0.03876977
2155.658709 | 20.010277 | 6.98153 | 0.845812 | 70.247832 | 0.03852823
2155.218051 | 20.013842 | 6.986534 | 0.850816 | 69.807174 | 0.03806915
2154.7918 | 20.003851 | 6.991539 | 0.855821 | 69.380923 | 0.03762286
2153.923646 | 20.020331 | 6.996544 | 0.860826 | 68.512769 | 0.03695097
2153.531447 | 20.014783 | 7.001549 | 0.865831 | 68.12057 | 0.03653372
2152.77712 | 20.023267 | 7.006554 | 0.870836 | 67.366243 | 0.03593411
2152.281978 | 20.004287 | 7.011558 | 0.87584 | 66.871101 | 0.03547436
2151.933655 | 20.011542 | 7.016563 | 0.880845 | 66.522778 | 0.03509474
2151.986721 | 19.974027 | 7.021568 | 0.88585 | 66.575844 | 0.03492343
2152.56776 | 19.978651 | 7.026573 | 0.890855 | 67.156883 | 0.03502085
2153.611547 | 19.967635 | 7.031578 | 0.89586 | 68.20067 | 0.03534932
2155.094635 | 19.947233 | 7.036582 | 0.900864 | 69.683758 | 0.03589269
2156.709592 | 19.947812 | 7.041587 | 0.905869 | 71.298715 | 0.03649427
2157.843088 | 19.967026 | 7.046592 | 0.910874 | 72.432211 | 0.03685136
2158.431025 | 19.96916 | 7.051597 | 0.915879 | 73.020148 | 0.03693741
2158.734603 | 19.987001 | 7.056602 | 0.920884 | 73.323726 | 0.0368842
2159.120957 | 19.973308 | 7.061606 | 0.925888 | 73.71008 | 0.03687156
2159.744881 | 19.993499 | 7.066611 | 0.930893 | 74.334004 | 0.03697305
2160.700111 | 19.963508 | 7.071616 | 0.935898 | 75.289234 | 0.03723144
2160.819726 | 20.005541 | 7.076621 | 0.940903 | 75.408849 | 0.03709018
2160.79395 | 20.001424 | 7.081626 | 0.945908 | 75.383073 | 0.03688176
2160.396397 | 20.01143 | 7.08663 | 0.950912 | 74.98552 | 0.03650091
2159.783633 | 20.022072 | 7.091635 | 0.955917 | 74.372756 | 0.0360233
2158.647861 | 20.052178 | 7.09664 | 0.960922 | 73.236984 | 0.03530698
2157.754882 | 19.995996 | 7.101645 | 0.965927 | 72.344005 | 0.03471012
2156.346528 | 20.056827 | 7.10665 | 0.970932 | 70.935651 | 0.03388108
2155.165192 | 20.040713 | 7.111654 | 0.975936 | 69.754315 | 0.03316417
2153.326808 | 20.025045 | 7.116659 | 0.980941 | 67.915931 | 0.0321528
2152.573449 | 20.039822 | 7.121664 | 0.985946 | 67.162572 | 0.03164581
2152.111813 | 20.007409 | 7.126669 | 0.990951 | 66.700936 | 0.03127627
2151.605013 | 20.004671 | 7.131674 | 0.995956 | 66.194136 | 0.03088992
2151.047803 | 20.004064 | 7.136678 | 1.00096 | 65.636926 | 0.03048467
2150.839918 | 19.991433 | 7.141683 | 1.005965 | 65.429041 | 0.03023985
2150.823342 | 20.008861 | 7.146688 | 1.01097 | 65.412465 | 0.03008275
2151.211336 | 19.968889 | 7.151693 | 1.015975 | 65.800459 | 0.03010668
2151.912689 | 19.969672 | 7.156698 | 1.02098 | 66.501812 | 0.03026855
2153.124828 | 19.956652 | 7.161702 | 1.025984 | 67.713951 | 0.03065267
2155.031855 | 19.928505 | 7.166707 | 1.030989 | 69.620978 | 0.03133519
2156.532911 | 19.966924 | 7.171712 | 1.035994 | 71.122034 | 0.03183397
2157.426787 | 19.984758 | 7.176717 | 1.040999 | 72.01591 | 0.0320658
2158.347182 | 19.948608 | 7.181722 | 1.046004 | 72.936305 | 0.03230644
2159.161474 | 19.981441 | 7.186726 | 1.051008 | 73.750597 | 0.03249933
2160.514079 | 19.937059 | 7.191731 | 1.056013 | 75.103202 | 0.0329179
2162.033106 | 19.95403 | 7.196736 | 1.061018 | 76.622229 | 0.03340179
2163.189638 | 19.97376 | 7.201741 | 1.066023 | 77.778761 | 0.03372872
2163.255355 | 19.995238 | 7.206746 | 1.071028 | 77.844478 | 0.03359845
2162.87306 | 20.04483 | 7.21175 | 1.076032 | 77.462183 | 0.03328385
2162.265941 | 20.002905 | 7.216755 | 1.081037 | 76.855064 | 0.03287932
2161.478929 | 20.011112 | 7.22176 | 1.086042 | 76.068052 | 0.03240445
2160.876004 | 20.024 | 7.226765 | 1.091047 | 75.465127 | 0.03200907
2160.264277 | 20.013626 | 7.23177 | 1.096052 | 74.8534 | 0.03161357
2159.542427 | 20.026139 | 7.236774 | 1.101056 | 74.13155 | 0.03117683
2158.725492 | 20.03223 | 7.241779 | 1.106061 | 73.314615 | 0.03070535
2157.074289 | 20.044029 | 7.246784 | 1.111066 | 71.663412 | 0.02990147
2155.427411 | 20.058643 | 7.251789 | 1.116071 | 70.016534 | 0.02910552
2154.151852 | 20.006384 | 7.256794 | 1.121076 | 68.740975 | 0.02846455
2153.479416 | 20.021889 | 7.261798 | 1.12608 | 68.068539 | 0.02806962
2153.270003 | 19.990276 | 7.266803 | 1.131085 | 67.859126 | 0.02786214
2153.26661 | 20.011382 | 7.271808 | 1.13609 | 67.855733 | 0.02773805
2153.270617 | 19.986256 | 7.276813 | 1.141095 | 67.85974 | 0.02761797
2154.495701 | 19.914541 | 7.281818 | 1.1461 | 69.084824 | 0.02797786
2156.515412 | 19.942118 | 7.286822 | 1.151104 | 71.104535 | 0.02864377
2158.774406 | 19.94779 | 7.291827 | 1.156109 | 73.363529 | 0.02939505
2160.543181 | 19.931973 | 7.296832 | 1.161114 | 75.132304 | 0.02994945
2162.653135 | 19.93373 | 7.301837 | 1.166119 | 77.242258 | 0.03062846
2165.239998 | 19.925704 | 7.306842 | 1.171124 | 79.829121 | 0.03148128
2167.171153 | 19.933524 | 7.311846 | 1.176128 | 81.760276 | 0.03207706
2168.550739 | 19.965631 | 7.316851 | 1.181133 | 83.139862 | 0.03245943
2169.254218 | 19.982575 | 7.321856 | 1.186138 | 83.843341 | 0.03258539
2170.276597 | 19.949634 | 7.326861 | 1.191143 | 84.86572 | 0.03282867
2170.857489 | 20.013405 | 7.331866 | 1.196148 | 85.446612 | 0.03290627
2170.058423 | 20.038841 | 7.33687 | 1.201152 | 84.647546 | 0.03247469
2168.352283 | 20.051713 | 7.341875 | 1.206157 | 82.941406 | 0.03171303
2166.508555 | 20.04735 | 7.34688 | 1.211162 | 81.097678 | 0.03090621
2164.183537 | 20.072198 | 7.351885 | 1.216167 | 78.77266 | 0.02992872
2162.075993 | 20.057202 | 7.35689 | 1.221172 | 76.665116 | 0.02903688
2160.277578 | 20.042095 | 7.361894 | 1.226176 | 74.866701 | 0.02826353
2158.93693 | 20.034998 | 7.366899 | 1.231181 | 73.526053 | 0.02766173
2157.210657 | 20.067445 | 7.371904 | 1.236186 | 71.79978 | 0.02692444
2155.797886 | 20.004892 | 7.376909 | 1.241191 | 70.387009 | 0.02630546
2155.648672 | 19.99404 | 7.381914 | 1.246196 | 70.237795 | 0.02614608
2155.74438 | 19.990384 | 7.386918 | 1.2512 | 70.333503 | 0.02607584
2156.485193 | 19.958866 | 7.391923 | 1.256205 | 71.074316 | 0.02623649
2157.833363 | 19.955804 | 7.396928 | 1.26121 | 72.422486 | 0.02661142
2159.316013 | 19.953086 | 7.401933 | 1.266215 | 73.905136 | 0.02703031
2161.821226 | 19.920112 | 7.406938 | 1.27122 | 76.410349 | 0.02780428
2164.159588 | 19.918816 | 7.411942 | 1.276224 | 78.748711 | 0.02851197
2166.242747 | 19.927357 | 7.416947 | 1.281229 | 80.83187 | 0.02912385
2168.740374 | 19.935789 | 7.421952 | 1.286234 | 83.329497 | 0.02987248
2170.678808 | 19.946523 | 7.426957 | 1.291239 | 85.267931 | 0.0304217
2171.711075 | 19.975405 | 7.431962 | 1.296244 | 86.300198 | 0.03065653
2172.223032 | 19.968475 | 7.436966 | 1.301248 | 86.812155 | 0.03071256
2171.737877 | 20.050322 | 7.441971 | 1.306253 | 86.327 | 0.0304307
2170.780381 | 20.046758 | 7.446976 | 1.311258 | 85.369504 | 0.02999154
2169.429161 | 20.015168 | 7.451981 | 1.316263 | 84.018284 | 0.02942291
2168.407016 | 20.038586 | 7.456986 | 1.321268 | 82.996139 | 0.02896851
2167.119294 | 20.046695 | 7.46199 | 1.326272 | 81.708417 | 0.02842833
2164.452857 | 20.071235 | 7.466995 | 1.331277 | 79.04198 | 0.02743098
2161.578709 | 20.089669 | 7.472 | 1.336282 | 76.167832 | 0.02636953
2158.971266 | 20.065303 | 7.477005 | 1.341287 | 73.560389 | 0.02540244
2157.690378 | 20.018036 | 7.48201 | 1.346292 | 72.279501 | 0.02488208
2157.306097 | 19.996013 | 7.487014 | 1.351296 | 71.89522 | 0.02466254
2157.627479 | 19.980242 | 7.492019 | 1.356301 | 72.216602 | 0.02467769
2158.60552 | 19.962069 | 7.497024 | 1.361306 | 73.194643 | 0.02490865
2159.870034 | 19.948975 | 7.502029 | 1.366311 | 74.459157 | 0.02523138
2161.532618 | 19.958491 | 7.507034 | 1.371316 | 76.121741 | 0.02568085
2163.419401 | 19.915594 | 7.512038 | 1.37632 | 78.008524 | 0.02619883
2165.555159 | 19.912955 | 7.517043 | 1.381325 | 80.144282 | 0.02679214
2168.18799 | 19.947496 | 7.522048 | 1.38633 | 82.777113 | 0.02753891
2170.413186 | 19.926446 | 7.527053 | 1.391335 | 85.002309 | 0.02814859
2172.408706 | 19.942517 | 7.532058 | 1.39634 | 86.997829 | 0.02867977
2173.671575 | 19.957466 | 7.537062 | 1.401344 | 88.260698 | 0.02897535
2174.658977 | 19.975211 | 7.542067 | 1.406349 | 89.2481 | 0.02918198
2175.399872 | 19.98953 | 7.547072 | 1.411354 | 89.988995 | 0.0293099
2175.077111 | 20.010922 | 7.552077 | 1.416359 | 89.666234 | 0.02910589
2174.530664 | 20.036465 | 7.557082 | 1.421364 | 89.119787 | 0.02883389
2174.066652 | 20.009282 | 7.562086 | 1.426368 | 88.655775 | 0.02858924
2173.14848 | 20.028086 | 7.567091 | 1.431373 | 87.737603 | 0.02820613
2171.725066 | 20.048531 | 7.572096 | 1.436378 | 86.314189 | 0.02766996
2169.741311 | 20.057197 | 7.577101 | 1.441383 | 84.330434 | 0.02696479
2167.294641 | 20.070041 | 7.582106 | 1.446388 | 81.883764 | 0.02612131
2164.854297 | 20.072647 | 7.58711 | 1.451392 | 79.44342 | 0.02528393
2162.427939 | 20.072722 | 7.592115 | 1.456397 | 77.017062 | 0.02445488
2160.267262 | 20.045811 | 7.59712 | 1.461402 | 74.856385 | 0.0237111
2159.07666 | 20.034544 | 7.602125 | 1.466407 | 73.665783 | 0.02326715
2158.608336 | 19.999352 | 7.60713 | 1.471412 | 73.197459 | 0.02304559
2159.041413 | 19.962016 | 7.612134 | 1.476416 | 73.630536 | 0.02309874
2160.693846 | 19.936371 | 7.617139 | 1.481421 | 75.282969 | 0.02351933
2162.528154 | 19.934064 | 7.622144 | 1.486426 | 77.117277 | 0.0239909
2164.60123 | 19.958773 | 7.627149 | 1.491431 | 79.190353 | 0.02452964
2166.143224 | 19.92489 | 7.632154 | 1.496436 | 80.732347 | 0.0249059
2168.294898 | 19.935496 | 7.637158 | 1.50144 | 82.884021 | 0.02545918
2170.433222 | 19.930302 | 7.642163 | 1.506445 | 85.022345 | 0.02600359
2172.345062 | 19.945951 | 7.647168 | 1.51145 | 86.934185 | 0.02647695
2174.05297 | 19.940406 | 7.652173 | 1.516455 | 88.642093 | 0.02688688
2175.839973 | 19.957661 | 7.657178 | 1.52146 | 90.429096 | 0.02731623
2177.164881 | 19.965895 | 7.662182 | 1.526464 | 91.754004 | 0.02760878
2177.520195 | 20.003062 | 7.667187 | 1.531469 | 92.109318 | 0.0276206
2177.180155 | 20.005143 | 7.672192 | 1.536474 | 91.769278 | 0.02743328
2176.6989 | 20.022861 | 7.677197 | 1.541479 | 91.288023 | 0.02720682
2175.427484 | 20.045786 | 7.682202 | 1.546484 | 90.016607 | 0.0267567
2173.177093 | 20.069636 | 7.687206 | 1.551488 | 87.766216 | 0.02603058
2170.715063 | 20.083216 | 7.692211 | 1.556493 | 85.304186 | 0.02524761
2168.380702 | 20.064643 | 7.697216 | 1.561498 | 82.969825 | 0.02450435
2165.725862 | 20.097138 | 7.702221 | 1.566503 | 80.314985 | 0.02367347
2162.996185 | 20.057366 | 7.707226 | 1.571508 | 77.585308 | 0.02282481
2160.33135 | 20.071123 | 7.71223 | 1.576512 | 74.920473 | 0.02199798
2158.787413 | 20.021361 | 7.717235 | 1.581517 | 73.376536 | 0.02149183
2157.905772 | 19.998267 | 7.72224 | 1.586522 | 72.494895 | 0.02117526
2158.356683 | 19.994494 | 7.727245 | 1.591527 | 72.945806 | 0.02123553
2159.378885 | 19.953919 | 7.73225 | 1.596532 | 73.968008 | 0.02145544
2161.160654 | 19.93855 | 7.737254 | 1.601536 | 75.749777 | 0.02188556
2163.471253 | 19.937501 | 7.742259 | 1.606541 | 78.060376 | 0.02245886
2165.41077 | 19.908645 | 7.747264 | 1.611546 | 79.999893 | 0.02292484
2167.383365 | 19.95869 | 7.752269 | 1.616551 | 81.972488 | 0.02339607
2169.407394 | 19.912792 | 7.757274 | 1.621556 | 83.996517 | 0.02387746
2171.816187 | 19.934463 | 7.762278 | 1.62656 | 86.40531 | 0.02445948
2174.522347 | 19.935627 | 7.767283 | 1.631565 | 89.11147 | 0.02511686
2175.85016 | 19.963232 | 7.772288 | 1.63657 | 90.439283 | 0.02539765
2176.37503 | 19.989442 | 7.777293 | 1.641575 | 90.964153 | 0.02546102
2177.155221 | 19.958509 | 7.782298 | 1.64658 | 91.744344 | 0.02559217
2177.479995 | 20.004009 | 7.787302 | 1.651584 | 92.069118 | 0.02560113
2177.486689 | 20.00692 | 7.792307 | 1.656589 | 92.075812 | 0.02552556
2176.735496 | 20.02154 | 7.797312 | 1.661594 | 91.324619 | 0.02524976
2175.639081 | 20.060671 | 7.802317 | 1.666599 | 90.228204 | 0.02488424
2173.382285 | 20.047556 | 7.807322 | 1.671604 | 87.971408 | 0.02421431
2171.08523 | 20.070955 | 7.812326 | 1.676608 | 85.674353 | 0.02353653
2169.633397 | 20.038842 | 7.817331 | 1.681613 | 84.22252 | 0.02308425
2167.87237 | 20.032773 | 7.822336 | 1.686618 | 82.461493 | 0.02255281
2166.066169 | 20.060365 | 7.827341 | 1.691623 | 80.655292 | 0.0220119
2164.223847 | 20.044767 | 7.832346 | 1.696628 | 78.81297 | 0.02146391
2162.501897 | 20.08105 | 7.83735 | 1.701632 | 77.09102 | 0.02094989
2161.371107 | 20.008549 | 7.842355 | 1.706637 | 75.96023 | 0.02059282
2160.961069 | 19.971952 | 7.84736 | 1.711642 | 75.550192 | 0.02042564
2161.756098 | 19.991693 | 7.852365 | 1.716647 | 76.345221 | 0.02057284
2162.697543 | 19.962514 | 7.85737 | 1.721652 | 77.286666 | 0.02075694
2163.495144 | 19.977166 | 7.862374 | 1.726656 | 78.084267 | 0.02090267
2164.787873 | 19.940765 | 7.867379 | 1.731661 | 79.376996 | 0.02117466
2166.641531 | 19.916743 | 7.872384 | 1.736666 | 81.230654 | 0.02158821
2169.091496 | 19.930448 | 7.877389 | 1.741671 | 83.680619 | 0.02215037
2171.685089 | 19.908238 | 7.882394 | 1.746676 | 86.274212 | 0.02274426
2173.565508 | 19.969503 | 7.887398 | 1.75168 | 88.154631 | 0.02315355
2175.079669 | 19.964015 | 7.892403 | 1.756685 | 89.668792 | 0.02346779
2176.200446 | 19.951625 | 7.897408 | 1.76169 | 90.789569 | 0.02368141
2176.544303 | 20.003465 | 7.902413 | 1.766695 | 91.133426 | 0.02370001
2176.512004 | 20.009448 | 7.907418 | 1.7717 | 91.101127 | 0.02362504
2176.148534 | 20.011305 | 7.912422 | 1.776704 | 90.737657 | 0.02346843
2175.720854 | 20.0215 | 7.917427 | 1.781709 | 90.309977 | 0.02329677
2175.224707 | 20.01069 | 7.922432 | 1.786714 | 89.81383 | 0.02310915
2174.12791 | 20.045373 | 7.927437 | 1.791719 | 88.717033 | 0.02277467
2172.511377 | 20.050588 | 7.932442 | 1.796724 | 87.1005 | 0.02231399
2170.614928 | 20.027273 | 7.937446 | 1.801728 | 85.204051 | 0.02178654
2169.29316 | 20.028631 | 7.942451 | 1.806733 | 83.882283 | 0.02140218
2168.856731 | 19.994717 | 7.947456 | 1.811738 | 83.445854 | 0.02123628
2169.169225 | 19.99007 | 7.952461 | 1.816743 | 83.758348 | 0.02125402
2169.422051 | 19.989099 | 7.957466 | 1.821748 | 84.011174 | 0.02125713
2168.956139 | 20.012757 | 7.96247 | 1.826752 | 83.545262 | 0.02108587
2168.738156 | 20.022617 | 7.967475 | 1.831757 | 83.327279 | 0.0209755
2168.592174 | 19.979311 | 7.97248 | 1.836762 | 83.181297 | 0.0208831
2169.127581 | 19.964571 | 7.977485 | 1.841767 | 83.716704 | 0.02095523
2170.102395 | 19.977262 | 7.98249 | 1.846772 | 84.691518 | 0.02113228
2170.307739 | 19.987803 | 7.987494 | 1.851776 | 84.896862 | 0.02112428
2170.449297 | 19.995236 | 7.992499 | 1.856781 | 85.03842 | 0.02110109
2170.517178 | 20.017273 | 7.997504 | 1.861786 | 85.106301 | 0.0210605
2169.230405 | 20.039798 | 8.002509 | 1.866791 | 83.819528 | 0.02069874
2168.268411 | 20.024298 | 8.007514 | 1.871796 | 82.857534 | 0.02041552
2168.265986 | 19.973019 | 8.012518 | 1.8768 | 82.855109 | 0.02036051
2169.106338 | 19.978 | 8.017523 | 1.881805 | 83.695461 | 0.02050437
2169.510531 | 19.995865 | 8.022528 | 1.88681 | 84.099654 | 0.02054491
2169.017452 | 20.017701 | 8.027533 | 1.891815 | 83.606575 | 0.02037505
2168.557356 | 19.999505 | 8.032538 | 1.89682 | 83.146479 | 0.02021375
2168.675332 | 19.988489 | 8.037542 | 1.901824 | 83.264455 | 0.02018807
2168.82102 | 19.997654 | 8.042547 | 1.906829 | 83.410143 | 0.02016896
2169.139273 | 19.973605 | 8.047552 | 1.911834 | 83.728396 | 0.02018995
2169.607069 | 19.989151 | 8.052557 | 1.916839 | 84.196192 | 0.02024537
2169.764161 | 20.004688 | 8.057562 | 1.921844 | 84.353284 | 0.02022886
2169.574371 | 19.999866 | 8.062566 | 1.926848 | 84.163494 | 0.02013269
2169.631905 | 19.986531 | 8.067571 | 1.931853 | 84.221028 | 0.02009372
2170.002495 | 19.977645 | 8.072576 | 1.936858 | 84.591618 | 0.02012655
2170.475238 | 19.983384 | 8.077581 | 1.941863 | 85.064361 | 0.02018247
2171.359144 | 19.972544 | 8.082586 | 1.946868 | 85.948267 | 0.02033148
2172.240864 | 19.969611 | 8.08759 | 1.951872 | 86.829987 | 0.02047908
2171.995422 | 20.015446 | 8.092595 | 1.956877 | 86.584545 | 0.02037126
2171.958269 | 19.994057 | 8.0976 | 1.961882 | 86.547392 | 0.02031092
2172.280427 | 19.983255 | 8.102605 | 1.966887 | 86.86955 | 0.02033163
2173.342361 | 19.959245 | 8.10761 | 1.971892 | 87.931484 | 0.02051791
2173.631295 | 20.006241 | 8.112614 | 1.976896 | 88.220418 | 0.02053049
2173.61754 | 19.998106 | 8.117619 | 1.981901 | 88.206663 | 0.02047558
2173.87056 | 19.997757 | 8.122624 | 1.986906 | 88.459683 | 0.02048021
2173.259354 | 20.01546 | 8.127629 | 1.991911 | 87.848477 | 0.0202933
2171.97553 | 20.039745 | 8.132634 | 1.996916 | 86.564653 | 0.01995841
2170.934769 | 20.027307 | 8.137638 | 2.00192 | 85.523892 | 0.01967859
2170.13946 | 19.967683 | 8.142643 | 2.006925 | 84.728583 | 0.0194541
2169.812786 | 19.979126 | 8.147648 | 2.01193 | 84.401909 | 0.0193338
2168.802756 | 19.960768 | 8.152653 | 2.016935 | 83.391879 | 0.0190639
2167.560418 | 19.930125 | 8.157658 | 2.02194 | 82.149541 | 0.01874415
2167.129277 | 19.907255 | 8.162662 | 2.026944 | 81.7184 | 0.01860344
2166.570116 | 19.899184 | 8.167667 | 2.031949 | 81.159239 | 0.01843539
2177.520195 | Max
2085.410877 | Min
Change in contact depth |  | 3.892%

## Multi-20-3s(17)
Depth (nm) | Load (uN) | Time (s) | Δt (s) | Δh (nm) | Strain (s-1) | Creep
2127.810593 | 19.916382 | 6.055731 | 0 | 0 |  | 0.0492469
2129.681992 | 19.972207 | 6.060736 | 0.005005 | 1.871399 | 0.1755689 | 4.92469
2130.401107 | 19.965993 | 6.065741 | 0.01001 | 2.590514 | 0.121476
2131.36986 | 19.970766 | 6.070746 | 0.015015 | 3.559267 | 0.1112183
2132.539461 | 19.970413 | 6.07575 | 0.020019 | 4.728868 | 0.1107689
2134.05216 | 19.928644 | 6.080755 | 0.025024 | 6.241567 | 0.1168778
2135.592652 | 19.953628 | 6.08576 | 0.030029 | 7.782059 | 0.1213487
2136.195889 | 19.988287 | 6.090765 | 0.035034 | 8.385296 | 0.1120437
2136.507414 | 19.986869 | 6.09577 | 0.040039 | 8.696821 | 0.1016653
2137.041479 | 19.96738 | 6.100774 | 0.045043 | 9.230886 | 0.09589658
2138.036242 | 19.964293 | 6.105779 | 0.050048 | 10.225649 | 0.09556285
2139.424248 | 19.945384 | 6.110784 | 0.055053 | 11.61365 | 0.0986032
2140.360421 | 19.987004 | 6.115789 | 0.060058 | 12.54983 | 0.09762926
2141.087419 | 19.977799 | 6.120794 | 0.065063 | 13.27683 | 0.09530722
2142.290159 | 19.953372 | 6.125798 | 0.070067 | 14.479566 | 0.09646366
2143.245135 | 19.95566 | 6.130803 | 0.075072 | 15.434542 | 0.09592767
2144.576583 | 19.956576 | 6.135808 | 0.080077 | 16.76599 | 0.09762923
2146.355854 | 19.925617 | 6.140813 | 0.085082 | 18.54526 | 0.1015532
2147.840237 | 19.94773 | 6.145818 | 0.090087 | 20.02964 | 0.1035164
2149.304538 | 19.969617 | 6.150822 | 0.095091 | 21.49394 | 0.1051668
2150.304383 | 19.981373 | 6.155827 | 0.100096 | 22.49379 | 0.1045071
2150.584984 | 19.98473 | 6.160832 | 0.105101 | 22.774391 | 0.1007589
2151.384718 | 19.943063 | 6.165837 | 0.110106 | 23.57412 | 0.09951912
2153.24344 | 19.950417 | 6.170842 | 0.115111 | 25.432847 | 0.1026089
2155.311524 | 19.933551 | 6.175846 | 0.120115 | 27.500931 | 0.1062283
2157.145454 | 19.934192 | 6.180851 | 0.12512 | 29.334861 | 0.1086871
2158.640078 | 19.955564 | 6.185856 | 0.130125 | 30.829485 | 0.1097552
2159.660951 | 19.983434 | 6.190861 | 0.13513 | 31.850358 | 0.1091382
2160.024223 | 19.997014 | 6.195866 | 0.140135 | 32.21363 | 0.1064227
2160.116051 | 19.979835 | 6.20087 | 0.145139 | 32.305458 | 0.1030421
2160.326358 | 19.983696 | 6.205875 | 0.150144 | 32.51576 | 0.1002459
2160.588034 | 19.995835 | 6.21088 | 0.155149 | 32.777441 | 0.09778092
2160.25271 | 20.011211 | 6.215885 | 0.160154 | 32.442117 | 0.09377063
2159.051549 | 20.058367 | 6.22089 | 0.165159 | 31.24096 | 0.08761109
2158.540601 | 19.991779 | 6.225894 | 0.170163 | 30.730008 | 0.08366375
2159.256838 | 19.95525 | 6.230899 | 0.175168 | 31.44624 | 0.08313994
2159.902628 | 19.980268 | 6.235904 | 0.180173 | 32.09203 | 0.0824657
2159.18558 | 20.050482 | 6.240909 | 0.185178 | 31.374987 | 0.0784701
2157.53798 | 20.048164 | 6.245914 | 0.190183 | 29.727387 | 0.07244803
2156.541364 | 20.02928 | 6.250918 | 0.195187 | 28.730771 | 0.06825565
2156.694751 | 19.961001 | 6.255923 | 0.200192 | 28.884158 | 0.06689972
2157.296021 | 19.995019 | 6.260928 | 0.205197 | 29.485428 | 0.06660804
2157.607897 | 20.010637 | 6.265933 | 0.210202 | 29.797304 | 0.06570034
2156.941073 | 19.996167 | 6.270938 | 0.215207 | 29.13048 | 0.06275567
2156.75107 | 20.006914 | 6.275942 | 0.220211 | 28.94048 | 0.06093498
2157.299584 | 19.956992 | 6.280947 | 0.225216 | 29.488991 | 0.06069462
2158.549178 | 19.935832 | 6.285952 | 0.230221 | 30.738585 | 0.06185531
2160.322029 | 19.952686 | 6.290957 | 0.235226 | 32.511436 | 0.06397825
2162.515193 | 19.915995 | 6.295962 | 0.240231 | 34.7046 | 0.06680344
2165.055228 | 19.90381 | 6.300966 | 0.245235 | 37.244635 | 0.07014751
2167.549279 | 19.934499 | 6.305971 | 0.25024 | 39.738686 | 0.07326352
2169.749455 | 19.928155 | 6.310976 | 0.255245 | 41.938862 | 0.07572684
2171.642994 | 19.949207 | 6.315981 | 0.26025 | 43.832401 | 0.07755612
2173.471085 | 19.922551 | 6.320986 | 0.265255 | 45.660492 | 0.07919963
2175.353189 | 19.949627 | 6.32599 | 0.270259 | 47.542596 | 0.0808673
2176.610518 | 19.984554 | 6.330995 | 0.275264 | 48.799925 | 0.08144961
2176.590802 | 20.007138 | 6.336 | 0.280269 | 48.780209 | 0.0799635
2175.929208 | 20.026857 | 6.341005 | 0.285274 | 48.118615 | 0.07751864
2175.469209 | 19.978873 | 6.34601 | 0.290279 | 47.658616 | 0.07546974
2175.222021 | 20.024004 | 6.351014 | 0.295283 | 47.411428 | 0.07381438
2174.83655 | 20.014534 | 6.356019 | 0.300288 | 47.025957 | 0.07200672
2174.109004 | 20.030857 | 6.361024 | 0.305293 | 46.298411 | 0.06975381
2172.922929 | 20.029587 | 6.366029 | 0.310298 | 45.112336 | 0.06690707
2172.576913 | 19.989777 | 6.371034 | 0.315303 | 44.76632 | 0.06535038
2172.726929 | 20.009893 | 6.376038 | 0.320307 | 44.916336 | 0.06454056
2171.966753 | 20.004352 | 6.381043 | 0.325312 | 44.15616 | 0.06249396
2171.254556 | 20.024214 | 6.386048 | 0.330317 | 43.443963 | 0.06057421
2170.93424 | 20.021997 | 6.391053 | 0.335322 | 43.123647 | 0.05923887
2170.351517 | 19.997158 | 6.396058 | 0.340327 | 42.540924 | 0.05759442
2169.877398 | 20.005321 | 6.401062 | 0.345331 | 42.066805 | 0.05613953
2169.536947 | 20.023885 | 6.406067 | 0.350336 | 41.726354 | 0.05489827
2169.061688 | 20.015728 | 6.411072 | 0.355341 | 41.251095 | 0.05352027
2169.232984 | 19.951026 | 6.416077 | 0.360346 | 41.422391 | 0.05299187
2170.376582 | 19.955645 | 6.421082 | 0.365351 | 42.565989 | 0.0536806
2171.816297 | 19.966856 | 6.426086 | 0.370355 | 44.005704 | 0.05471012
2173.227173 | 19.935898 | 6.431091 | 0.37536 | 45.41658 | 0.05567514
2175.424206 | 19.926825 | 6.436096 | 0.380365 | 47.613613 | 0.05754222
2177.026703 | 19.958795 | 6.441101 | 0.38537 | 49.21611 | 0.05866318
2178.256798 | 19.940023 | 6.446106 | 0.390375 | 50.446205 | 0.05932496
2179.558804 | 19.982378 | 6.45111 | 0.395379 | 51.748211 | 0.06005002
2181.373785 | 19.92294 | 6.456115 | 0.400384 | 53.563192 | 0.06132812
2183.356546 | 19.932537 | 6.46112 | 0.405389 | 55.545953 | 0.06275608
2185.554569 | 19.921098 | 6.466125 | 0.410394 | 57.743976 | 0.06437897
2187.201093 | 19.984322 | 6.47113 | 0.415399 | 59.3905 | 0.06536764
2187.831433 | 19.967937 | 6.476134 | 0.420403 | 60.02084 | 0.06525629
2188.344727 | 19.986734 | 6.481139 | 0.425408 | 60.534134 | 0.06502479
2188.227136 | 20.016487 | 6.486144 | 0.430413 | 60.416543 | 0.06414726
2188.06656 | 19.991692 | 6.491149 | 0.435418 | 60.255967 | 0.06324601
2188.047277 | 19.998667 | 6.496154 | 0.440423 | 60.236684 | 0.06250782
2187.30314 | 20.035542 | 6.501158 | 0.445427 | 59.492547 | 0.06106285
2186.008926 | 20.051318 | 6.506163 | 0.450432 | 58.198333 | 0.0591057
2184.477506 | 20.044762 | 6.511168 | 0.455437 | 56.666913 | 0.05695786
2183.006748 | 20.030975 | 6.516173 | 0.460442 | 55.196155 | 0.05491346
2182.461473 | 19.990984 | 6.521178 | 0.465447 | 54.65088 | 0.05379976
2182.684377 | 19.996736 | 6.526182 | 0.470451 | 54.873784 | 0.05343915
2183.274948 | 19.978349 | 6.531187 | 0.475456 | 55.464355 | 0.05343123
2183.82134 | 19.989433 | 6.536192 | 0.480461 | 56.010747 | 0.05338216
2184.193943 | 19.972197 | 6.541197 | 0.485466 | 56.38335 | 0.05317419
2184.392965 | 20.000918 | 6.546202 | 0.490471 | 56.582372 | 0.05281254
2184.650996 | 19.974948 | 6.551206 | 0.495475 | 56.840403 | 0.05251137
2185.524301 | 19.960794 | 6.556211 | 0.50048 | 57.713708 | 0.05276387
2186.234095 | 19.981248 | 6.561216 | 0.505485 | 58.423502 | 0.05286675
2187.316307 | 19.967544 | 6.566221 | 0.51049 | 59.505714 | 0.05329173
2188.602709 | 19.950591 | 6.571226 | 0.515495 | 60.792116 | 0.05388351
2189.799037 | 19.970798 | 6.57623 | 0.520499 | 61.988444 | 0.05438593
2190.784166 | 19.962149 | 6.581235 | 0.525504 | 62.973573 | 0.05469942
2191.974454 | 19.956608 | 6.58624 | 0.530509 | 64.163861 | 0.05517753
2193.225535 | 19.970267 | 6.591245 | 0.535514 | 65.414942 | 0.05569585
2194.184275 | 19.963486 | 6.59625 | 0.540519 | 66.373682 | 0.0559644
2194.313799 | 19.989476 | 6.601254 | 0.545523 | 66.503206 | 0.05555598
2194.59339 | 20.002787 | 6.606259 | 0.550528 | 66.782797 | 0.0552753
2194.836614 | 19.992428 | 6.611264 | 0.555533 | 67.026021 | 0.05497071
2194.144049 | 20.035862 | 6.616269 | 0.560538 | 66.333456 | 0.05393397
2193.456004 | 20.003637 | 6.621274 | 0.565543 | 65.645411 | 0.05291878
2192.715064 | 20.021944 | 6.626278 | 0.570547 | 64.904471 | 0.05188012
2191.548048 | 20.036306 | 6.631283 | 0.575552 | 63.737455 | 0.05053115
2190.052801 | 20.052431 | 6.636288 | 0.580557 | 62.242208 | 0.0489537
2189.247794 | 20.022091 | 6.641293 | 0.585562 | 61.437201 | 0.04792516
2188.797189 | 19.996962 | 6.646298 | 0.590567 | 60.986596 | 0.04718019
2188.420735 | 20.003771 | 6.651302 | 0.595571 | 60.610142 | 0.046503
2188.425712 | 19.994125 | 6.656307 | 0.600576 | 60.615119 | 0.04611914
2189.282722 | 19.9609 | 6.661312 | 0.605581 | 61.472129 | 0.04636648
2191.07895 | 19.920735 | 6.666317 | 0.610586 | 63.268357 | 0.04729135
2193.040965 | 19.959318 | 6.671322 | 0.615591 | 65.230372 | 0.04831821
2194.320455 | 19.950842 | 6.676326 | 0.620595 | 66.509862 | 0.04884023
2195.609375 | 19.950645 | 6.681331 | 0.6256 | 67.798782 | 0.04935942
2197.004383 | 19.966331 | 6.686336 | 0.630605 | 69.19379 | 0.04994348
2197.723846 | 19.978339 | 6.691341 | 0.63561 | 69.913253 | 0.05004903
2197.804138 | 20.00753 | 6.696346 | 0.640615 | 69.993545 | 0.04971322
2197.703231 | 19.979131 | 6.70135 | 0.645619 | 69.892638 | 0.04925906
2197.902851 | 20.004823 | 6.706355 | 0.650624 | 70.092258 | 0.04901528
2198.140161 | 19.997509 | 6.71136 | 0.655629 | 70.329568 | 0.04880052
2198.125434 | 19.993226 | 6.716365 | 0.660634 | 70.314841 | 0.04842098
2198.021489 | 19.998649 | 6.72137 | 0.665639 | 70.210896 | 0.04798813
2198.534325 | 19.964771 | 6.726374 | 0.670643 | 70.723732 | 0.04796678
2199.541856 | 19.973969 | 6.731379 | 0.675648 | 71.731263 | 0.04826761
2200.919233 | 19.953817 | 6.736384 | 0.680653 | 73.10864 | 0.04880214
2201.984053 | 19.96583 | 6.741389 | 0.685658 | 74.17346 | 0.04912774
2202.190338 | 20.003312 | 6.746394 | 0.690663 | 74.379745 | 0.04890279
2202.046226 | 20.008712 | 6.751398 | 0.695667 | 74.235633 | 0.04846013
2201.573494 | 20.013648 | 6.756403 | 0.700672 | 73.762901 | 0.04781785
2201.72522 | 19.97982 | 6.761408 | 0.705677 | 73.914627 | 0.04757308
2202.280494 | 19.982481 | 6.766413 | 0.710682 | 74.469901 | 0.04758092
2201.94807 | 20.019079 | 6.771418 | 0.715687 | 74.137477 | 0.04704436
2201.019904 | 20.028291 | 6.776422 | 0.720691 | 73.209311 | 0.04615229
2200.514189 | 19.994867 | 6.781427 | 0.725696 | 72.703596 | 0.04552783
2199.612712 | 20.039394 | 6.786432 | 0.730701 | 71.802119 | 0.04467364
2199.236577 | 19.997253 | 6.791437 | 0.735706 | 71.425984 | 0.04414484
2199.112336 | 20.008943 | 6.796442 | 0.740711 | 71.301743 | 0.04377276
2199.460791 | 19.963567 | 6.801446 | 0.745715 | 71.650198 | 0.04368459
2199.902574 | 19.997713 | 6.806451 | 0.75072 | 72.091981 | 0.04365214
2200.334664 | 19.970766 | 6.811456 | 0.755725 | 72.524071 | 0.04361437
2200.46985 | 20.015934 | 6.816461 | 0.76073 | 72.659257 | 0.04340552
2200.764177 | 19.962847 | 6.821466 | 0.765735 | 72.953584 | 0.0432907
2201.967662 | 19.955698 | 6.82647 | 0.770739 | 74.157069 | 0.04369526
2203.415479 | 19.955058 | 6.831475 | 0.775744 | 75.604886 | 0.04423184
2204.256594 | 19.979431 | 6.83648 | 0.780749 | 76.446001 | 0.04442027
2205.627322 | 19.940816 | 6.841485 | 0.785754 | 77.816729 | 0.04490082
2206.780336 | 19.959489 | 6.84649 | 0.790759 | 78.969743 | 0.04525405
2207.428277 | 19.99099 | 6.851494 | 0.795763 | 79.617684 | 0.04532514
2207.710285 | 19.98281 | 6.856499 | 0.800768 | 79.899692 | 0.04519562
2208.38372 | 19.976405 | 6.861504 | 0.805773 | 80.573127 | 0.04527964
2209.492679 | 19.974904 | 6.866509 | 0.810778 | 81.682086 | 0.04559658
2210.09737 | 19.979112 | 6.871514 | 0.815783 | 82.286777 | 0.04563983
2210.309838 | 19.985039 | 6.876518 | 0.820787 | 82.499245 | 0.04547433
2210.30687 | 20.003055 | 6.881523 | 0.825792 | 82.496277 | 0.04519716
2210.056804 | 20.017542 | 6.886528 | 0.830797 | 82.246211 | 0.04479376
2209.433459 | 20.01729 | 6.891533 | 0.835802 | 81.622866 | 0.04420053
2208.136259 | 20.045672 | 6.896538 | 0.840807 | 80.325666 | 0.04326455
2207.5156 | 19.994592 | 6.901542 | 0.845811 | 79.705007 | 0.04268826
2207.022474 | 20.045082 | 6.906547 | 0.850816 | 79.211881 | 0.04218402
2205.985913 | 20.015996 | 6.911552 | 0.855821 | 78.17532 | 0.04140798
2204.592443 | 20.039269 | 6.916557 | 0.860826 | 76.78185 | 0.04045898
2203.964265 | 20.002772 | 6.921562 | 0.865831 | 76.153672 | 0.03990738
2203.716371 | 20.015264 | 6.926566 | 0.870835 | 75.905778 | 0.03955335
2203.241082 | 20.019034 | 6.931571 | 0.87584 | 75.430489 | 0.0390895
2202.577791 | 20.008715 | 6.936576 | 0.880845 | 74.767198 | 0.03853722
2202.777382 | 19.967414 | 6.941581 | 0.88585 | 74.966789 | 0.0384183
2204.830214 | 19.908205 | 6.946586 | 0.890855 | 77.019621 | 0.03921202
2206.688822 | 19.961289 | 6.95159 | 0.895859 | 78.878229 | 0.03990032
2207.893863 | 19.961512 | 6.956595 | 0.900864 | 80.08327 | 0.04026284
2209.699718 | 19.929273 | 6.9616 | 0.905869 | 81.889125 | 0.04090982
2211.634638 | 19.937264 | 6.966605 | 0.910874 | 83.824045 | 0.04160992
2213.642234 | 19.936831 | 6.97161 | 0.915879 | 85.831641 | 0.04233523
2215.398952 | 19.948867 | 6.976614 | 0.920883 | 87.588359 | 0.04293288
2216.527925 | 19.975291 | 6.981619 | 0.925888 | 88.717332 | 0.04322916
2217.553995 | 19.971962 | 6.986624 | 0.930893 | 89.743402 | 0.0434739
2217.760322 | 19.992557 | 6.991629 | 0.935898 | 89.949729 | 0.04333679
2218.066721 | 19.994091 | 6.996634 | 0.940903 | 90.256128 | 0.04324712
2218.354393 | 20.004297 | 7.001638 | 0.945907 | 90.5438 | 0.04314986
2218.302655 | 19.997895 | 7.006643 | 0.950912 | 90.492062 | 0.04289922
2218.169154 | 20.011754 | 7.011648 | 0.955917 | 90.358561 | 0.04261421
2217.272092 | 20.023468 | 7.016653 | 0.960922 | 89.461499 | 0.04198837
2215.696086 | 20.051372 | 7.021658 | 0.965927 | 87.885493 | 0.04106414
2214.076085 | 20.035766 | 7.026662 | 0.970931 | 86.265492 | 0.0401288
2212.654279 | 20.052461 | 7.031667 | 0.975936 | 84.843686 | 0.03929024
2211.648877 | 20.003596 | 7.036672 | 0.980941 | 83.838284 | 0.03864411
2210.710817 | 20.03228 | 7.041677 | 0.985946 | 82.900224 | 0.03803388
2210.155483 | 19.999307 | 7.046682 | 0.990951 | 82.34489 | 0.03759773
2209.646088 | 20.020176 | 7.051686 | 0.995955 | 81.835495 | 0.03718598
2209.205879 | 20.010764 | 7.056691 | 1.00096 | 81.395286 | 0.03680835
2209.20837 | 19.971884 | 7.061696 | 1.005965 | 81.397777 | 0.0366263
2209.439501 | 19.994324 | 7.066701 | 1.01097 | 81.628908 | 0.03654463
2209.841031 | 19.98386 | 7.071706 | 1.015975 | 82.030438 | 0.03653684
2210.621596 | 19.970487 | 7.07671 | 1.020979 | 82.811003 | 0.03669077
2210.862772 | 19.991744 | 7.081715 | 1.025984 | 83.052179 | 0.03661412
2211.587217 | 19.980047 | 7.08672 | 1.030989 | 83.776624 | 0.03674217
2212.726209 | 19.936746 | 7.091725 | 1.035994 | 84.915616 | 0.0370427
2214.501839 | 19.944951 | 7.09673 | 1.040999 | 86.691246 | 0.03760529
2216.160105 | 19.957969 | 7.101734 | 1.046003 | 88.349512 | 0.03811273
2217.718979 | 19.954693 | 7.106739 | 1.051008 | 89.908386 | 0.03857338
2218.433662 | 19.988551 | 7.111744 | 1.056013 | 90.623069 | 0.03868326
2218.532513 | 19.997179 | 7.116749 | 1.061018 | 90.72192 | 0.03854106
2218.626857 | 19.997521 | 7.121754 | 1.066023 | 90.816264 | 0.03839837
2218.920898 | 19.980074 | 7.126758 | 1.071027 | 91.110305 | 0.03833763
2218.962617 | 20.001608 | 7.131763 | 1.076032 | 91.152024 | 0.03817606
2218.77162 | 20.016303 | 7.136768 | 1.081037 | 90.961027 | 0.03792296
2218.405834 | 20.008731 | 7.141773 | 1.086042 | 90.595241 | 0.03760259
2218.361973 | 20.002161 | 7.146778 | 1.091047 | 90.55138 | 0.03741271
2218.398314 | 19.969444 | 7.151782 | 1.096051 | 90.587721 | 0.03725624
2219.117228 | 19.964753 | 7.156787 | 1.101056 | 91.306635 | 0.0373691
2220.304139 | 19.971154 | 7.161792 | 1.106061 | 92.493546 | 0.03766343
2221.882366 | 19.9454 | 7.166797 | 1.111066 | 94.071773 | 0.03810644
2222.715382 | 19.979694 | 7.171802 | 1.116071 | 94.904789 | 0.03825714
2223.272026 | 19.985648 | 7.176806 | 1.121075 | 95.461433 | 0.03830017
2223.406145 | 19.985321 | 7.181811 | 1.12608 | 95.595552 | 0.03818121
2223.461674 | 19.995597 | 7.186816 | 1.131085 | 95.651081 | 0.03803339
2223.230858 | 20.028711 | 7.191821 | 1.13609 | 95.420265 | 0.03777838
2222.175303 | 20.036509 | 7.196826 | 1.141095 | 94.36471 | 0.03721427
2220.78074 | 20.0247 | 7.20183 | 1.146099 | 92.970147 | 0.03652714
2219.681843 | 20.042186 | 7.206835 | 1.151104 | 91.87125 | 0.03595625
2218.419191 | 20.034368 | 7.21184 | 1.156109 | 90.608598 | 0.03532865
2217.500748 | 20.01345 | 7.216845 | 1.161114 | 89.690155 | 0.03483422
2216.828195 | 20.006242 | 7.22185 | 1.166119 | 89.017602 | 0.03443507
2216.533468 | 20.00701 | 7.226854 | 1.171123 | 88.722875 | 0.03417896
2216.297403 | 20.013228 | 7.231859 | 1.176128 | 88.48681 | 0.03394657
2216.510748 | 19.983289 | 7.236864 | 1.181133 | 88.700155 | 0.03388096
2216.608588 | 20.002747 | 7.241869 | 1.186138 | 88.797995 | 0.03377372
2216.567694 | 19.990352 | 7.246874 | 1.191143 | 88.757101 | 0.03361694
2216.402473 | 20.012445 | 7.251878 | 1.196147 | 88.59188 | 0.03341648
2216.622332 | 19.975878 | 7.256883 | 1.201152 | 88.811739 | 0.03335652
2217.204183 | 19.980025 | 7.261888 | 1.206157 | 89.39359 | 0.03342696
2218.046362 | 19.972657 | 7.266893 | 1.211162 | 90.235769 | 0.03358968
2218.100297 | 19.990695 | 7.271898 | 1.216167 | 90.289704 | 0.03347063
2217.968377 | 20.002225 | 7.276902 | 1.221171 | 90.157784 | 0.03328675
2218.175939 | 20.001596 | 7.281907 | 1.226176 | 90.365346 | 0.03322409
2218.515471 | 19.981346 | 7.286912 | 1.231181 | 90.704878 | 0.03320827
2218.930753 | 19.982912 | 7.291917 | 1.236186 | 91.12016 | 0.03321903
2219.707797 | 19.960412 | 7.296922 | 1.241191 | 91.897204 | 0.03335553
2220.88366 | 19.975414 | 7.301926 | 1.246195 | 93.073067 | 0.03362887
2222.118476 | 19.958047 | 7.306931 | 1.2512 | 94.307883 | 0.03391986
2222.903079 | 19.983519 | 7.311936 | 1.256205 | 95.092486 | 0.03405377
2224.086567 | 19.941457 | 7.316941 | 1.26121 | 96.275974 | 0.03432249
2225.398495 | 19.952986 | 7.321946 | 1.266215 | 97.587902 | 0.03463225
2226.3938 | 19.969419 | 7.32695 | 1.271219 | 98.583207 | 0.03483217
2226.612093 | 20.007895 | 7.331955 | 1.276224 | 98.8015 | 0.03476899
2226.350286 | 19.9936 | 7.33696 | 1.281229 | 98.539693 | 0.03454546
2226.136042 | 20.013339 | 7.341965 | 1.286234 | 98.325449 | 0.03433952
2226.009294 | 20.004006 | 7.34697 | 1.291239 | 98.198701 | 0.03416427
2225.062747 | 20.040961 | 7.351974 | 1.296243 | 97.252154 | 0.03371868
2224.035208 | 20.026132 | 7.356979 | 1.301248 | 96.224615 | 0.03324945
2223.41623 | 20.011216 | 7.361984 | 1.306253 | 95.605637 | 0.03291815
2222.715219 | 20.046304 | 7.366989 | 1.311258 | 94.904626 | 0.03256233
2222.384026 | 19.984182 | 7.371994 | 1.316263 | 94.573433 | 0.03233012
2222.384405 | 20.002401 | 7.376998 | 1.321267 | 94.573812 | 0.0322078
2222.392757 | 19.981799 | 7.382003 | 1.326272 | 94.582164 | 0.03208897
2222.444359 | 19.987827 | 7.387008 | 1.331277 | 94.633766 | 0.03198503
2222.276569 | 20.013347 | 7.392013 | 1.336282 | 94.465976 | 0.03181114
2222.120068 | 20.012522 | 7.397018 | 1.341287 | 94.309475 | 0.03164216
2221.435477 | 20.016407 | 7.402022 | 1.346291 | 93.624884 | 0.03130536
2220.472428 | 20.038472 | 7.407027 | 1.351296 | 92.661835 | 0.03088197
2219.375008 | 20.01657 | 7.412032 | 1.356301 | 91.564415 | 0.03041865
2218.974043 | 19.982529 | 7.417037 | 1.361306 | 91.16345 | 0.03017955
2219.441259 | 20.003122 | 7.422042 | 1.366311 | 91.630666 | 0.03021674
2219.953544 | 19.95354 | 7.427046 | 1.371315 | 92.142951 | 0.03026781
2220.723725 | 19.998045 | 7.432051 | 1.37632 | 92.913132 | 0.03039927
2222.048678 | 19.91894 | 7.437056 | 1.381325 | 94.238085 | 0.03070273
2223.494858 | 19.94296 | 7.442061 | 1.38633 | 95.684265 | 0.03104115
2225.078274 | 19.968078 | 7.447066 | 1.391335 | 97.267681 | 0.03141894
2226.237658 | 19.958987 | 7.45207 | 1.396339 | 98.427065 | 0.03166301
2227.521476 | 19.951935 | 7.457075 | 1.401344 | 99.710883 | 0.03194301
2228.758341 | 19.981556 | 7.46208 | 1.406349 | 100.947748 | 0.03220628
2229.145056 | 19.989909 | 7.467085 | 1.411354 | 101.334463 | 0.03220942
2228.74135 | 20.028938 | 7.47209 | 1.416359 | 100.930757 | 0.03197352
2227.884322 | 20.014855 | 7.477094 | 1.421363 | 100.073729 | 0.03160257
2226.829696 | 20.044352 | 7.482099 | 1.426368 | 99.019103 | 0.03117456
2225.410068 | 20.056339 | 7.487104 | 1.431373 | 97.599475 | 0.03063971
2223.137894 | 20.060227 | 7.492109 | 1.436378 | 95.327301 | 0.0298526
2221.20204 | 20.056595 | 7.497114 | 1.441383 | 93.391447 | 0.02917022
2219.459383 | 20.036151 | 7.502118 | 1.446387 | 91.64879 | 0.02854927
2218.253221 | 20.036177 | 7.507123 | 1.451392 | 90.442628 | 0.02809166
2217.395584 | 20.029584 | 7.512128 | 1.456397 | 89.584991 | 0.02774037
2217.291998 | 19.969875 | 7.517133 | 1.461402 | 89.481405 | 0.02761469
2217.557398 | 19.989304 | 7.522138 | 1.466407 | 89.746805 | 0.02759876
2218.011265 | 19.993679 | 7.527142 | 1.471411 | 90.200672 | 0.02763834
2218.089258 | 19.997165 | 7.532147 | 1.476416 | 90.278665 | 0.0275675
2218.333728 | 19.961333 | 7.537152 | 1.481421 | 90.523135 | 0.02754572
2219.432416 | 19.972731 | 7.542157 | 1.486426 | 91.621823 | 0.02777242
2219.905525 | 19.998988 | 7.547162 | 1.491431 | 92.094932 | 0.02781622
2220.093041 | 19.983232 | 7.552166 | 1.496435 | 92.282448 | 0.0277773
2220.950432 | 19.955324 | 7.557171 | 1.50144 | 93.139839 | 0.02793114
2222.560736 | 19.936067 | 7.562176 | 1.506445 | 94.750143 | 0.02829912
2224.077632 | 19.948254 | 7.567181 | 1.51145 | 96.267039 | 0.02863742
2225.176873 | 19.97519 | 7.572186 | 1.516455 | 97.36628 | 0.02885456
2226.375821 | 19.971155 | 7.57719 | 1.521459 | 98.565228 | 0.02909812
2227.739635 | 19.941537 | 7.582195 | 1.526464 | 99.929042 | 0.02938602
2228.539519 | 19.997493 | 7.5872 | 1.531469 | 100.728926 | 0.02951384
2229.317591 | 19.957507 | 7.592205 | 1.536474 | 101.506998 | 0.02963458
2229.602222 | 20.002654 | 7.59721 | 1.541479 | 101.791629 | 0.02961741
2229.599081 | 20.010797 | 7.602214 | 1.546483 | 101.788488 | 0.02952071
2228.764183 | 20.044764 | 7.607219 | 1.551488 | 100.95359 | 0.02919505
2227.803828 | 20.012797 | 7.612224 | 1.556493 | 99.993235 | 0.02883676
2226.843576 | 20.018524 | 7.617229 | 1.561498 | 99.032983 | 0.02848057
2225.556442 | 20.037489 | 7.622234 | 1.566503 | 97.745849 | 0.0280368
2224.226018 | 20.045347 | 7.627238 | 1.571507 | 96.415425 | 0.02758362
2222.893261 | 20.041203 | 7.632243 | 1.576512 | 95.082668 | 0.02713223
2221.424642 | 20.038228 | 7.637248 | 1.581517 | 93.614049 | 0.02664622
2219.718943 | 20.041691 | 7.642253 | 1.586522 | 91.90835 | 0.02609822
2218.538988 | 20.033808 | 7.647258 | 1.591527 | 90.728395 | 0.0256958
2217.675456 | 20.02201 | 7.652262 | 1.596531 | 89.864863 | 0.02538134
2217.299658 | 20.002518 | 7.657267 | 1.601536 | 89.489065 | 0.02520048
2217.43364 | 19.978121 | 7.662272 | 1.606541 | 89.623047 | 0.02515807
2218.054867 | 19.983822 | 7.667277 | 1.611546 | 90.244274 | 0.0252467
2218.39376 | 19.982687 | 7.672282 | 1.616551 | 90.583167 | 0.02525919
2219.206841 | 19.957967 | 7.677286 | 1.621555 | 91.396248 | 0.02539796
2220.762789 | 19.943884 | 7.682291 | 1.62656 | 92.952196 | 0.02573282
2222.850171 | 19.926249 | 7.687296 | 1.631565 | 95.039578 | 0.02620535
2224.333925 | 19.96394 | 7.692301 | 1.63657 | 96.523332 | 0.02651537
2225.395183 | 19.983173 | 7.697306 | 1.641575 | 97.58459 | 0.02671243
2225.819556 | 19.971919 | 7.70231 | 1.646579 | 98.008963 | 0.02674196
2226.782056 | 19.957382 | 7.707315 | 1.651584 | 98.971463 | 0.02691111
2227.798217 | 19.979762 | 7.71232 | 1.656589 | 99.987624 | 0.02709291
2228.141571 | 20.006 | 7.717325 | 1.661594 | 100.330978 | 0.02709988
2228.213314 | 19.989249 | 7.72233 | 1.666599 | 100.402721 | 0.02703694
2227.931497 | 20.023902 | 7.727334 | 1.671603 | 100.120904 | 0.02688375
2227.212275 | 20.018874 | 7.732339 | 1.676608 | 99.401682 | 0.02661954
2226.838274 | 19.989485 | 7.737344 | 1.681613 | 99.027681 | 0.0264449
2226.388132 | 20.015418 | 7.742349 | 1.686618 | 98.577539 | 0.02625188
2226.081574 | 20.023282 | 7.747354 | 1.691623 | 98.270981 | 0.0260964
2225.08507 | 20.038104 | 7.752358 | 1.696627 | 97.274477 | 0.02576712
2224.193616 | 20.011446 | 7.757363 | 1.701632 | 96.383023 | 0.02546609
2223.21425 | 20.023288 | 7.762368 | 1.706637 | 95.403657 | 0.02514447
2222.371781 | 20.013813 | 7.767373 | 1.711642 | 94.561188 | 0.02485898
2221.276214 | 20.038234 | 7.772378 | 1.716647 | 93.465621 | 0.02451141
2220.489369 | 19.989109 | 7.777382 | 1.721651 | 92.678776 | 0.02424301
2221.488158 | 19.950671 | 7.782387 | 1.726656 | 93.677565 | 0.02442226
2223.148994 | 19.959699 | 7.787392 | 1.731661 | 95.338401 | 0.02476489
2224.347704 | 19.972143 | 7.792397 | 1.736666 | 96.537111 | 0.02499052
2225.375597 | 19.9487 | 7.797402 | 1.741671 | 97.565004 | 0.0251724
2226.71868 | 19.942007 | 7.802406 | 1.746675 | 98.908087 | 0.02543047
2228.534264 | 19.956263 | 7.807411 | 1.75168 | 100.723671 | 0.02580224
2229.835354 | 19.971396 | 7.812416 | 1.756685 | 102.024761 | 0.02604587
2231.14003 | 19.969609 | 7.817421 | 1.76169 | 103.329437 | 0.02628862
2231.462105 | 20.001134 | 7.822426 | 1.766695 | 103.651512 | 0.02629206
2230.243431 | 20.044112 | 7.82743 | 1.771699 | 102.432838 | 0.0259237
2228.787992 | 20.045957 | 7.832435 | 1.776704 | 100.977399 | 0.02550001
2226.538778 | 20.081087 | 7.83744 | 1.781709 | 98.728185 | 0.02488709
2223.925979 | 20.082059 | 7.842445 | 1.786714 | 96.115386 | 0.02418898
2220.982191 | 20.084958 | 7.84745 | 1.791719 | 93.171598 | 0.02341362
2218.014616 | 20.073016 | 7.852454 | 1.796723 | 90.204023 | 0.02263499
2215.862219 | 20.051444 | 7.857459 | 1.801728 | 88.051626 | 0.02205492
2214.371586 | 20.033445 | 7.862464 | 1.806733 | 86.560993 | 0.02163604
2213.750119 | 19.990304 | 7.867469 | 1.811738 | 85.939526 | 0.02142737
2214.262277 | 19.991443 | 7.872474 | 1.816743 | 86.451684 | 0.02149072
2215.097642 | 19.952489 | 7.877478 | 1.821747 | 87.287049 | 0.02163062
2217.070864 | 19.918879 | 7.882483 | 1.826752 | 89.260271 | 0.02203936
2219.368073 | 19.927503 | 7.887488 | 1.831757 | 91.55748 | 0.02252146
2221.678683 | 19.931331 | 7.892493 | 1.836762 | 93.86809 | 0.02300297
2224.174221 | 19.918949 | 7.897498 | 1.841767 | 96.363628 | 0.02352392
2226.803421 | 19.918597 | 7.902502 | 1.846771 | 98.992828 | 0.02407181
2228.449768 | 19.973853 | 7.907507 | 1.851776 | 100.639175 | 0.02438798
2229.257275 | 19.973523 | 7.912512 | 1.856781 | 101.446682 | 0.02450851
2230.138607 | 19.977476 | 7.917517 | 1.861786 | 102.328014 | 0.02464523
2230.552258 | 20.001962 | 7.922522 | 1.866791 | 102.741665 | 0.02467394
2231.15706 | 19.961911 | 7.927526 | 1.871795 | 103.346467 | 0.02474613
2230.770371 | 20.045716 | 7.932531 | 1.8768 | 102.959778 | 0.02459205
2229.436038 | 20.042096 | 7.937536 | 1.881805 | 101.625445 | 0.02422327
2227.929048 | 20.029387 | 7.942541 | 1.88681 | 100.118455 | 0.02381687
2227.191145 | 20.014344 | 7.947546 | 1.891815 | 99.380552 | 0.02358659
2226.126125 | 20.027701 | 7.95255 | 1.896819 | 98.315532 | 0.0232834
2224.949244 | 20.05021 | 7.957555 | 1.901824 | 97.138651 | 0.02295629
2223.010196 | 20.063887 | 7.96256 | 1.906829 | 95.199603 | 0.02245856
2220.804954 | 20.073277 | 7.967565 | 1.911834 | 92.994361 | 0.02190262
2218.787294 | 20.028171 | 7.97257 | 1.916839 | 90.976701 | 0.02139089
2217.263129 | 20.033776 | 7.977574 | 1.921843 | 89.452536 | 0.02099218
2216.275897 | 20.041456 | 7.982579 | 1.926848 | 88.465304 | 0.0207158
2215.941927 | 19.987958 | 7.987584 | 1.931853 | 88.131334 | 0.02058723
2216.419688 | 19.964582 | 7.992589 | 1.936858 | 88.609095 | 0.02064089
2217.28607 | 19.963059 | 7.997594 | 1.941863 | 89.475477 | 0.02078087
2218.752805 | 19.95618 | 8.002598 | 1.946867 | 90.942212 | 0.02105331
2220.601976 | 19.925034 | 8.007603 | 1.951872 | 92.791383 | 0.02140847
2223.072279 | 19.9249 | 8.012608 | 1.956877 | 95.261686 | 0.02189783
2225.562705 | 19.909552 | 8.017613 | 1.961882 | 97.752112 | 0.0223879
2228.637093 | 19.907939 | 8.022618 | 1.966887 | 100.8265 | 0.02300149
2231.79083 | 19.906727 | 8.027622 | 1.971891 | 103.980237 | 0.02362732
2234.310692 | 19.930355 | 8.032627 | 1.976896 | 106.500099 | 0.02411141
2236.027048 | 19.941547 | 8.037632 | 1.981901 | 108.216455 | 0.02441936
2237.321021 | 19.96772 | 8.042637 | 1.986906 | 109.510428 | 0.02463485
2238.026461 | 19.997001 | 8.047642 | 1.991911 | 110.215868 | 0.02472344
2237.281909 | 20.042647 | 8.052646 | 1.996915 | 109.471316 | 0.02450304
2235.681122 | 20.059804 | 8.057651 | 2.00192 | 107.870529 | 0.02410162
2233.001114 | 20.087533 | 8.062656 | 2.006925 | 105.190521 | 0.02347235
2229.853944 | 20.085424 | 8.067661 | 2.01193 | 102.043351 | 0.0227455
2226.914751 | 20.06215 | 8.072666 | 2.016935 | 99.104158 | 0.02206462
2224.056888 | 20.033903 | 8.07767 | 2.021939 | 96.246295 | 0.02140277
2220.860881 | 20.034456 | 8.082675 | 2.026944 | 93.050288 | 0.02067067
2218.101976 | 19.9601 | 8.08768 | 2.031949 | 90.291383 | 0.02003328
2216.571042 | 19.916443 | 8.092685 | 2.036954 | 88.760449 | 0.01965878
2238.026461 | Max
2127.810593 | Min
Change in contact depth |  | 4.171%

## Multi-150-3s(14)
Depth (nm) | Load (uN) | Time (s) | Δt (s) | Δh (nm) | Strain (s-1) | Creep
1141.192558 | 19.91268 | 6.425626 | 0 | 0 |  | 0.03274004
1148.866214 | 19.959056 | 6.43063 | 0.005004 | 7.673656 | 1.334798 | 3.274004
1149.415432 | 19.965782 | 6.435635 | 0.010009 | 8.222874 | 0.7147529
1149.742864 | 19.964826 | 6.44064 | 0.015014 | 8.550306 | 0.4953185
1150.155661 | 19.959807 | 6.445645 | 0.020019 | 8.963103 | 0.3892776
1150.656909 | 19.976854 | 6.45065 | 0.025024 | 9.464351 | 0.3286913
1150.685076 | 20.007697 | 6.455654 | 0.030028 | 9.492518 | 0.2747252
1150.729707 | 19.990285 | 6.460659 | 0.035033 | 9.537149 | 0.2365745
1150.659067 | 20.006878 | 6.465664 | 0.040038 | 9.466509 | 0.2054806
1150.25031 | 20.041432 | 6.470669 | 0.045043 | 9.057752 | 0.1748239
1149.644665 | 20.033132 | 6.475674 | 0.050048 | 8.452107 | 0.1468976
1150.038948 | 19.951427 | 6.480678 | 0.055052 | 8.84639 | 0.139727
1150.668087 | 19.965851 | 6.485683 | 0.060057 | 9.475529 | 0.1371165
1150.801806 | 19.990794 | 6.490688 | 0.065062 | 9.609248 | 0.1283398
1150.462279 | 20.017309 | 6.495693 | 0.070067 | 9.269721 | 0.1149955
1150.47594 | 19.983002 | 6.500698 | 0.075072 | 9.283382 | 0.1074857
1150.839203 | 19.983867 | 6.505702 | 0.080076 | 9.646645 | 0.1046789
1151.174488 | 19.952882 | 6.510707 | 0.085081 | 9.98193 | 0.1019156
1151.803764 | 19.951725 | 6.515712 | 0.090086 | 10.611206 | 0.1022655
1152.615632 | 19.923323 | 6.520717 | 0.095091 | 11.423074 | 0.1042219
1153.521007 | 19.941985 | 6.525722 | 0.100096 | 12.328449 | 0.1067742
1154.497322 | 19.937652 | 6.530726 | 0.1051 | 13.304764 | 0.1096507
1155.457217 | 19.925233 | 6.535731 | 0.110105 | 14.264659 | 0.1121245
1156.784679 | 19.889686 | 6.540736 | 0.11511 | 15.592121 | 0.1170953
1157.976318 | 19.917935 | 6.545741 | 0.120115 | 16.78376 | 0.1206681
1158.746256 | 19.964782 | 6.550746 | 0.12512 | 17.553698 | 0.1210747
1159.01926 | 19.997481 | 6.55575 | 0.130124 | 17.826702 | 0.1182015
1158.736941 | 20.020049 | 6.560755 | 0.135129 | 17.544383 | 0.1120481
1157.970303 | 20.062989 | 6.56576 | 0.140134 | 16.777745 | 0.1033934
1157.257186 | 20.04076 | 6.570765 | 0.145139 | 16.064628 | 0.09564376
1156.990664 | 20.006078 | 6.57577 | 0.150144 | 15.798106 | 0.09094256
1156.839651 | 19.999076 | 6.580774 | 0.155148 | 15.647093 | 0.08717949
1156.780839 | 20.010185 | 6.585779 | 0.160153 | 15.588281 | 0.08414185
1157.105407 | 19.973251 | 6.590784 | 0.165158 | 15.912849 | 0.08326748
1157.448887 | 19.97227 | 6.595789 | 0.170163 | 16.256329 | 0.0825383
1157.830989 | 19.958667 | 6.600794 | 0.175168 | 16.638431 | 0.0820375
1158.471986 | 19.955548 | 6.605798 | 0.180172 | 17.279428 | 0.08278593
1158.964208 | 19.959875 | 6.610803 | 0.185177 | 17.77165 | 0.08280769
1159.714922 | 19.93852 | 6.615808 | 0.190182 | 18.522364 | 0.08397998
1160.336081 | 19.954882 | 6.620813 | 0.195187 | 19.143523 | 0.08452539
1160.536573 | 20.009384 | 6.625818 | 0.200192 | 19.344015 | 0.08326089
1160.13915 | 20.038847 | 6.630822 | 0.205196 | 18.946592 | 0.07958883
1159.881981 | 20.004056 | 6.635827 | 0.210201 | 18.689423 | 0.0766562
1159.73772 | 20.013253 | 6.640832 | 0.215206 | 18.545162 | 0.07430473
1159.291758 | 20.044577 | 6.645837 | 0.220211 | 18.0992 | 0.07089696
1158.668681 | 20.038679 | 6.650842 | 0.225216 | 17.476123 | 0.06697097
1158.492511 | 20.013252 | 6.655846 | 0.23022 | 17.299953 | 0.06486473
1158.084726 | 20.013496 | 6.660851 | 0.235225 | 16.892168 | 0.06200998
1157.999392 | 20.001023 | 6.665856 | 0.24023 | 16.806834 | 0.06041577
1158.040652 | 19.992968 | 6.670861 | 0.245235 | 16.848094 | 0.05932593
1158.283241 | 19.983963 | 6.675866 | 0.25024 | 17.090683 | 0.05896413
1158.616907 | 19.97027 | 6.68087 | 0.255244 | 17.424349 | 0.05891979
1158.625195 | 19.998181 | 6.685875 | 0.260249 | 17.432637 | 0.05781374
1158.589914 | 20.008661 | 6.69088 | 0.265254 | 17.397356 | 0.05660979
1158.678875 | 19.979945 | 6.695885 | 0.270259 | 17.486317 | 0.05584125
1159.037911 | 19.978349 | 6.70089 | 0.275264 | 17.845353 | 0.05593428
1159.476425 | 19.964366 | 6.705894 | 0.280268 | 18.283867 | 0.05626426
1159.485279 | 20.002339 | 6.710899 | 0.285273 | 18.292721 | 0.05530347
1159.814242 | 19.979722 | 6.715904 | 0.290278 | 18.621684 | 0.05531162
1160.195666 | 19.962164 | 6.720909 | 0.295283 | 19.003108 | 0.05546959
1160.41712 | 19.979932 | 6.725914 | 0.300288 | 19.224562 | 0.05517017
1161.054485 | 19.933291 | 6.730918 | 0.305292 | 19.861927 | 0.05603422
1161.93396 | 19.954842 | 6.735923 | 0.310297 | 20.741402 | 0.05752797
1161.805011 | 20.022243 | 6.740928 | 0.315302 | 20.612453 | 0.05626907
1161.90751 | 19.972909 | 6.745933 | 0.320307 | 20.714952 | 0.05566035
1162.692225 | 19.937208 | 6.750938 | 0.325312 | 21.499667 | 0.05684168
1163.242461 | 19.969546 | 6.755942 | 0.330316 | 22.049903 | 0.05738612
1163.449946 | 19.98339 | 6.760947 | 0.335321 | 22.257388 | 0.05705133
1163.367085 | 20.005583 | 6.765952 | 0.340326 | 22.174527 | 0.05600702
1163.324757 | 19.999488 | 6.770957 | 0.345331 | 22.132199 | 0.05509194
1163.701268 | 19.977981 | 6.775962 | 0.350336 | 22.50871 | 0.05521084
1163.748156 | 20.002492 | 6.780966 | 0.35534 | 22.555598 | 0.05454453
1163.906641 | 19.965925 | 6.785971 | 0.360345 | 22.714083 | 0.05415749
1164.110548 | 19.99344 | 6.790976 | 0.36535 | 22.91799 | 0.05388566
1163.829748 | 20.038402 | 6.795981 | 0.370355 | 22.63719 | 0.05251881
1163.368239 | 20.026937 | 6.800986 | 0.37536 | 22.175681 | 0.05078223
1162.945289 | 20.028812 | 6.80599 | 0.380364 | 21.752731 | 0.04917622
1162.687936 | 20.028112 | 6.810995 | 0.385369 | 21.495378 | 0.04797391
1162.482644 | 19.994915 | 6.816 | 0.390374 | 21.290086 | 0.04691482
1162.731969 | 19.969817 | 6.821005 | 0.395379 | 21.539411 | 0.04685335
1163.082405 | 19.982051 | 6.82601 | 0.400384 | 21.889847 | 0.04700624
1163.020724 | 19.998893 | 6.831014 | 0.405388 | 21.828166 | 0.04629765
1163.168905 | 19.98833 | 6.836019 | 0.410393 | 21.976347 | 0.04603761
1163.251094 | 19.990417 | 6.841024 | 0.415398 | 22.058536 | 0.04564979
1163.126002 | 20.011194 | 6.846029 | 0.420403 | 21.933444 | 0.04485535
1162.812272 | 20.036108 | 6.851034 | 0.425408 | 21.619714 | 0.04370536
1162.617697 | 20.008637 | 6.856038 | 0.430412 | 21.425139 | 0.04281563
1162.584056 | 19.993451 | 6.861043 | 0.435417 | 21.391498 | 0.04225824
1162.64962 | 19.990261 | 6.866048 | 0.440422 | 21.457062 | 0.0419037
1162.738597 | 19.994526 | 6.871053 | 0.445427 | 21.546039 | 0.04160148
1162.724991 | 19.998167 | 6.876058 | 0.450432 | 21.532433 | 0.04111373
1163.037345 | 19.963951 | 6.881062 | 0.455436 | 21.844787 | 0.04124077
1163.573401 | 19.958537 | 6.886067 | 0.460441 | 22.380843 | 0.04177425
1164.314895 | 19.923477 | 6.891072 | 0.465446 | 23.122337 | 0.04266699
1165.199805 | 19.937396 | 6.896077 | 0.470451 | 24.007247 | 0.04379531
1166.236746 | 19.940488 | 6.901082 | 0.475456 | 25.044188 | 0.04516582
1167.06557 | 19.942305 | 6.906086 | 0.48046 | 25.873012 | 0.0461418
1167.455288 | 19.993821 | 6.911091 | 0.485465 | 26.26273 | 0.04633847
1167.124306 | 20.028222 | 6.916096 | 0.49047 | 25.931748 | 0.04530042
1166.487408 | 20.03763 | 6.921101 | 0.495475 | 25.29485 | 0.04376534
1166.332334 | 20.000782 | 6.926106 | 0.50048 | 25.139776 | 0.04306777
1166.426589 | 19.981056 | 6.93111 | 0.505484 | 25.234031 | 0.04279784
1166.709639 | 19.972555 | 6.936115 | 0.510489 | 25.517081 | 0.04284319
1167.00052 | 19.982634 | 6.94112 | 0.515494 | 25.807962 | 0.04290017
1167.467405 | 19.961567 | 6.946125 | 0.520499 | 26.274847 | 0.04323899
1167.666663 | 19.99757 | 6.95113 | 0.525504 | 26.474105 | 0.04314459
1167.706049 | 19.991126 | 6.956134 | 0.530508 | 26.513491 | 0.04279977
1167.706594 | 20.0051 | 6.961139 | 0.535513 | 26.514036 | 0.04240061
1167.377794 | 20.03311 | 6.966144 | 0.540518 | 26.185236 | 0.04149874
1167.464597 | 19.961739 | 6.971149 | 0.545523 | 26.272039 | 0.04125124
1168.073133 | 19.947594 | 6.976154 | 0.550528 | 26.880575 | 0.04180123
1168.969294 | 19.950072 | 6.981158 | 0.555532 | 27.776736 | 0.04277293
1168.992472 | 20.007809 | 6.986163 | 0.560537 | 27.799914 | 0.04242555
1168.874267 | 20.030283 | 6.991168 | 0.565542 | 27.681709 | 0.04187552
1168.55395 | 20.011974 | 6.996173 | 0.570547 | 27.361392 | 0.04103912
1168.032293 | 20.038545 | 7.001178 | 0.575552 | 26.839735 | 0.03992444
1167.568596 | 20.035811 | 7.006182 | 0.580556 | 26.376038 | 0.03891195
1166.552601 | 20.073224 | 7.011187 | 0.585561 | 25.360043 | 0.0371256
1166.17527 | 20.020562 | 7.016192 | 0.590566 | 24.982712 | 0.03627499
1165.766495 | 20.023054 | 7.021197 | 0.595571 | 24.573937 | 0.035394
1165.363133 | 20.02611 | 7.026202 | 0.600576 | 24.170575 | 0.03453486
1165.469357 | 19.983339 | 7.031206 | 0.60558 | 24.276799 | 0.03439688
1165.398784 | 20.012844 | 7.036211 | 0.610585 | 24.206226 | 0.03401781
1165.408855 | 19.996944 | 7.041216 | 0.61559 | 24.216297 | 0.03375498
1165.364934 | 19.997946 | 7.046221 | 0.620595 | 24.172376 | 0.03342328
1165.477315 | 19.973503 | 7.051226 | 0.6256 | 24.284757 | 0.03330682
1166.095777 | 19.926763 | 7.05623 | 0.630604 | 24.903219 | 0.03386605
1167.036753 | 19.960509 | 7.061235 | 0.635609 | 25.844195 | 0.03484083
1167.469128 | 19.960938 | 7.06624 | 0.640614 | 26.27657 | 0.03513394
1167.953476 | 19.964443 | 7.071245 | 0.645619 | 26.760918 | 0.03548944
1168.220006 | 19.987768 | 7.07625 | 0.650624 | 27.027448 | 0.03555906
1168.925184 | 19.948054 | 7.081254 | 0.655628 | 27.732626 | 0.03618652
1169.339364 | 19.980616 | 7.086259 | 0.660633 | 28.146806 | 0.0364358
1169.520038 | 19.968188 | 7.091264 | 0.665638 | 28.32748 | 0.03638833
1169.981546 | 19.971917 | 7.096269 | 0.670643 | 28.788988 | 0.0366907
1170.060294 | 20.011608 | 7.101274 | 0.675648 | 28.867736 | 0.03651607
1169.791446 | 20.001035 | 7.106278 | 0.680652 | 28.598888 | 0.03591828
1169.799102 | 20.006298 | 7.111283 | 0.685657 | 28.606544 | 0.03566541
1170.147019 | 19.962977 | 7.116288 | 0.690662 | 28.954461 | 0.03582692
1170.122576 | 20.009394 | 7.121293 | 0.695667 | 28.930018 | 0.03553988
1169.960961 | 20.029394 | 7.126298 | 0.700672 | 28.768403 | 0.03509374
1169.476034 | 20.013118 | 7.131302 | 0.705676 | 28.283476 | 0.03427174
1169.103241 | 20.035408 | 7.136307 | 0.710681 | 27.910683 | 0.03359254
1168.955505 | 20.017237 | 7.141312 | 0.715686 | 27.762947 | 0.03318525
1168.665705 | 19.999778 | 7.146317 | 0.720691 | 27.473147 | 0.03261888
1168.312066 | 20.039957 | 7.151322 | 0.725696 | 27.119508 | 0.03198661
1167.938126 | 20.009182 | 7.156326 | 0.7307 | 26.745568 | 0.03133956
1167.79647 | 20.000408 | 7.161331 | 0.735705 | 26.603912 | 0.03096525
1167.871102 | 19.992819 | 7.166336 | 0.74071 | 26.678544 | 0.03084033
1168.316952 | 19.958963 | 7.171341 | 0.745715 | 27.124394 | 0.0311334
1168.83674 | 19.963363 | 7.176346 | 0.75072 | 27.644182 | 0.03150445
1169.678169 | 19.924435 | 7.18135 | 0.755724 | 28.485611 | 0.03222522
1170.562282 | 19.941783 | 7.186355 | 0.760729 | 29.369724 | 0.03298188
1171.512047 | 19.92526 | 7.19136 | 0.765734 | 30.319489 | 0.03379848
1172.103996 | 19.969565 | 7.196365 | 0.770739 | 30.911438 | 0.0342173
1173.029714 | 19.923633 | 7.20137 | 0.775744 | 31.837156 | 0.03498701
1173.399492 | 19.996366 | 7.206374 | 0.780748 | 32.206934 | 0.03515545
1173.300724 | 20.001798 | 7.211379 | 0.785753 | 32.108166 | 0.03482732
1172.866943 | 20.043719 | 7.216384 | 0.790758 | 31.674385 | 0.03415198
1172.705844 | 20.015027 | 7.221389 | 0.795763 | 31.513286 | 0.03376921
1171.937411 | 20.066689 | 7.226394 | 0.800768 | 30.744853 | 0.03276131
1170.79821 | 20.0835 | 7.231398 | 0.805772 | 29.605652 | 0.03138198
1170.007582 | 20.03474 | 7.236403 | 0.810777 | 28.815024 | 0.03037588
1169.143815 | 20.061518 | 7.241408 | 0.815782 | 27.951257 | 0.02930619
1168.441582 | 20.056949 | 7.246413 | 0.820787 | 27.249024 | 0.02841276
1167.526764 | 20.066271 | 7.251418 | 0.825792 | 26.334206 | 0.02731384
1166.711327 | 20.056654 | 7.256422 | 0.830796 | 25.518769 | 0.02632703
1166.007455 | 20.038364 | 7.261427 | 0.835801 | 24.814897 | 0.02546292
1165.64078 | 20.015707 | 7.266432 | 0.840806 | 24.448222 | 0.02494519
1165.253126 | 20.036293 | 7.271437 | 0.845811 | 24.060568 | 0.0244125
1164.962763 | 20.008169 | 7.276442 | 0.850816 | 23.770205 | 0.02398199
1165.429267 | 19.942846 | 7.281446 | 0.85582 | 24.236709 | 0.02429995
1166.507044 | 19.914835 | 7.286451 | 0.860825 | 25.314486 | 0.02520965
1168.067636 | 19.877261 | 7.291456 | 0.86583 | 26.875078 | 0.02657352
1169.670645 | 19.885321 | 7.296461 | 0.870835 | 28.478087 | 0.02795834
1171.299447 | 19.893262 | 7.301466 | 0.87584 | 30.106889 | 0.02934764
1172.787129 | 19.879162 | 7.30647 | 0.880844 | 31.594571 | 0.030584
1174.072892 | 19.904995 | 7.311475 | 0.885849 | 32.880334 | 0.03161415
1175.162274 | 19.920927 | 7.31648 | 0.890854 | 33.969716 | 0.03244797
1175.879635 | 19.969851 | 7.321485 | 0.895859 | 34.687077 | 0.03292799
1175.851529 | 20.024558 | 7.32649 | 0.900864 | 34.658971 | 0.0327193
1175.430207 | 20.044511 | 7.331494 | 0.905868 | 34.237649 | 0.03215453
1174.206434 | 20.102362 | 7.336499 | 0.910873 | 33.013876 | 0.03086699
1172.985111 | 20.085825 | 7.341504 | 0.915878 | 31.792553 | 0.02959343
1171.683727 | 20.078375 | 7.346509 | 0.920883 | 30.491169 | 0.02825916
1170.494992 | 20.1007 | 7.351514 | 0.925888 | 29.302434 | 0.02703807
1168.836349 | 20.128261 | 7.356518 | 0.930892 | 27.643791 | 0.02540649
1167.069474 | 20.130977 | 7.361523 | 0.935897 | 25.876916 | 0.02369124
1165.784879 | 20.063199 | 7.366528 | 0.940902 | 24.592321 | 0.02242006
1165.209254 | 20.018179 | 7.371533 | 0.945907 | 24.016696 | 0.02179018
1165.187563 | 19.987303 | 7.376538 | 0.950912 | 23.995005 | 0.02165632
1165.249174 | 19.99026 | 7.381542 | 0.955916 | 24.056616 | 0.02159713
1165.376412 | 20.008716 | 7.386547 | 0.960921 | 24.183854 | 0.02159591
1165.777545 | 19.943806 | 7.391552 | 0.965926 | 24.584987 | 0.02183285
1166.857289 | 19.916588 | 7.396557 | 0.970931 | 25.664731 | 0.02265325
1168.055284 | 19.923195 | 7.401562 | 0.975936 | 26.862726 | 0.02356489
1169.068753 | 19.903503 | 7.406566 | 0.98094 | 27.876195 | 0.0243081
1170.503349 | 19.898165 | 7.411571 | 0.985945 | 29.310791 | 0.02539816
1172.027464 | 19.88125 | 7.416576 | 0.99095 | 30.834906 | 0.0265493
1173.507046 | 19.917652 | 7.421581 | 0.995955 | 32.314488 | 0.02764852
1173.807578 | 20.004998 | 7.426586 | 1.00096 | 32.61502 | 0.02775901
1174.071642 | 19.951472 | 7.43159 | 1.005964 | 32.879084 | 0.0278383
1174.445593 | 19.969509 | 7.436595 | 1.010969 | 33.253035 | 0.02800661
1174.942075 | 19.963215 | 7.4416 | 1.015974 | 33.749517 | 0.02827278
1174.86338 | 20.012216 | 7.446605 | 1.020979 | 33.670822 | 0.02807046
1174.407156 | 20.052377 | 7.45161 | 1.025984 | 33.214598 | 0.02756574
1173.597343 | 20.077657 | 7.456614 | 1.030988 | 32.404785 | 0.02678159
1172.780864 | 20.051811 | 7.461619 | 1.035993 | 31.588306 | 0.02599876
1171.169443 | 20.13196 | 7.466624 | 1.040998 | 29.976885 | 0.02458764
1169.490841 | 20.109783 | 7.471629 | 1.046003 | 28.298283 | 0.02313291
1167.992349 | 20.107803 | 7.476634 | 1.051008 | 26.799791 | 0.02183159
1167.116001 | 20.047687 | 7.481638 | 1.056012 | 25.923443 | 0.02103342
1166.33761 | 20.065864 | 7.486643 | 1.061017 | 25.145052 | 0.02031917
1165.662331 | 20.030497 | 7.491648 | 1.066022 | 24.469773 | 0.01969205
1165.008021 | 20.034226 | 7.496653 | 1.071027 | 23.815463 | 0.01908665
1164.874045 | 19.985883 | 7.501658 | 1.076032 | 23.681487 | 0.01889317
1165.412343 | 19.950129 | 7.506662 | 1.081036 | 24.219785 | 0.0192243
1166.364695 | 19.922413 | 7.511667 | 1.086041 | 25.172137 | 0.0198719
1167.800062 | 19.884734 | 7.516672 | 1.091046 | 26.607504 | 0.02088299
1169.051776 | 19.94397 | 7.521677 | 1.096051 | 27.859218 | 0.02174225
1169.937151 | 19.929061 | 7.526682 | 1.101056 | 28.744593 | 0.02231435
1171.333595 | 19.866376 | 7.531686 | 1.10606 | 30.141037 | 0.02326478
1173.131624 | 19.876921 | 7.536691 | 1.111065 | 31.939066 | 0.02450394
1174.832792 | 19.88241 | 7.541696 | 1.11607 | 33.640234 | 0.02565615
1175.86537 | 19.937408 | 7.546701 | 1.121075 | 34.672812 | 0.02630249
1176.518624 | 19.953971 | 7.551706 | 1.12608 | 35.326066 | 0.02666412
1176.787895 | 19.983461 | 7.55671 | 1.131084 | 35.595337 | 0.02674238
1176.919877 | 19.994505 | 7.561715 | 1.136089 | 35.727319 | 0.02672029
1176.409928 | 20.06288 | 7.56672 | 1.141094 | 35.21737 | 0.02623474
1175.562053 | 20.072872 | 7.571725 | 1.146099 | 34.369495 | 0.02550971
1174.374849 | 20.073766 | 7.57673 | 1.151104 | 33.182291 | 0.02454624
1173.248543 | 20.091034 | 7.581734 | 1.156108 | 32.055985 | 0.0236331
1172.205656 | 20.055916 | 7.586739 | 1.161113 | 31.013098 | 0.02278593
1171.349305 | 20.069552 | 7.591744 | 1.166118 | 30.156747 | 0.02207779
1170.364897 | 20.073605 | 7.596749 | 1.171123 | 29.172339 | 0.02128372
1169.516614 | 20.049896 | 7.601754 | 1.176128 | 28.324056 | 0.02059181
1168.876518 | 20.039119 | 7.606758 | 1.181132 | 27.68396 | 0.02005216
1168.718618 | 19.99097 | 7.611763 | 1.186137 | 27.52606 | 0.01985634
1169.387119 | 19.93335 | 7.616768 | 1.191142 | 28.194561 | 0.02024154
1170.394927 | 19.933328 | 7.621773 | 1.196147 | 29.202369 | 0.02085937
1171.185623 | 19.946746 | 7.626778 | 1.201152 | 29.993065 | 0.02132049
1171.596475 | 19.971733 | 7.631782 | 1.206156 | 30.403917 | 0.02151533
1172.264344 | 19.930685 | 7.636787 | 1.211161 | 31.071786 | 0.02188461
1173.078237 | 19.958773 | 7.641792 | 1.216166 | 31.885679 | 0.02234991
1173.436572 | 19.961557 | 7.646797 | 1.221171 | 32.244014 | 0.02250158
1173.980553 | 19.975822 | 7.651802 | 1.226176 | 32.787995 | 0.02277724
1174.489573 | 19.955578 | 7.656806 | 1.23118 | 33.297015 | 0.02302685
1175.20088 | 19.945351 | 7.661811 | 1.236185 | 34.008322 | 0.02340936
1175.663738 | 19.96006 | 7.666816 | 1.24119 | 34.47118 | 0.02362298
1175.968955 | 19.984892 | 7.671821 | 1.246195 | 34.776397 | 0.02373027
1176.215913 | 20.000455 | 7.676826 | 1.2512 | 35.023355 | 0.02379819
1176.088777 | 20.012054 | 7.68183 | 1.256204 | 34.896219 | 0.0236199
1175.771353 | 20.018026 | 7.686835 | 1.261209 | 34.578795 | 0.02331846
1175.288399 | 20.039248 | 7.69184 | 1.266214 | 34.095841 | 0.02291131
1174.408301 | 20.061285 | 7.696845 | 1.271219 | 33.215743 | 0.02224869
1173.822505 | 20.028474 | 7.70185 | 1.276224 | 32.629947 | 0.02178146
1173.691384 | 20.019296 | 7.706854 | 1.281228 | 32.498826 | 0.02161162
1173.620038 | 20.00349 | 7.711859 | 1.286233 | 32.42748 | 0.02148157
1173.603436 | 19.98507 | 7.716864 | 1.291238 | 32.410878 | 0.02138765
1173.814326 | 19.975781 | 7.721869 | 1.296243 | 32.621768 | 0.02143985
1174.413648 | 19.945758 | 7.726874 | 1.301248 | 33.22109 | 0.02173866
1175.128637 | 19.958756 | 7.731878 | 1.306252 | 33.936079 | 0.02210799
1175.49756 | 19.979556 | 7.736883 | 1.311257 | 34.305002 | 0.02225604
1175.45057 | 19.987587 | 7.741888 | 1.316262 | 34.258012 | 0.02214193
1175.588173 | 19.994691 | 7.746893 | 1.321267 | 34.395615 | 0.02214406
1176.163609 | 19.949798 | 7.751898 | 1.326272 | 34.971051 | 0.02241859
1176.492136 | 19.983321 | 7.756902 | 1.331276 | 35.299578 | 0.02253784
1177.087753 | 19.938684 | 7.761907 | 1.336281 | 35.895195 | 0.02282074
1177.832671 | 19.951838 | 7.766912 | 1.341286 | 36.640113 | 0.02319273
1178.112543 | 19.993712 | 7.771917 | 1.346291 | 36.919985 | 0.02327747
1178.419413 | 19.987653 | 7.776922 | 1.351296 | 37.226855 | 0.02337793
1178.395346 | 20.001642 | 7.781926 | 1.3563 | 37.202788 | 0.02327709
1178.099053 | 20.021755 | 7.786931 | 1.361305 | 36.906495 | 0.02301259
1177.969355 | 19.994657 | 7.791936 | 1.36631 | 36.776797 | 0.02285023
1177.811075 | 20.019804 | 7.796941 | 1.371315 | 36.618517 | 0.0226719
1177.331373 | 20.03993 | 7.801946 | 1.37632 | 36.138815 | 0.02230261
1176.628102 | 20.056773 | 7.80695 | 1.381324 | 35.435544 | 0.0218024
1176.358794 | 19.994316 | 7.811955 | 1.386329 | 35.166236 | 0.02156353
1175.828299 | 20.050984 | 7.81696 | 1.391334 | 34.635741 | 0.02117138
1175.27606 | 20.023593 | 7.821965 | 1.396339 | 34.083502 | 0.0207689
1174.928301 | 20.035099 | 7.82697 | 1.401344 | 33.735743 | 0.02048963
1175.04435 | 19.960987 | 7.831974 | 1.406348 | 33.851792 | 0.02048494
1175.371627 | 19.98258 | 7.836979 | 1.411353 | 34.179069 | 0.0206039
1175.829244 | 19.967256 | 7.841984 | 1.416358 | 34.636686 | 0.02079788
1175.924974 | 19.987617 | 7.846989 | 1.421363 | 34.732416 | 0.02078023
1176.394657 | 19.950067 | 7.851994 | 1.426368 | 35.202099 | 0.02097896
1177.214648 | 19.940856 | 7.856998 | 1.431372 | 36.02209 | 0.02137769
1178.318294 | 19.922009 | 7.862003 | 1.436377 | 37.125736 | 0.02193532
1179.273568 | 19.946692 | 7.867008 | 1.441382 | 38.08101 | 0.02240344
1179.680646 | 19.984698 | 7.872013 | 1.446387 | 38.488088 | 0.02255679
1179.81219 | 19.973837 | 7.877018 | 1.451392 | 38.619632 | 0.02255332
1179.819903 | 19.995615 | 7.882022 | 1.456396 | 38.627345 | 0.02248017
1179.590791 | 20.039671 | 7.887027 | 1.461401 | 38.398233 | 0.02227463
1179.11295 | 20.023887 | 7.892032 | 1.466406 | 37.920392 | 0.02193124
1178.844878 | 20.018499 | 7.897037 | 1.471411 | 37.65232 | 0.02170706
1178.497689 | 20.038094 | 7.902042 | 1.476416 | 37.305131 | 0.02144031
1177.674804 | 20.054418 | 7.907046 | 1.48142 | 36.482246 | 0.02091115
1176.892699 | 20.061927 | 7.912051 | 1.486425 | 35.700141 | 0.02040751
1176.327196 | 20.024006 | 7.917056 | 1.49143 | 35.134638 | 0.02002647
1176.285231 | 19.990963 | 7.922061 | 1.496435 | 35.092673 | 0.01993636
1176.026302 | 20.029715 | 7.927066 | 1.50144 | 34.833744 | 0.01972764
1175.499289 | 20.032727 | 7.93207 | 1.506444 | 34.306731 | 0.01937332
1175.048498 | 20.026423 | 7.937075 | 1.511449 | 33.85594 | 0.01906275
1174.765268 | 20.019335 | 7.94208 | 1.516454 | 33.57271 | 0.01884543
1174.969066 | 19.972276 | 7.947085 | 1.521459 | 33.776508 | 0.01889418
1175.15024 | 19.99625 | 7.95209 | 1.526464 | 33.957682 | 0.01893033
1175.10944 | 20.008843 | 7.957094 | 1.531468 | 33.916882 | 0.01884646
1175.126609 | 19.989317 | 7.962099 | 1.536473 | 33.934051 | 0.0187943
1175.220995 | 19.995709 | 7.967104 | 1.541478 | 34.028437 | 0.01878387
1175.412319 | 19.976044 | 7.972109 | 1.546483 | 34.219761 | 0.01882529
1175.673015 | 19.970173 | 7.977114 | 1.551488 | 34.480457 | 0.01890332
1176.286101 | 19.947563 | 7.982118 | 1.556492 | 35.093543 | 0.01916758
1176.717366 | 19.998339 | 7.987123 | 1.561497 | 35.524808 | 0.01933385
1176.916606 | 19.962557 | 7.992128 | 1.566502 | 35.724048 | 0.01937689
1177.401125 | 19.976685 | 7.997133 | 1.571507 | 36.208567 | 0.01956909
1177.727174 | 19.977495 | 8.002138 | 1.576512 | 36.534616 | 0.01967717
1178.212211 | 19.941933 | 8.007142 | 1.581516 | 37.019653 | 0.01986713
1178.720735 | 19.962351 | 8.012147 | 1.586521 | 37.528177 | 0.02006784
1178.993411 | 20.008218 | 8.017152 | 1.591526 | 37.800853 | 0.02014543
1179.045014 | 19.99803 | 8.022157 | 1.596531 | 37.852456 | 0.02010881
1178.499625 | 20.026717 | 8.027162 | 1.601536 | 37.307067 | 0.01976628
1178.497443 | 19.989377 | 8.032166 | 1.60654 | 37.304885 | 0.0197036
1178.323961 | 20.031093 | 8.037171 | 1.611545 | 37.131403 | 0.01955394
1177.983927 | 20.023745 | 8.042176 | 1.61655 | 36.791369 | 0.01932046
1177.426769 | 20.034638 | 8.047181 | 1.621555 | 36.234211 | 0.01897812
1177.652376 | 19.966567 | 8.052186 | 1.62656 | 36.459818 | 0.01903388
1178.148076 | 19.957942 | 8.05719 | 1.631564 | 36.955518 | 0.0192254
1178.381394 | 19.995245 | 8.062195 | 1.636569 | 37.188836 | 0.01928379
1177.996068 | 20.029861 | 8.0672 | 1.641574 | 36.80351 | 0.01903202
1178.080148 | 19.984378 | 8.072205 | 1.646579 | 36.88759 | 0.01901616
1178.171369 | 19.996559 | 8.07721 | 1.651584 | 36.978811 | 0.01900395
1178.238728 | 19.984316 | 8.082214 | 1.656588 | 37.04617 | 0.01897997
1178.607968 | 19.957164 | 8.087219 | 1.661593 | 37.41541 | 0.01910542
1178.898955 | 20.003408 | 8.092224 | 1.666598 | 37.706397 | 0.01919144
1178.771325 | 20.015317 | 8.097229 | 1.671603 | 37.578767 | 0.01907128
1178.410369 | 20.028653 | 8.102234 | 1.676608 | 37.217811 | 0.01883748
1177.646532 | 20.053516 | 8.107238 | 1.681612 | 36.453974 | 0.01840789
1177.252838 | 20.008979 | 8.112243 | 1.686617 | 36.06028 | 0.01816113
1177.273809 | 20.004412 | 8.117248 | 1.691622 | 36.081251 | 0.0181176
1177.185771 | 20.010193 | 8.122253 | 1.696627 | 35.993213 | 0.01802143
1176.941203 | 20.014898 | 8.127258 | 1.701632 | 35.748645 | 0.01785004
1176.967339 | 19.991672 | 8.132262 | 1.706636 | 35.774781 | 0.01781032
1177.170984 | 19.966229 | 8.137267 | 1.711641 | 35.978426 | 0.01785624
1177.556674 | 19.974769 | 8.142272 | 1.716646 | 36.364116 | 0.01798914
1178.107017 | 19.964686 | 8.147277 | 1.721651 | 36.914459 | 0.0181998
1178.180512 | 19.979045 | 8.152282 | 1.726656 | 36.987954 | 0.01818204
1178.642822 | 19.976543 | 8.157286 | 1.73166 | 37.450264 | 0.0183489
1178.837912 | 19.98655 | 8.162291 | 1.736665 | 37.645354 | 0.01838829
1178.834258 | 19.98696 | 8.167296 | 1.74167 | 37.6417 | 0.01833372
1178.913441 | 20.010019 | 8.172301 | 1.746675 | 37.720883 | 0.01831841
1178.901889 | 19.980275 | 8.177306 | 1.75168 | 37.709331 | 0.01826066
1179.179487 | 19.986902 | 8.18231 | 1.756684 | 37.986929 | 0.01833837
1179.605117 | 19.968259 | 8.187315 | 1.761689 | 38.412559 | 0.01848448
1179.62136 | 20.003813 | 8.19232 | 1.766694 | 38.428802 | 0.01843966
1179.297949 | 20.041942 | 8.197325 | 1.771699 | 38.105391 | 0.01823782
1178.84088 | 20.026643 | 8.20233 | 1.776704 | 37.648322 | 0.01797527
1178.282446 | 20.035816 | 8.207334 | 1.781708 | 37.089888 | 0.01766728
1178.183373 | 20.005661 | 8.212339 | 1.786713 | 36.990815 | 0.0175722
1177.824476 | 20.022434 | 8.217344 | 1.791718 | 36.631918 | 0.01735839
1177.514816 | 20.03376 | 8.222349 | 1.796723 | 36.322258 | 0.01716822
1177.201035 | 20.000511 | 8.227354 | 1.801728 | 36.008477 | 0.01697715
1176.908861 | 20.026973 | 8.232358 | 1.806732 | 35.716303 | 0.01679693
1177.11121 | 19.968801 | 8.237363 | 1.811737 | 35.918652 | 0.01684253
1177.401091 | 19.984782 | 8.242368 | 1.816742 | 36.208533 | 0.01692752
1177.435662 | 20.013573 | 8.247373 | 1.821747 | 36.243104 | 0.01689663
1177.209021 | 20.01421 | 8.252378 | 1.826752 | 36.016463 | 0.01674819
1176.911511 | 20.009604 | 8.257382 | 1.831756 | 35.718953 | 0.01656866
1176.708981 | 20.014039 | 8.262387 | 1.836761 | 35.516423 | 0.01643265
1176.631523 | 20.001148 | 8.267392 | 1.841766 | 35.438965 | 0.01635333
1176.377165 | 20.023319 | 8.272397 | 1.846771 | 35.184607 | 0.01619545
1176.647043 | 19.967464 | 8.277402 | 1.851776 | 35.454485 | 0.01627183
1176.631966 | 20.008468 | 8.282406 | 1.85678 | 35.439408 | 0.01622129
1176.50249 | 20.010774 | 8.287411 | 1.861785 | 35.309932 | 0.01612035
1176.320847 | 20.009025 | 8.292416 | 1.86679 | 35.128289 | 0.0159969
1175.896487 | 20.023219 | 8.297421 | 1.871795 | 34.703929 | 0.01576708
1175.678816 | 20.01971 | 8.302426 | 1.8768 | 34.486258 | 0.01562929
1175.571123 | 20.011572 | 8.30743 | 1.881804 | 34.378565 | 0.01554048
1175.390678 | 20.002855 | 8.312435 | 1.886809 | 34.19812 | 0.01542027
1175.402405 | 19.994186 | 8.31744 | 1.891814 | 34.209847 | 0.0153846
1175.154026 | 20.026653 | 8.322445 | 1.896819 | 33.961468 | 0.01523582
1174.868649 | 20.012127 | 8.32745 | 1.901824 | 33.676091 | 0.01507169
1174.969859 | 19.966901 | 8.332454 | 1.906828 | 33.777301 | 0.01507602
1175.298331 | 19.983313 | 8.337459 | 1.911833 | 34.105773 | 0.01517853
1175.834912 | 19.964522 | 8.342464 | 1.916838 | 34.642354 | 0.01537006
1176.392751 | 19.988239 | 8.347469 | 1.921843 | 35.200193 | 0.0155695
1175.939409 | 20.017995 | 8.352474 | 1.926848 | 34.746851 | 0.01533497
1175.585594 | 20.009863 | 8.357478 | 1.931852 | 34.393036 | 0.01514406
1175.728402 | 19.983038 | 8.362483 | 1.936857 | 34.535844 | 0.01516581
1175.850119 | 20.004118 | 8.367488 | 1.941862 | 34.657561 | 0.01517846
1176.091543 | 19.989126 | 8.372493 | 1.946867 | 34.898985 | 0.01524177
1176.169296 | 19.993477 | 8.377498 | 1.951872 | 34.976738 | 0.01523555
1176.041443 | 20.016085 | 8.382502 | 1.956876 | 34.848885 | 0.01514269
1175.916066 | 19.99315 | 8.387507 | 1.961881 | 34.723508 | 0.01505132
1175.933682 | 19.991451 | 8.392512 | 1.966886 | 34.741124 | 0.01502041
1176.365751 | 19.956769 | 8.397517 | 1.971891 | 35.173193 | 0.01516305
1176.70205 | 19.992677 | 8.402522 | 1.976896 | 35.509492 | 0.01526491
1176.337873 | 20.034219 | 8.407526 | 1.9819 | 35.145315 | 0.01507487
1175.681865 | 20.0479 | 8.412531 | 1.986905 | 34.489307 | 0.01476446
1175.088044 | 20.035586 | 8.417536 | 1.99191 | 33.895486 | 0.01448111
1174.75432 | 20.024537 | 8.422541 | 1.996915 | 33.561762 | 0.01430666
1174.467393 | 20.000117 | 8.427546 | 2.00192 | 33.274835 | 0.01415234
1174.295205 | 19.996552 | 8.43255 | 2.006924 | 33.102647 | 0.01404606
1173.938686 | 19.967407 | 8.437555 | 2.011929 | 32.746128 | 0.01386443
1173.661261 | 19.962 | 8.44256 | 2.016934 | 32.468703 | 0.01371609
1173.705305 | 19.903796 | 8.447565 | 2.021939 | 32.512747 | 0.01370019
1173.958507 | 19.863335 | 8.45257 | 2.026944 | 32.765949 | 0.01376982
1174.423447 | 19.833024 | 8.457574 | 2.031948 | 33.230889 | 0.0139253
1174.953095 | 19.830917 | 8.462579 | 2.036953 | 33.760537 | 0.01410613
1175.094147 | 19.836948 | 8.467584 | 2.041958 | 33.901589 | 0.01412865
1174.685226 | 19.858469 | 8.472589 | 2.046963 | 33.492668 | 0.01392895
1174.084926 | 19.838224 | 8.477594 | 2.051968 | 32.892368 | 0.0136529
1173.496543 | 19.816189 | 8.482598 | 2.056972 | 32.303985 | 0.01338277
1172.666611 | 19.816041 | 8.487603 | 2.061977 | 31.474053 | 0.0130165
1179.819903 | Max
1141.192558 | Min
Change in contact depth |  | 2.758%

## Multi-150-3s(15)
Depth (nm) | Load (uN) | Time (s) | Δt (s) | Δh (nm) | Strain (s-1) | Creep
1132.890857 | 19.919813 | 6.360653 | 0 | 0 |  | 0.03783494
1133.913483 | 19.923259 | 6.365658 | 0.005005 | 1.022626 | 0.1801909 | 3.783494
1134.744121 | 19.931506 | 6.370662 | 0.010009 | 1.853264 | 0.1631731
1135.657631 | 19.948766 | 6.375667 | 0.015014 | 2.766774 | 0.1622669
1135.801801 | 19.990537 | 6.380672 | 0.020019 | 2.910944 | 0.1280233
1136.353906 | 19.968593 | 6.385677 | 0.025024 | 3.463049 | 0.1217835
1136.646059 | 19.965341 | 6.390682 | 0.030029 | 3.755202 | 0.1100189
1136.808786 | 19.987981 | 6.395686 | 0.035033 | 3.917929 | 0.0983766
1137.086971 | 19.979937 | 6.400691 | 0.040038 | 4.196114 | 0.09216822
1137.131407 | 19.984643 | 6.405696 | 0.045043 | 4.24055 | 0.08279121
1137.378756 | 19.985547 | 6.410701 | 0.050048 | 4.487899 | 0.07884084
1137.678193 | 19.982858 | 6.415706 | 0.055053 | 4.787336 | 0.07643521
1137.62144 | 20.020616 | 6.42071 | 0.060057 | 4.730583 | 0.06923939
1137.139357 | 20.031881 | 6.425715 | 0.065062 | 4.2485 | 0.05742414
1136.452268 | 20.057654 | 6.43072 | 0.070067 | 3.561411 | 0.04472572
1136.178719 | 20.021255 | 6.435725 | 0.075072 | 3.287862 | 0.03854685
1136.30758 | 19.964929 | 6.44073 | 0.080077 | 3.416723 | 0.03754967
1136.739767 | 19.94597 | 6.445734 | 0.085081 | 3.84891 | 0.03979643
1137.15103 | 19.98714 | 6.450739 | 0.090086 | 4.260173 | 0.04158644
1137.710447 | 19.95428 | 6.455744 | 0.095091 | 4.81959 | 0.0445491
1138.324861 | 19.935668 | 6.460749 | 0.100096 | 5.434004 | 0.04769106
1139.357274 | 19.922474 | 6.465754 | 0.105101 | 6.466417 | 0.05400039
1140.330955 | 19.931858 | 6.470758 | 0.110105 | 7.440098 | 0.05925714
1141.324537 | 19.93572 | 6.475763 | 0.11511 | 8.43368 | 0.06419407
1141.931765 | 19.956268 | 6.480768 | 0.120115 | 9.040908 | 0.06591354
1142.484178 | 19.968437 | 6.485773 | 0.12512 | 9.593321 | 0.06711074
1142.612353 | 19.989307 | 6.490778 | 0.130125 | 9.721496 | 0.06538429
1143.020246 | 19.961148 | 6.495782 | 0.135129 | 10.129389 | 0.06558141
1143.445543 | 19.980777 | 6.500787 | 0.140134 | 10.554686 | 0.0658698
1143.382124 | 20.007302 | 6.505792 | 0.145139 | 10.49127 | 0.0632197
1143.214061 | 20.030715 | 6.510797 | 0.150144 | 10.3232 | 0.06014215
1142.713614 | 20.023723 | 6.515802 | 0.155149 | 9.822757 | 0.05540475
1142.366129 | 20.027231 | 6.520806 | 0.160153 | 9.475272 | 0.05179064
1141.84095 | 20.028917 | 6.525811 | 0.165158 | 8.950093 | 0.04745941
1141.736737 | 19.990989 | 6.530816 | 0.170163 | 8.84588 | 0.04553129
1141.823005 | 19.999366 | 6.535821 | 0.175168 | 8.932148 | 0.04465832
1141.63636 | 20.013083 | 6.540826 | 0.180173 | 8.745503 | 0.04251746
1141.616779 | 19.988638 | 6.54583 | 0.185177 | 8.725922 | 0.0412766
1142.543493 | 19.922307 | 6.550835 | 0.190182 | 9.652636 | 0.04442258
1143.86548 | 19.89452 | 6.55584 | 0.195187 | 10.97462 | 0.04915455
1144.753505 | 19.945624 | 6.560845 | 0.200192 | 11.86265 | 0.05176342
1145.859998 | 19.913985 | 6.56585 | 0.205197 | 12.96914 | 0.05515802
1147.242903 | 19.894746 | 6.570854 | 0.210201 | 14.352046 | 0.05951462
1148.665319 | 19.902126 | 6.575859 | 0.215206 | 15.774462 | 0.06381263
1149.530324 | 19.946567 | 6.580864 | 0.220211 | 16.639467 | 0.06573247
1149.780128 | 19.988937 | 6.585869 | 0.225216 | 16.889271 | 0.06522241
1149.374144 | 20.04028 | 6.590874 | 0.230221 | 16.48329 | 0.06229274
1148.887431 | 20.052683 | 6.595878 | 0.235225 | 15.996574 | 0.05919241
1148.165236 | 20.062407 | 6.600883 | 0.24023 | 15.274379 | 0.05537732
1146.779335 | 20.097114 | 6.605888 | 0.245235 | 13.88848 | 0.04938469
1145.33023 | 20.092912 | 6.610893 | 0.25024 | 12.439373 | 0.04340213
1144.627208 | 20.033385 | 6.615898 | 0.255245 | 11.736351 | 0.04017092
1144.442926 | 20.007702 | 6.620902 | 0.260249 | 11.55207 | 0.03878614
1144.701601 | 19.967488 | 6.625907 | 0.265254 | 11.810744 | 0.03889762
1144.713392 | 19.99574 | 6.630912 | 0.270259 | 11.822535 | 0.03821498
1144.894512 | 19.985622 | 6.635917 | 0.275264 | 12.003655 | 0.03808892
1145.516447 | 19.951349 | 6.640922 | 0.280269 | 12.62559 | 0.03932559
1146.130538 | 19.943672 | 6.645926 | 0.285273 | 13.23968 | 0.04049326
1146.7683 | 19.958111 | 6.650931 | 0.290278 | 13.87744 | 0.04168882
1147.176052 | 19.986483 | 6.655936 | 0.295283 | 14.285195 | 0.04217136
1147.112405 | 19.985833 | 6.660941 | 0.300288 | 14.221548 | 0.04128601
1147.425486 | 19.999431 | 6.665946 | 0.305293 | 14.534629 | 0.04149183
1147.773536 | 19.965588 | 6.67095 | 0.310297 | 14.88268 | 0.04178759
1148.327191 | 19.953118 | 6.675955 | 0.315302 | 15.436334 | 0.04263358
1148.88889 | 19.95266 | 6.68096 | 0.320307 | 15.998033 | 0.04347325
1149.746873 | 19.930871 | 6.685965 | 0.325312 | 16.856016 | 0.04506637
1150.572073 | 19.948753 | 6.69097 | 0.330317 | 17.681216 | 0.04652296
1151.495747 | 19.917153 | 6.695974 | 0.335321 | 18.60489 | 0.04818413
1152.200563 | 19.966568 | 6.700979 | 0.340326 | 19.309706 | 0.0492439
1152.621581 | 19.964964 | 6.705984 | 0.345331 | 19.730724 | 0.0495702
1152.511627 | 20.018362 | 6.710989 | 0.350336 | 19.62077 | 0.04859437
1152.410394 | 20.009219 | 6.715994 | 0.355341 | 19.519537 | 0.04766691
1151.872512 | 20.051308 | 6.720998 | 0.360345 | 18.981655 | 0.04573105
1151.22773 | 20.048026 | 6.726003 | 0.36535 | 18.336873 | 0.04359683
1150.289113 | 20.070193 | 6.731008 | 0.370355 | 17.398256 | 0.04083951
1149.140023 | 20.088441 | 6.736013 | 0.37536 | 16.24917 | 0.03767126
1147.969906 | 20.090369 | 6.741018 | 0.380365 | 15.079049 | 0.03453368
1146.769792 | 20.080191 | 6.746022 | 0.385369 | 13.878935 | 0.03140531
1145.783413 | 20.068804 | 6.751027 | 0.390374 | 12.892556 | 0.02882409
1145.182421 | 20.033828 | 6.756032 | 0.395379 | 12.291564 | 0.02714681
1144.94892 | 20.005922 | 6.761037 | 0.400384 | 12.058063 | 0.02630357
1144.944566 | 19.994527 | 6.766042 | 0.405389 | 12.05371 | 0.02596954
1145.28827 | 19.966759 | 6.771046 | 0.410393 | 12.397413 | 0.02637645
1145.545617 | 19.985019 | 6.776051 | 0.415398 | 12.65476 | 0.0265936
1146.115884 | 19.943771 | 6.781056 | 0.420403 | 13.225027 | 0.02744746
1146.939773 | 19.934567 | 6.786061 | 0.425408 | 14.048916 | 0.02879364
1148.241089 | 19.866143 | 6.791066 | 0.430413 | 15.350232 | 0.03105964
1150.008188 | 19.86727 | 6.79607 | 0.435417 | 17.117331 | 0.03418454
1151.671634 | 19.90281 | 6.801075 | 0.440422 | 18.780777 | 0.03702677
1152.822301 | 19.922258 | 6.80608 | 0.445427 | 19.931444 | 0.03881502
1153.616165 | 19.951699 | 6.811085 | 0.450432 | 20.725308 | 0.03988508
1154.338231 | 19.953158 | 6.81609 | 0.455437 | 21.447374 | 0.04079554
1155.124024 | 19.942645 | 6.821094 | 0.460441 | 22.233167 | 0.04180216
1155.276931 | 19.994795 | 6.826099 | 0.465446 | 22.386074 | 0.04163155
1155.103038 | 20.026982 | 6.831104 | 0.470451 | 22.212181 | 0.04087484
1154.610108 | 20.045248 | 6.836109 | 0.475456 | 21.719251 | 0.03956391
1153.750965 | 20.056893 | 6.841114 | 0.480461 | 20.860108 | 0.03763105
1153.128864 | 20.038549 | 6.846118 | 0.485465 | 20.238007 | 0.03615197
1152.07353 | 20.082767 | 6.851123 | 0.49047 | 19.18267 | 0.03394818
1151.058959 | 20.085835 | 6.856128 | 0.495475 | 18.168102 | 0.03185593
1149.562852 | 20.09849 | 6.861133 | 0.50048 | 16.671995 | 0.02897798
1148.296697 | 20.081209 | 6.866138 | 0.505485 | 15.40584 | 0.02654135
1147.672439 | 20.058856 | 6.871142 | 0.510489 | 14.78158 | 0.02522996
1146.902953 | 20.043303 | 6.876147 | 0.515494 | 14.012096 | 0.02370024
1146.39598 | 20.008031 | 6.881152 | 0.520499 | 13.505123 | 0.0226331
1146.493853 | 19.98207 | 6.886157 | 0.525504 | 13.603 | 0.02257807
1147.334661 | 19.93917 | 6.891162 | 0.530509 | 14.443804 | 0.02373005
1148.505056 | 19.903603 | 6.896166 | 0.535513 | 15.614199 | 0.02538732
1149.020432 | 19.963257 | 6.901171 | 0.540518 | 16.129575 | 0.02597078
1149.885425 | 19.933697 | 6.906176 | 0.545523 | 16.994568 | 0.02709209
1151.5066 | 19.865616 | 6.911181 | 0.550528 | 18.615743 | 0.02936531
1153.119214 | 19.874771 | 6.916186 | 0.555533 | 20.228357 | 0.03157741
1154.609664 | 19.918821 | 6.92119 | 0.560537 | 21.718807 | 0.03355803
1155.773955 | 19.922836 | 6.926195 | 0.565542 | 22.883098 | 0.03500879
1156.015147 | 19.984151 | 6.9312 | 0.570547 | 23.12429 | 0.03506012
1155.961983 | 20.004226 | 6.936205 | 0.575552 | 23.071126 | 0.03467693
1155.77957 | 20.057862 | 6.94121 | 0.580557 | 22.888713 | 0.03411155
1155.11632 | 20.038314 | 6.946214 | 0.585561 | 22.225463 | 0.03285889
1154.581115 | 20.033127 | 6.951219 | 0.590566 | 21.690258 | 0.0318106
1153.757098 | 20.053124 | 6.956224 | 0.595571 | 20.866241 | 0.03036661
1152.352595 | 20.125744 | 6.961229 | 0.600576 | 19.461738 | 0.02812084
1150.937018 | 20.099339 | 6.966234 | 0.605581 | 18.046161 | 0.02589173
1149.622334 | 20.079487 | 6.971238 | 0.610585 | 16.73148 | 0.02383598
1148.758166 | 20.053369 | 6.976243 | 0.61559 | 15.867309 | 0.02243795
1147.845064 | 20.06925 | 6.981248 | 0.620595 | 14.954207 | 0.02099287
1147.468364 | 20.023892 | 6.986253 | 0.6256 | 14.577507 | 0.020307
1147.763556 | 19.946881 | 6.991258 | 0.630605 | 14.872699 | 0.02054849
1148.3739 | 19.941857 | 6.996262 | 0.635609 | 15.483043 | 0.02121207
1149.32206 | 19.921108 | 7.001267 | 0.640614 | 16.431203 | 0.02231676
1150.511527 | 19.896368 | 7.006272 | 0.645619 | 17.62067 | 0.02372221
1151.665919 | 19.922201 | 7.011277 | 0.650624 | 18.775062 | 0.02505675
1152.850394 | 19.925522 | 7.016282 | 0.655629 | 19.959537 | 0.02640702
1154.292594 | 19.895065 | 7.021286 | 0.660633 | 21.401737 | 0.0280655
1155.931867 | 19.873022 | 7.026291 | 0.665638 | 23.04101 | 0.02994547
1157.153314 | 19.933468 | 7.031296 | 0.670643 | 24.262457 | 0.03126457
1157.626397 | 19.977259 | 7.036301 | 0.675648 | 24.73554 | 0.03162514
1157.371351 | 20.021814 | 7.041306 | 0.680653 | 24.480494 | 0.03107575
1157.237824 | 20.013855 | 7.04631 | 0.685657 | 24.346967 | 0.03068424
1156.659196 | 20.051348 | 7.051315 | 0.690662 | 23.768339 | 0.0297528
1155.660299 | 20.085522 | 7.05632 | 0.695667 | 22.769442 | 0.0283218
1154.573319 | 20.068652 | 7.061325 | 0.700672 | 21.682462 | 0.02680232
1153.468053 | 20.081229 | 7.06633 | 0.705677 | 20.577196 | 0.02527986
1151.871102 | 20.106571 | 7.071334 | 0.710681 | 18.980245 | 0.02318586
1150.81363 | 20.061054 | 7.076339 | 0.715686 | 17.922773 | 0.02176094
1150.19936 | 20.060653 | 7.081344 | 0.720691 | 17.308503 | 0.02088033
1149.604353 | 20.033668 | 7.086349 | 0.725696 | 16.713496 | 0.02003384
1148.96464 | 20.050367 | 7.091354 | 0.730701 | 16.07378 | 0.01914572
1148.263492 | 20.028881 | 7.096358 | 0.735705 | 15.372635 | 0.01819714
1148.296426 | 19.987877 | 7.101363 | 0.74071 | 15.405569 | 0.01811238
1148.852512 | 19.948427 | 7.106368 | 0.745715 | 15.96165 | 0.0186312
1149.582199 | 19.934004 | 7.111373 | 0.75072 | 16.691342 | 0.01934075
1150.320865 | 19.950799 | 7.116378 | 0.755725 | 17.43001 | 0.02005002
1151.107127 | 19.949491 | 7.121382 | 0.760729 | 18.21627 | 0.02080241
1152.192202 | 19.899998 | 7.126387 | 0.765734 | 19.301345 | 0.02187685
1153.78519 | 19.883709 | 7.131392 | 0.770739 | 20.894333 | 0.02349612
1155.426052 | 19.895253 | 7.136397 | 0.775744 | 22.535195 | 0.02514205
1156.728582 | 19.892619 | 7.141402 | 0.780749 | 23.837725 | 0.02639501
1158.244468 | 19.882935 | 7.146406 | 0.785753 | 25.353611 | 0.02785823
1159.751694 | 19.911045 | 7.151411 | 0.790758 | 26.860837 | 0.02928943
1160.700598 | 19.946897 | 7.156416 | 0.795763 | 27.809741 | 0.03010877
1160.866309 | 19.996873 | 7.161421 | 0.800768 | 27.975452 | 0.03009457
1160.860157 | 19.995747 | 7.166426 | 0.805773 | 27.9693 | 0.02990122
1160.509904 | 20.043507 | 7.17143 | 0.810777 | 27.619047 | 0.0293534
1159.446181 | 20.096188 | 7.176435 | 0.815782 | 26.555324 | 0.02807546
1157.826965 | 20.127892 | 7.18144 | 0.820787 | 24.936108 | 0.02623944
1156.323599 | 20.090636 | 7.186445 | 0.825792 | 23.432742 | 0.02453991
1155.301203 | 20.073235 | 7.19145 | 0.830797 | 22.410346 | 0.02334847
1154.234085 | 20.066388 | 7.196454 | 0.835801 | 21.343228 | 0.02212398
1152.96505 | 20.098549 | 7.201459 | 0.840806 | 20.074193 | 0.02070743
1151.716015 | 20.084986 | 7.206464 | 0.845811 | 18.825158 | 0.01932502
1150.934946 | 20.055834 | 7.211469 | 0.850816 | 18.044089 | 0.01842674
1150.165527 | 20.052826 | 7.216474 | 0.855821 | 17.27467 | 0.01754957
1149.648233 | 20.011305 | 7.221478 | 0.860825 | 16.75738 | 0.0169327
1149.874143 | 19.963762 | 7.226483 | 0.86583 | 16.983286 | 0.01705842
1150.604328 | 19.946609 | 7.231488 | 0.870835 | 17.71347 | 0.01767835
1151.515075 | 19.926878 | 7.236493 | 0.87584 | 18.624218 | 0.01846646
1152.301705 | 19.936219 | 7.241498 | 0.880845 | 19.410848 | 0.019124
1153.452571 | 19.915208 | 7.246502 | 0.885849 | 20.561714 | 0.02012333
1155.025732 | 19.875035 | 7.251507 | 0.890854 | 22.134875 | 0.02151191
1156.274076 | 19.927115 | 7.256512 | 0.895859 | 23.383219 | 0.02257376
1157.557767 | 19.899238 | 7.261517 | 0.900864 | 24.66691 | 0.02365445
1158.630904 | 19.939097 | 7.266522 | 0.905869 | 25.740047 | 0.02452442
1159.384928 | 19.955943 | 7.271526 | 0.910873 | 26.494071 | 0.02508784
1160.131869 | 19.931109 | 7.276531 | 0.915878 | 27.241012 | 0.02563765
1160.31711 | 20.005585 | 7.281536 | 0.920883 | 27.426253 | 0.0256676
1159.96368 | 20.024432 | 7.286541 | 0.925888 | 27.072823 | 0.02520755
1159.87835 | 19.994329 | 7.291546 | 0.930893 | 26.987493 | 0.02499484
1160.179019 | 19.971355 | 7.29655 | 0.935897 | 27.288162 | 0.02513166
1160.34232 | 20.000482 | 7.301555 | 0.940902 | 27.451463 | 0.02514403
1160.41652 | 19.992502 | 7.30656 | 0.945907 | 27.525663 | 0.02507699
1160.402394 | 19.991264 | 7.311565 | 0.950912 | 27.511537 | 0.0249325
1160.19116 | 20.035159 | 7.31657 | 0.955917 | 27.300303 | 0.02461601
1159.413485 | 20.065854 | 7.321574 | 0.960921 | 26.522628 | 0.02380622
1158.786079 | 20.043096 | 7.326579 | 0.965926 | 25.895222 | 0.02313516
1158.475434 | 19.999131 | 7.331584 | 0.970931 | 25.584577 | 0.0227459
1158.322745 | 20.016649 | 7.336589 | 0.975936 | 25.431888 | 0.02249716
1157.882165 | 20.044717 | 7.341594 | 0.980941 | 24.991308 | 0.02200299
1157.049216 | 20.053856 | 7.346598 | 0.985945 | 24.158359 | 0.02117693
1156.400605 | 20.046167 | 7.351603 | 0.99095 | 23.509748 | 0.02051577
1156.261512 | 19.980699 | 7.356608 | 0.995955 | 23.370655 | 0.02029435
1156.224935 | 20.020719 | 7.361613 | 1.00096 | 23.334078 | 0.02016191
1156.508548 | 19.968112 | 7.366618 | 1.005965 | 23.617691 | 0.02030045
1156.699329 | 19.992385 | 7.371622 | 1.010969 | 23.808472 | 0.02035979
1156.941108 | 19.976748 | 7.376627 | 1.015974 | 24.050251 | 0.02046095
1157.120839 | 19.97078 | 7.381632 | 1.020979 | 24.229982 | 0.02050962
1157.290669 | 19.987488 | 7.386637 | 1.025984 | 24.399812 | 0.0205496
1157.70275 | 19.977331 | 7.391642 | 1.030989 | 24.811893 | 0.02078781
1157.951071 | 19.983204 | 7.396646 | 1.035993 | 25.060214 | 0.02088997
1158.045627 | 19.984249 | 7.401651 | 1.040998 | 25.15477 | 0.02086627
1158.248444 | 19.997988 | 7.406656 | 1.046003 | 25.357587 | 0.02093019
1158.179352 | 20.009876 | 7.411661 | 1.051008 | 25.288495 | 0.02077501
1158.154446 | 19.988827 | 7.416666 | 1.056013 | 25.263589 | 0.02065662
1158.049302 | 20.0085 | 7.42167 | 1.061017 | 25.158445 | 0.02047549
1158.152162 | 19.995629 | 7.426675 | 1.066022 | 25.261305 | 0.02046087
1158.410337 | 19.958543 | 7.43168 | 1.071027 | 25.51948 | 0.0205688
1158.579018 | 20.001843 | 7.436685 | 1.076032 | 25.688161 | 0.02060545
1158.87813 | 19.971566 | 7.44169 | 1.081037 | 25.987273 | 0.02074352
1159.241799 | 19.990501 | 7.446694 | 1.086041 | 26.350942 | 0.02093032
1159.435649 | 19.968545 | 7.451699 | 1.091046 | 26.544792 | 0.02098406
1159.674233 | 19.970684 | 7.456704 | 1.096051 | 26.783376 | 0.02107165
1160.189872 | 19.964521 | 7.461709 | 1.101056 | 27.299015 | 0.0213702
1160.464338 | 19.987121 | 7.466714 | 1.106061 | 27.573481 | 0.0214823
1160.523482 | 20.015502 | 7.471718 | 1.111065 | 27.632625 | 0.02143032
1160.461368 | 19.992499 | 7.476723 | 1.11607 | 27.570511 | 0.0212874
1159.877344 | 20.061668 | 7.481728 | 1.121075 | 26.986487 | 0.0207539
1159.336021 | 20.023199 | 7.486733 | 1.12608 | 26.445164 | 0.02025665
1158.731912 | 20.053834 | 7.491738 | 1.131085 | 25.841055 | 0.0197166
1158.287326 | 20.030427 | 7.496742 | 1.136089 | 25.396469 | 0.01929944
1158.200647 | 19.988438 | 7.501747 | 1.141094 | 25.30979 | 0.01915064
1158.152988 | 20.011551 | 7.506752 | 1.146099 | 25.262131 | 0.01903189
1158.395915 | 19.969425 | 7.511757 | 1.151104 | 25.505058 | 0.01912735
1158.616652 | 19.982549 | 7.516762 | 1.156109 | 25.725795 | 0.01920571
1158.814448 | 19.996673 | 7.521766 | 1.161113 | 25.923591 | 0.01926668
1158.744111 | 19.994576 | 7.526771 | 1.166118 | 25.853254 | 0.01913309
1159.082676 | 19.974137 | 7.531776 | 1.171123 | 26.191819 | 0.01929518
1159.420418 | 19.968022 | 7.536781 | 1.176128 | 26.529561 | 0.01945515
1159.718266 | 19.97073 | 7.541786 | 1.181133 | 26.827409 | 0.01958517
1159.928993 | 19.971177 | 7.54679 | 1.186137 | 27.038136 | 0.01965217
1160.290837 | 19.972284 | 7.551795 | 1.191142 | 27.39998 | 0.0198253
1160.96675 | 19.966093 | 7.5568 | 1.196147 | 28.075893 | 0.02021758
1161.117059 | 19.994291 | 7.561805 | 1.201152 | 28.226202 | 0.02023851
1161.087962 | 19.996023 | 7.56681 | 1.206157 | 28.197105 | 0.02013425
1161.256493 | 19.981081 | 7.571814 | 1.211161 | 28.365636 | 0.02016798
1161.654213 | 19.965769 | 7.576819 | 1.216166 | 28.763356 | 0.02035963
1162.19302 | 19.946576 | 7.581824 | 1.221171 | 29.302163 | 0.02064643
1162.422509 | 20.003045 | 7.586829 | 1.226176 | 29.531652 | 0.0207191
1162.70753 | 19.977733 | 7.591834 | 1.231181 | 29.816673 | 0.02082892
1162.916304 | 19.971885 | 7.596838 | 1.236185 | 30.025447 | 0.02088611
1162.958197 | 20.009235 | 7.601843 | 1.24119 | 30.06734 | 0.02083016
1162.947966 | 19.985944 | 7.606848 | 1.246195 | 30.057109 | 0.02073963
1163.391652 | 19.974523 | 7.611853 | 1.2512 | 30.500795 | 0.02095359
1163.5193 | 20.009697 | 7.616858 | 1.256205 | 30.628443 | 0.02095515
1163.125059 | 20.010573 | 7.621862 | 1.261209 | 30.234202 | 0.02061033
1162.819696 | 20.020176 | 7.626867 | 1.266214 | 29.928839 | 0.02032686
1162.37269 | 20.058727 | 7.631872 | 1.271219 | 29.481833 | 0.0199521
1161.940088 | 20.006717 | 7.636877 | 1.276224 | 29.049231 | 0.01958953
1161.939784 | 19.989859 | 7.641882 | 1.281229 | 29.048927 | 0.01951281
1162.29162 | 19.97745 | 7.646886 | 1.286233 | 29.400763 | 0.01966635
1162.915903 | 19.949233 | 7.651891 | 1.291238 | 30.025046 | 0.01999535
1163.597218 | 19.948353 | 7.656896 | 1.296243 | 30.706361 | 0.02035819
1164.076257 | 19.972327 | 7.661901 | 1.301248 | 31.1854 | 0.02058779
1164.457205 | 19.971116 | 7.666906 | 1.306253 | 31.566348 | 0.02075265
1165.076379 | 19.938734 | 7.67191 | 1.311257 | 32.185522 | 0.02106776
1165.410521 | 19.994641 | 7.676915 | 1.316262 | 32.519664 | 0.02119946
1165.252919 | 20.007874 | 7.68192 | 1.321267 | 32.362062 | 0.02101965
1164.85297 | 20.047401 | 7.686925 | 1.326272 | 31.962113 | 0.02068863
1164.099768 | 20.055021 | 7.69193 | 1.331277 | 31.208911 | 0.02013817
1163.538831 | 20.025818 | 7.696934 | 1.336281 | 30.647974 | 0.01971166
1163.088759 | 20.030595 | 7.701939 | 1.341286 | 30.197902 | 0.0193572
1162.731353 | 20.02576 | 7.706944 | 1.346291 | 29.840496 | 0.01906284
1162.172262 | 20.045283 | 7.711949 | 1.351296 | 29.281405 | 0.01864537
1161.373761 | 20.057989 | 7.716954 | 1.356301 | 28.482904 | 0.0180824
1160.963877 | 20.015395 | 7.721958 | 1.361305 | 28.07302 | 0.01776295
1160.473098 | 20.039452 | 7.726963 | 1.36631 | 27.582241 | 0.01739583
1159.966082 | 20.021604 | 7.731968 | 1.371315 | 27.075225 | 0.01702118
1160.251631 | 19.98235 | 7.736973 | 1.37632 | 27.360774 | 0.01713392
1160.736506 | 19.956027 | 7.741978 | 1.381325 | 27.845649 | 0.01736712
1161.583617 | 19.912025 | 7.746982 | 1.386329 | 28.69276 | 0.01781786
1162.891443 | 19.917337 | 7.751987 | 1.391334 | 30.000586 | 0.01854211
1163.921161 | 19.918988 | 7.756992 | 1.396339 | 31.030304 | 0.01909289
1164.856824 | 19.935438 | 7.761997 | 1.401344 | 31.965967 | 0.01958261
1165.853562 | 19.937012 | 7.767002 | 1.406349 | 32.962705 | 0.02010415
1166.643063 | 19.939322 | 7.772006 | 1.411353 | 33.752206 | 0.0204988
1167.313451 | 19.938166 | 7.777011 | 1.416358 | 34.422594 | 0.02082011
1168.217334 | 19.94706 | 7.782016 | 1.421363 | 35.326477 | 0.0212751
1168.580545 | 19.991913 | 7.787021 | 1.426368 | 35.689688 | 0.02141177
1168.7962 | 19.989909 | 7.792026 | 1.431373 | 35.905343 | 0.02146187
1168.433445 | 20.037146 | 7.79703 | 1.436377 | 35.542588 | 0.02117759
1167.327593 | 20.08729 | 7.802035 | 1.441382 | 34.436736 | 0.02046681
1166.40071 | 20.062745 | 7.80704 | 1.446387 | 33.509853 | 0.01986279
1165.802456 | 20.035053 | 7.812045 | 1.451392 | 32.911599 | 0.01945088
1165.257091 | 20.038092 | 7.81705 | 1.456397 | 32.366234 | 0.01907175
1164.724031 | 20.041782 | 7.822054 | 1.461401 | 31.833174 | 0.01870198
1163.927168 | 20.068693 | 7.827059 | 1.466406 | 31.036311 | 0.01818403
1163.065292 | 20.03186 | 7.832064 | 1.471411 | 30.174435 | 0.01763198
1162.677673 | 20.022296 | 7.837069 | 1.476416 | 29.786816 | 0.01735226
1162.56179 | 20.005528 | 7.842074 | 1.481421 | 29.670933 | 0.01722807
1162.593953 | 19.997535 | 7.847078 | 1.486425 | 29.703096 | 0.01718821
1162.674845 | 19.990459 | 7.852083 | 1.49143 | 29.783988 | 0.01717599
1162.997178 | 19.96506 | 7.857088 | 1.496435 | 30.106321 | 0.01729901
1162.977269 | 19.993221 | 7.862093 | 1.50144 | 30.086412 | 0.01723023
1163.48184 | 19.964299 | 7.867098 | 1.506445 | 30.590983 | 0.01745342
1164.140323 | 19.960152 | 7.872102 | 1.511449 | 31.249466 | 0.01776003
1164.905588 | 19.930298 | 7.877107 | 1.516454 | 32.014731 | 0.01812299
1165.592435 | 19.961321 | 7.882112 | 1.521459 | 32.701578 | 0.01844003
1166.19002 | 19.94019 | 7.887117 | 1.526464 | 33.299163 | 0.01870585
1166.809146 | 19.966476 | 7.892122 | 1.531469 | 33.918289 | 0.0189813
1167.423121 | 19.965739 | 7.897126 | 1.536473 | 34.532264 | 0.01925182
1168.009585 | 19.943264 | 7.902131 | 1.541478 | 35.118728 | 0.01950541
1168.576089 | 19.950478 | 7.907136 | 1.546483 | 35.685232 | 0.01974633
1169.363546 | 19.943506 | 7.912141 | 1.551488 | 36.472689 | 0.02010341
1170.252595 | 19.939626 | 7.917146 | 1.556493 | 37.361738 | 0.02051164
1170.110046 | 20.035583 | 7.92215 | 1.561497 | 37.219189 | 0.02037038
1169.933256 | 20.005839 | 7.927155 | 1.566502 | 37.042399 | 0.0202119
1169.554527 | 20.023808 | 7.93216 | 1.571507 | 36.66367 | 0.01994799
1169.500968 | 20.00488 | 7.937165 | 1.576512 | 36.610111 | 0.01985652
1169.421894 | 19.992575 | 7.94217 | 1.581517 | 36.531037 | 0.01975227
1169.339338 | 19.994701 | 7.947174 | 1.586521 | 36.448481 | 0.01964686
1169.357748 | 20.013864 | 7.952179 | 1.591526 | 36.466891 | 0.01959465
1169.069747 | 20.04884 | 7.957184 | 1.596531 | 36.17889 | 0.01938373
1168.326522 | 20.042968 | 7.962189 | 1.601536 | 35.435665 | 0.01893824
1168.136863 | 20.002191 | 7.967194 | 1.606541 | 35.246006 | 0.01878124
1167.980576 | 20.00147 | 7.972198 | 1.611545 | 35.089719 | 0.0186424
1167.944082 | 20.008715 | 7.977203 | 1.61655 | 35.053225 | 0.01856593
1167.692681 | 20.013157 | 7.982208 | 1.621555 | 34.801824 | 0.01837984
1167.530085 | 20.015581 | 7.987213 | 1.62656 | 34.639228 | 0.01824022
1167.015172 | 20.045777 | 7.992218 | 1.631565 | 34.124315 | 0.01792186
1166.63306 | 19.999138 | 7.997222 | 1.636569 | 33.742203 | 0.01767278
1166.878369 | 19.989083 | 8.002227 | 1.641574 | 33.987512 | 0.01774326
1166.94672 | 19.997195 | 8.007232 | 1.646579 | 34.055863 | 0.01772386
1166.676575 | 20.016878 | 8.012237 | 1.651584 | 33.785718 | 0.01753404
1166.38823 | 20.031669 | 8.017242 | 1.656589 | 33.497373 | 0.01733616
1166.244215 | 20.005269 | 8.022246 | 1.661593 | 33.353358 | 0.01721177
1166.265496 | 19.978667 | 8.027251 | 1.666598 | 33.374639 | 0.01717071
1166.436126 | 19.990516 | 8.032256 | 1.671603 | 33.545269 | 0.01720431
1166.676526 | 19.975133 | 8.037261 | 1.676608 | 33.785669 | 0.01727231
1166.790051 | 19.98861 | 8.042266 | 1.681613 | 33.899194 | 0.01727709
1167.143652 | 19.978891 | 8.04727 | 1.686617 | 34.252795 | 0.01740024
1167.661478 | 19.964215 | 8.052275 | 1.691622 | 34.770621 | 0.01760322
1168.002937 | 19.967724 | 8.05728 | 1.696627 | 35.11208 | 0.01771847
1168.471701 | 19.967048 | 8.062285 | 1.701632 | 35.580844 | 0.01789503
1169.25784 | 19.936235 | 8.06729 | 1.706637 | 36.366983 | 0.01822451
1170.243431 | 19.94671 | 8.072294 | 1.711641 | 37.352574 | 0.01864797
1170.94229 | 19.93763 | 8.077299 | 1.716646 | 38.051433 | 0.01893018
1171.881777 | 19.920678 | 8.082304 | 1.721651 | 38.99092 | 0.01932567
1173.031122 | 19.917619 | 8.087309 | 1.726656 | 40.140265 | 0.01981823
1173.997676 | 19.942261 | 8.092314 | 1.731661 | 41.106819 | 0.02022012
1174.61084 | 19.951187 | 8.097318 | 1.736665 | 41.719983 | 0.02045192
1174.66449 | 20.011727 | 8.102323 | 1.74167 | 41.773633 | 0.02041844
1174.35006 | 20.024906 | 8.107328 | 1.746675 | 41.459203 | 0.02021209
1173.935991 | 20.041445 | 8.112333 | 1.75168 | 41.045134 | 0.01996009
1173.192179 | 20.073917 | 8.117338 | 1.756685 | 40.301322 | 0.01955493
1171.786037 | 20.092916 | 8.122342 | 1.761689 | 38.89518 | 0.01884162
1170.798737 | 20.056477 | 8.127347 | 1.766694 | 37.90788 | 0.01832677
1169.73773 | 20.085963 | 8.132352 | 1.771699 | 36.846873 | 0.01777961
1168.270261 | 20.102817 | 8.137357 | 1.776704 | 35.379404 | 0.01704481
1166.550423 | 20.137378 | 8.142362 | 1.781709 | 33.659566 | 0.01619453
1164.978487 | 20.080373 | 8.147366 | 1.786713 | 32.08763 | 0.01541576
1164.116573 | 20.058772 | 8.152371 | 1.791718 | 31.225716 | 0.01497084
1163.473393 | 20.044733 | 8.157376 | 1.796723 | 30.582536 | 0.01462972
1163.109965 | 20.006903 | 8.162381 | 1.801728 | 30.219108 | 0.01442021
1163.288325 | 19.997947 | 8.167386 | 1.806733 | 30.397468 | 0.01446292
1163.505518 | 19.97166 | 8.17239 | 1.811737 | 30.614661 | 0.01452332
1163.7233 | 19.98548 | 8.177395 | 1.816742 | 30.832443 | 0.01458361
1163.943703 | 19.974564 | 8.1824 | 1.821747 | 31.052846 | 0.01464473
1164.648851 | 19.930976 | 8.187405 | 1.826752 | 31.757994 | 0.0149272
1165.755409 | 19.9126 | 8.19241 | 1.831757 | 32.864552 | 0.01539049
1167.099516 | 19.897229 | 8.197414 | 1.836761 | 34.208659 | 0.01595789
1168.275679 | 19.917488 | 8.202419 | 1.841766 | 35.384822 | 0.01644513
1169.714092 | 19.905203 | 8.207424 | 1.846771 | 36.823235 | 0.01704626
1171.069865 | 19.909495 | 8.212429 | 1.851776 | 38.179008 | 0.0176057
1172.198614 | 19.914395 | 8.217434 | 1.856781 | 39.307757 | 0.01805994
1173.147551 | 19.93733 | 8.222438 | 1.861785 | 40.256694 | 0.0184313
1173.723912 | 19.978776 | 8.227443 | 1.86679 | 40.833055 | 0.0186359
1173.439327 | 20.025595 | 8.232448 | 1.871795 | 40.54847 | 0.01846101
1173.453566 | 19.980402 | 8.237453 | 1.8768 | 40.562709 | 0.01841802
1173.282972 | 20.032036 | 8.242458 | 1.881805 | 40.392115 | 0.01829444
1172.690309 | 20.052082 | 8.247462 | 1.886809 | 39.799452 | 0.01798729
1171.615019 | 20.084683 | 8.252467 | 1.891814 | 38.724162 | 0.01747104
1170.480728 | 20.090342 | 8.257472 | 1.896819 | 37.589871 | 0.01693092
1168.899926 | 20.114302 | 8.262477 | 1.901824 | 36.009069 | 0.01619811
1167.52372 | 20.091119 | 8.267482 | 1.906829 | 34.632863 | 0.01555647
1166.015676 | 20.113621 | 8.272486 | 1.911833 | 33.124819 | 0.01485933
1164.409198 | 20.090566 | 8.277491 | 1.916838 | 31.518341 | 0.01412122
1163.621572 | 20.046075 | 8.282496 | 1.921843 | 30.730715 | 0.01374178
1163.177861 | 20.026964 | 8.287501 | 1.926848 | 30.287004 | 0.01351334
1162.885279 | 20.003832 | 8.292506 | 1.931853 | 29.994422 | 0.01335148
1162.966478 | 19.991846 | 8.29751 | 1.936857 | 30.075621 | 0.01335211
1163.939522 | 19.901921 | 8.302515 | 1.941862 | 31.048665 | 0.01373707
1165.350241 | 19.90178 | 8.30752 | 1.946867 | 32.459384 | 0.01430697
1166.930201 | 19.858831 | 8.312525 | 1.951872 | 34.039344 | 0.01494462
1168.824149 | 19.880573 | 8.31753 | 1.956877 | 35.933292 | 0.01571029
1170.335752 | 19.890746 | 8.322534 | 1.961881 | 37.444895 | 0.01630833
1171.863629 | 19.888961 | 8.327539 | 1.966886 | 38.972772 | 0.0169085
1173.272632 | 19.905707 | 8.332544 | 1.971891 | 40.381775 | 0.01745435
1174.488413 | 19.909046 | 8.337549 | 1.976896 | 41.597556 | 0.01791576
1175.564298 | 19.912876 | 8.342554 | 1.981901 | 42.673441 | 0.01831594
1176.862249 | 19.930253 | 8.347558 | 1.986905 | 43.971392 | 0.01880475
1177.439201 | 19.971691 | 8.352563 | 1.99191 | 44.548344 | 0.0189943
1177.312597 | 20.030048 | 8.357568 | 1.996915 | 44.42174 | 0.01889488
1176.482592 | 20.042892 | 8.362573 | 2.00192 | 43.591735 | 0.01850853
1175.28335 | 20.038577 | 8.367578 | 2.006925 | 42.392493 | 0.01797278
1173.703433 | 20.062937 | 8.372582 | 2.011929 | 40.812576 | 0.01728315
1171.56315 | 20.085935 | 8.377587 | 2.016934 | 38.672293 | 0.016366
1169.154202 | 20.069424 | 8.382592 | 2.021939 | 36.263345 | 0.01534009
1166.951971 | 20.023056 | 8.387597 | 2.026944 | 34.061114 | 0.01440005
1165.037991 | 19.979814 | 8.392602 | 2.031949 | 32.147134 | 0.01357967
1177.439201 | Max
1132.890857 | Min
Change in contact depth |  | 2.838%

## Multi-150-3s(19)
Depth (nm) | Load (uN) | Time (s) | Δt (s) | Δh (nm) | Strain (s-1) | Creep
1152.830882 | 19.821821 | 7.915098 | 0 | 0 |  | 0.04102981
1153.686471 | 19.814668 | 7.920102 | 0.005004 | 0.855589 | 0.1482041 | 4.102981
1154.247436 | 19.873495 | 7.925107 | 0.010009 | 1.416554 | 0.122615
1155.091823 | 19.85801 | 7.930112 | 0.015014 | 2.260941 | 0.1303696
1155.923721 | 19.87601 | 7.935117 | 0.020019 | 3.092839 | 0.1336552
1157.20541 | 19.863322 | 7.940122 | 0.025024 | 4.374528 | 0.1510651
1158.501756 | 19.89478 | 7.945126 | 0.030028 | 5.670874 | 0.1630147
1160.30699 | 19.84472 | 7.950131 | 0.035033 | 7.476108 | 0.1839185
1162.245774 | 19.851667 | 7.955136 | 0.040038 | 9.414892 | 0.2023229
1163.821988 | 19.891696 | 7.960141 | 0.045043 | 10.991106 | 0.2096658
1165.231007 | 19.903664 | 7.965146 | 0.050048 | 12.400125 | 0.2126314
1166.724852 | 19.891509 | 7.97015 | 0.055052 | 13.89397 | 0.2163141
1168.210979 | 19.894393 | 7.975155 | 0.060057 | 15.380097 | 0.219217
1169.07091 | 19.961981 | 7.98016 | 0.065062 | 16.240028 | 0.2135101
1169.629662 | 19.960792 | 7.985165 | 0.070067 | 16.79878 | 0.2049821
1170.063859 | 19.9668 | 7.99017 | 0.075072 | 17.232977 | 0.1961881
1170.682502 | 19.951602 | 7.995174 | 0.080076 | 17.85162 | 0.1904303
1171.122261 | 19.977027 | 8.000179 | 0.085081 | 18.291379 | 0.1835742
1171.436686 | 19.967083 | 8.005184 | 0.090086 | 18.605804 | 0.1763081
1171.926626 | 19.964257 | 8.010189 | 0.095091 | 19.095744 | 0.171355
1172.390046 | 19.97655 | 8.015194 | 0.100096 | 19.559164 | 0.1666715
1172.648715 | 19.979765 | 8.020198 | 0.1051 | 19.817833 | 0.1607998
1172.475304 | 20.018068 | 8.025203 | 0.110105 | 19.644422 | 0.1521698
1172.40115 | 20.008887 | 8.030208 | 0.11511 | 19.570268 | 0.1450132
1172.132314 | 20.019166 | 8.035213 | 0.120115 | 19.301432 | 0.1370931
1172.066182 | 19.990808 | 8.040218 | 0.12512 | 19.2353 | 0.1311656
1172.204277 | 19.983787 | 8.045222 | 0.130124 | 19.373395 | 0.1270121
1172.635604 | 19.955972 | 8.050227 | 0.135129 | 19.804722 | 0.1249848
1173.313794 | 19.946984 | 8.055232 | 0.140134 | 20.482912 | 0.1245759
1174.117394 | 19.942998 | 8.060237 | 0.145139 | 21.286512 | 0.1249133
1174.717938 | 19.96124 | 8.065242 | 0.150144 | 21.887056 | 0.1240926
1175.237919 | 19.953084 | 8.070246 | 0.155148 | 22.407037 | 0.1228888
1175.677981 | 19.975554 | 8.075251 | 0.160153 | 22.847099 | 0.121341
1176.085235 | 19.968565 | 8.080256 | 0.165158 | 23.254353 | 0.1197198
1176.469543 | 19.964532 | 8.085261 | 0.170163 | 23.638661 | 0.1180802
1177.004571 | 19.96206 | 8.090266 | 0.175168 | 24.173689 | 0.1172492
1177.331963 | 20.002737 | 8.09527 | 0.180172 | 24.501081 | 0.1155045
1176.912437 | 20.038498 | 8.100275 | 0.185177 | 24.081555 | 0.1104977
1176.023625 | 20.066567 | 8.10528 | 0.190182 | 23.192743 | 0.1036971
1175.329392 | 20.037769 | 8.110285 | 0.195187 | 22.49851 | 0.0980716
1174.796731 | 20.041188 | 8.11529 | 0.200192 | 21.965849 | 0.09339821
1174.05796 | 20.067094 | 8.120294 | 0.205196 | 21.227078 | 0.08811134
1172.673829 | 20.104994 | 8.125299 | 0.210201 | 19.842947 | 0.08049968
1171.643128 | 20.064279 | 8.130304 | 0.215206 | 18.812246 | 0.07460895
1171.051788 | 20.029775 | 8.135309 | 0.220211 | 18.220906 | 0.07065695
1170.98578 | 19.991139 | 8.140314 | 0.225216 | 18.154898 | 0.06884033
1171.181271 | 19.984005 | 8.145318 | 0.23022 | 18.350389 | 0.06805783
1172.039692 | 19.907636 | 8.150323 | 0.235225 | 19.20881 | 0.06967463
1173.344626 | 19.890235 | 8.155328 | 0.24023 | 20.513744 | 0.07277666
1174.897016 | 19.890566 | 8.160333 | 0.245235 | 22.066134 | 0.07658505
1176.234945 | 19.90676 | 8.165338 | 0.25024 | 23.404063 | 0.07951342
1177.811719 | 19.880289 | 8.170342 | 0.255244 | 24.980837 | 0.08309513
1179.403163 | 19.892786 | 8.175347 | 0.260249 | 26.572281 | 0.08657201
1181.169652 | 19.864349 | 8.180352 | 0.265254 | 28.33877 | 0.09044963
1182.67439 | 19.905232 | 8.185357 | 0.270259 | 29.843508 | 0.09336939
1183.812186 | 19.916228 | 8.190362 | 0.275264 | 30.981304 | 0.09507525
1184.913947 | 19.928381 | 8.195366 | 0.280268 | 32.083065 | 0.09660854
1185.474917 | 19.985114 | 8.200371 | 0.285273 | 32.644035 | 0.09652744
1185.198982 | 20.039081 | 8.205376 | 0.290278 | 32.3681 | 0.09408314
1184.90573 | 20.010282 | 8.210381 | 0.295283 | 32.074848 | 0.09167319
1184.654493 | 20.029705 | 8.215386 | 0.300288 | 31.823611 | 0.08945812
1183.814213 | 20.05947 | 8.22039 | 0.305292 | 30.983331 | 0.08572927
1182.387475 | 20.128115 | 8.225395 | 0.310297 | 29.556593 | 0.08055954
1180.228788 | 20.150569 | 8.2304 | 0.315302 | 27.397906 | 0.07362485
1178.029771 | 20.159693 | 8.235405 | 0.320307 | 25.198889 | 0.06678189
1176.211662 | 20.125684 | 8.24041 | 0.325312 | 23.38078 | 0.06110453
1174.665761 | 20.092044 | 8.245414 | 0.330316 | 21.834879 | 0.05627388
1172.995022 | 20.139602 | 8.250419 | 0.335321 | 20.16414 | 0.05126521
1171.809939 | 20.065504 | 8.255424 | 0.340326 | 18.979057 | 0.04759073
1171.201659 | 20.033564 | 8.260429 | 0.345331 | 18.370777 | 0.04542138
1171.4113 | 19.958507 | 8.265434 | 0.350336 | 18.580418 | 0.0452753
1172.025607 | 19.945188 | 8.270438 | 0.35534 | 19.194725 | 0.04608936
1173.098289 | 19.893182 | 8.275443 | 0.360345 | 20.267407 | 0.04794522
1174.928829 | 19.841243 | 8.280448 | 0.36535 | 22.097947 | 0.05147914
1177.420263 | 19.82494 | 8.285453 | 0.370355 | 24.589381 | 0.05638945
1179.751816 | 19.848497 | 8.290458 | 0.37536 | 26.920934 | 0.06079271
1181.546797 | 19.882953 | 8.295462 | 0.380364 | 28.715915 | 0.0638958
1183.300982 | 19.853739 | 8.300467 | 0.385369 | 30.4701 | 0.06681929
1185.229558 | 19.887969 | 8.305472 | 0.390374 | 32.398676 | 0.07002351
1186.028057 | 19.955279 | 8.310477 | 0.395379 | 33.197175 | 0.07079337
1186.636681 | 19.970836 | 8.315482 | 0.400384 | 33.805799 | 0.07115357
1186.737066 | 20.00494 | 8.320486 | 0.405388 | 33.906184 | 0.07047799
1186.219792 | 20.036014 | 8.325491 | 0.410393 | 33.38891 | 0.06858626
1185.690682 | 20.036729 | 8.330496 | 0.415398 | 32.8598 | 0.06671586
1184.534502 | 20.09685 | 8.335501 | 0.420403 | 31.70362 | 0.06366421
1183.373573 | 20.087955 | 8.340506 | 0.425408 | 30.542691 | 0.06067081
1181.864954 | 20.105711 | 8.34551 | 0.430412 | 29.034072 | 0.05707629
1180.615279 | 20.075021 | 8.350515 | 0.435417 | 27.784397 | 0.05404894
1179.784299 | 20.046621 | 8.35552 | 0.440422 | 26.953417 | 0.0518731
1178.768865 | 20.081698 | 8.360525 | 0.445427 | 25.937983 | 0.04940046
1178.053711 | 20.033562 | 8.36553 | 0.450432 | 25.222829 | 0.04753346
1177.986161 | 19.981447 | 8.370534 | 0.455436 | 25.155279 | 0.04688799
1178.217317 | 20.003253 | 8.375539 | 0.460441 | 25.386435 | 0.04679531
1178.090355 | 20.009582 | 8.380544 | 0.465446 | 25.259473 | 0.04606556
1177.939514 | 19.998591 | 8.385549 | 0.470451 | 25.108632 | 0.04530912
1178.781771 | 19.929144 | 8.390554 | 0.475456 | 25.950889 | 0.04630293
1179.68006 | 19.933085 | 8.395558 | 0.48046 | 26.849178 | 0.04737067
1180.404265 | 19.947241 | 8.400563 | 0.485465 | 27.573383 | 0.04811731
1181.221469 | 19.936186 | 8.405568 | 0.49047 | 28.390587 | 0.04900389
1182.273481 | 19.922084 | 8.410573 | 0.495475 | 29.442599 | 0.05026162
1183.874122 | 19.878496 | 8.415578 | 0.50048 | 31.04324 | 0.05239318
1185.174587 | 19.916124 | 8.420582 | 0.505484 | 32.343705 | 0.05398835
1185.83808 | 19.957723 | 8.425587 | 0.510489 | 33.007198 | 0.05452515
1186.143062 | 19.983544 | 8.430592 | 0.515494 | 33.31218 | 0.05448066
1186.413955 | 19.980316 | 8.435597 | 0.520499 | 33.583073 | 0.05438314
1186.662168 | 19.991834 | 8.440602 | 0.525504 | 33.831286 | 0.05425195
1186.094017 | 20.054047 | 8.445606 | 0.530508 | 33.263135 | 0.05286304
1185.105098 | 20.07629 | 8.450611 | 0.535513 | 32.274216 | 0.05085443
1184.3587 | 20.042168 | 8.455616 | 0.540518 | 31.527818 | 0.04924935
1183.968141 | 20.029329 | 8.460621 | 0.545523 | 31.137259 | 0.04820891
1183.887434 | 20.002659 | 8.465626 | 0.550528 | 31.056552 | 0.04765006
1183.444201 | 20.030764 | 8.47063 | 0.555532 | 30.613319 | 0.04656435
1182.804126 | 20.036746 | 8.475635 | 0.560537 | 29.973244 | 0.04520814
1182.53041 | 20.030043 | 8.48064 | 0.565542 | 29.699528 | 0.04440914
1182.495748 | 19.975713 | 8.485645 | 0.570547 | 29.664866 | 0.04396948
1182.553353 | 19.991552 | 8.49065 | 0.575552 | 29.722471 | 0.04366964
1182.747477 | 19.980068 | 8.495654 | 0.580556 | 29.916595 | 0.04356884
1183.387096 | 19.962675 | 8.500659 | 0.585561 | 30.556214 | 0.04409614
1184.05095 | 19.93832 | 8.505664 | 0.590566 | 31.220068 | 0.04464728
1184.588147 | 19.974275 | 8.510669 | 0.595571 | 31.757265 | 0.04501344
1185.052634 | 19.953642 | 8.515674 | 0.600576 | 32.221752 | 0.04527344
1185.69624 | 19.956034 | 8.520678 | 0.60558 | 32.865358 | 0.04577132
1186.20691 | 19.970228 | 8.525683 | 0.610585 | 33.376028 | 0.04608166
1186.721685 | 19.957022 | 8.530688 | 0.61559 | 33.890803 | 0.04639182
1187.106194 | 19.990983 | 8.535693 | 0.620595 | 34.275312 | 0.0465247
1187.133883 | 20.002 | 8.540698 | 0.6256 | 34.303001 | 0.04618869
1187.077522 | 20.003038 | 8.545702 | 0.630604 | 34.24664 | 0.04574906
1186.846291 | 20.014338 | 8.550707 | 0.635609 | 34.015409 | 0.04509114
1186.451145 | 20.024813 | 8.555712 | 0.640614 | 33.620263 | 0.04423386
1185.719326 | 20.066246 | 8.560717 | 0.645619 | 32.888444 | 0.04296206
1184.998981 | 20.046435 | 8.565722 | 0.650624 | 32.168099 | 0.04172317
1184.455134 | 20.034944 | 8.570726 | 0.655628 | 31.624252 | 0.04072341
1184.163925 | 20.015702 | 8.575731 | 0.660633 | 31.333043 | 0.04005258
1183.992904 | 20.003771 | 8.580736 | 0.665638 | 31.162022 | 0.03954016
1184.01604 | 19.985602 | 8.585741 | 0.670643 | 31.185158 | 0.03927344
1184.576132 | 19.960209 | 8.590746 | 0.675648 | 31.74525 | 0.03966389
1184.788378 | 19.984853 | 8.59575 | 0.680652 | 31.957496 | 0.03962843
1185.228574 | 19.953797 | 8.600755 | 0.685657 | 32.397692 | 0.03986622
1185.807202 | 19.956895 | 8.60576 | 0.690662 | 32.97632 | 0.04026452
1186.863094 | 19.926392 | 8.610765 | 0.695667 | 34.032212 | 0.04121812
1188.138224 | 19.898731 | 8.61577 | 0.700672 | 35.307342 | 0.04241147
1188.819851 | 19.971834 | 8.620774 | 0.705676 | 35.988969 | 0.04289908
1188.80566 | 19.998788 | 8.625779 | 0.710681 | 35.974778 | 0.04258068
1189.211959 | 19.979908 | 8.630784 | 0.715686 | 36.381077 | 0.04274583
1189.216168 | 20.010827 | 8.635789 | 0.720691 | 36.385286 | 0.04245373
1189.239888 | 19.995042 | 8.640794 | 0.725696 | 36.409006 | 0.04218758
1188.898162 | 20.020343 | 8.645798 | 0.7307 | 36.06728 | 0.04151735
1188.441412 | 20.020776 | 8.650803 | 0.735705 | 35.61053 | 0.04072836
1188.445515 | 20.015497 | 8.655808 | 0.74071 | 35.614633 | 0.04045768
1188.166375 | 20.012252 | 8.660813 | 0.745715 | 35.335493 | 0.03988054
1187.905539 | 20.01244 | 8.665818 | 0.75072 | 35.074657 | 0.03933087
1187.440156 | 20.040124 | 8.670822 | 0.755724 | 34.609274 | 0.03856715
1186.88123 | 20.035098 | 8.675827 | 0.760729 | 34.050348 | 0.03771241
1186.809591 | 20.004222 | 8.680832 | 0.765734 | 33.978709 | 0.03738935
1186.427978 | 20.035673 | 8.685837 | 0.770739 | 33.597096 | 0.03674117
1186.017455 | 20.014692 | 8.690842 | 0.775744 | 33.186573 | 0.03607056
1185.709522 | 20.029903 | 8.695846 | 0.780748 | 32.87864 | 0.03551605
1185.382272 | 20.014409 | 8.700851 | 0.785753 | 32.55139 | 0.03494822
1185.265292 | 20.005421 | 8.705856 | 0.790758 | 32.43441 | 0.03460564
1185.148713 | 19.993581 | 8.710861 | 0.795763 | 32.317831 | 0.03426775
1185.549896 | 19.973513 | 8.715866 | 0.800768 | 32.719014 | 0.03446463
1186.204423 | 19.938765 | 8.72087 | 0.805772 | 33.373541 | 0.03491649
1186.974662 | 19.929778 | 8.725875 | 0.810777 | 34.14378 | 0.03547878
1187.746453 | 19.969321 | 8.73088 | 0.815782 | 34.915571 | 0.03603473
1188.639626 | 19.932461 | 8.735885 | 0.820787 | 35.808744 | 0.03670358
1189.420242 | 19.946972 | 8.74089 | 0.825792 | 36.58936 | 0.03725193
1189.863033 | 19.980534 | 8.745894 | 0.830796 | 37.032151 | 0.03746171
1189.714144 | 20.015454 | 8.750899 | 0.835801 | 36.883262 | 0.0370923
1189.278134 | 20.02909 | 8.755904 | 0.840806 | 36.447252 | 0.03644899
1188.685958 | 20.05328 | 8.760909 | 0.845811 | 35.855076 | 0.03566237
1188.113874 | 20.034426 | 8.765914 | 0.850816 | 35.282992 | 0.03490372
1187.575887 | 20.041527 | 8.770918 | 0.85582 | 34.745005 | 0.03418602
1186.837651 | 20.050591 | 8.775923 | 0.860825 | 34.006769 | 0.03328581
1186.213649 | 20.046532 | 8.780928 | 0.86583 | 33.382767 | 0.03250325
1185.457134 | 20.042331 | 8.785933 | 0.870835 | 32.626252 | 0.03160425
1185.449367 | 19.980682 | 8.790938 | 0.87584 | 32.618485 | 0.03141637
1185.878966 | 19.974865 | 8.795942 | 0.880844 | 33.048084 | 0.03163785
1186.261979 | 19.976548 | 8.800947 | 0.885849 | 33.431097 | 0.03181342
1186.675769 | 19.954362 | 8.805952 | 0.890854 | 33.844887 | 0.03201507
1187.184811 | 19.950525 | 8.810957 | 0.895859 | 34.353929 | 0.03230118
1188.463757 | 19.892968 | 8.815962 | 0.900864 | 35.632875 | 0.03328171
1190.255413 | 19.878861 | 8.820966 | 0.905868 | 37.424531 | 0.03470973
1191.724656 | 19.901909 | 8.825971 | 0.910873 | 38.893774 | 0.03582996
1192.771534 | 19.932923 | 8.830976 | 0.915878 | 39.940652 | 0.03656118
1193.681948 | 19.929928 | 8.835981 | 0.920883 | 40.851066 | 0.03716296
1194.726933 | 19.93078 | 8.840986 | 0.925888 | 41.896051 | 0.03787442
1195.517585 | 19.947313 | 8.84599 | 0.930892 | 42.686703 | 0.03835636
1195.837893 | 19.986028 | 8.850995 | 0.935897 | 43.007011 | 0.03842721
1195.806571 | 20.013396 | 8.856 | 0.940902 | 42.975689 | 0.03819597
1195.547691 | 20.018766 | 8.861005 | 0.945907 | 42.716809 | 0.03777317
1195.110855 | 20.047725 | 8.86601 | 0.950912 | 42.279973 | 0.0372037
1194.066102 | 20.075335 | 8.871014 | 0.955916 | 41.23522 | 0.03612603
1192.77988 | 20.09255 | 8.876019 | 0.960921 | 39.948998 | 0.03485442
1191.555424 | 20.09458 | 8.881024 | 0.965926 | 38.724542 | 0.03364559
1190.550111 | 20.058324 | 8.886029 | 0.970931 | 37.719229 | 0.03263073
1189.839393 | 20.047391 | 8.891034 | 0.975936 | 37.008511 | 0.03187072
1188.554561 | 20.099222 | 8.896038 | 0.98094 | 35.723679 | 0.03064041
1187.535902 | 20.046006 | 8.901043 | 0.985945 | 34.70502 | 0.029641
1186.963389 | 20.041534 | 8.906048 | 0.99095 | 34.132507 | 0.02901878
1186.446029 | 20.028467 | 8.911053 | 0.995955 | 33.615147 | 0.02844771
1186.445621 | 19.976566 | 8.916058 | 1.00096 | 33.614739 | 0.02830513
1187.084743 | 19.960756 | 8.921062 | 1.005964 | 34.253861 | 0.02868437
1187.398522 | 19.972779 | 8.926067 | 1.010969 | 34.56764 | 0.02879621
1188.176124 | 19.932618 | 8.931072 | 1.015974 | 35.345242 | 0.02927976
1189.017967 | 19.949941 | 8.936077 | 1.020979 | 36.187085 | 0.02980907
1190.006282 | 19.936214 | 8.941082 | 1.025984 | 37.1754 | 0.03044849
1190.925952 | 19.932947 | 8.946086 | 1.030988 | 38.09507 | 0.03102633
1191.883459 | 19.91629 | 8.951091 | 1.035993 | 39.052577 | 0.03162708
1193.06212 | 19.923841 | 8.956096 | 1.040998 | 40.231238 | 0.03239295
1193.872441 | 19.948777 | 8.961101 | 1.046003 | 41.041559 | 0.03286495
1194.57727 | 19.955764 | 8.966106 | 1.051008 | 41.746388 | 0.03325053
1195.027878 | 19.97372 | 8.97111 | 1.056012 | 42.196996 | 0.03343757
1195.831083 | 19.93095 | 8.976115 | 1.061017 | 43.000201 | 0.03389053
1196.07469 | 20.012855 | 8.98112 | 1.066022 | 43.243808 | 0.0339156
1195.272149 | 20.068255 | 8.986125 | 1.071027 | 42.441267 | 0.03315287
1194.428759 | 20.04258 | 8.99113 | 1.076032 | 41.597877 | 0.03236575
1193.640179 | 20.066237 | 8.996134 | 1.081036 | 40.809297 | 0.03162609
1192.6381 | 20.075469 | 9.001139 | 1.086041 | 39.807218 | 0.03073314
1191.469376 | 20.073218 | 9.006144 | 1.091046 | 38.638494 | 0.02972311
1190.121112 | 20.098465 | 9.011149 | 1.096051 | 37.29023 | 0.0285873
1189.336951 | 20.047872 | 9.016154 | 1.101056 | 36.506069 | 0.0278773
1188.596544 | 20.058947 | 9.021158 | 1.10606 | 35.765662 | 0.02720527
1188.031988 | 20.022191 | 9.026163 | 1.111065 | 35.201106 | 0.02666789
1187.571194 | 20.025762 | 9.031168 | 1.11607 | 34.740312 | 0.02621094
1187.494532 | 19.995691 | 9.036173 | 1.121075 | 34.66365 | 0.02603802
1187.725429 | 19.963341 | 9.041178 | 1.12608 | 34.894547 | 0.02608989
1188.521295 | 19.942061 | 9.046182 | 1.131084 | 35.690413 | 0.0265491
1189.508397 | 19.940812 | 9.051187 | 1.136089 | 36.677515 | 0.02714064
1190.42347 | 19.925412 | 9.056192 | 1.141094 | 37.592588 | 0.02767447
1191.358952 | 19.937379 | 9.061197 | 1.146099 | 38.52807 | 0.02821711
1192.129722 | 19.952245 | 9.066202 | 1.151104 | 39.29884 | 0.02863793
1192.606715 | 19.969572 | 9.071206 | 1.156108 | 39.775833 | 0.02884853
1192.89455 | 19.962851 | 9.076211 | 1.161113 | 40.063668 | 0.02892505
1193.804994 | 19.948312 | 9.081216 | 1.166118 | 40.974112 | 0.02943294
1194.568317 | 19.949098 | 9.086221 | 1.171123 | 41.737435 | 0.02983405
1194.74346 | 20.00863 | 9.091226 | 1.176128 | 41.912578 | 0.02982738
1194.609849 | 19.996665 | 9.09623 | 1.181132 | 41.778967 | 0.02960964
1194.570718 | 19.997182 | 9.101235 | 1.186137 | 41.739836 | 0.02945805
1194.730459 | 19.995476 | 9.10624 | 1.191142 | 41.899577 | 0.0294426
1194.336144 | 20.027789 | 9.111245 | 1.196147 | 41.505262 | 0.02905307
1193.847064 | 20.043821 | 9.11625 | 1.201152 | 41.016182 | 0.0286028
1192.924394 | 20.068757 | 9.121254 | 1.206156 | 40.093512 | 0.02786491
1192.039746 | 20.045892 | 9.126259 | 1.211161 | 39.208864 | 0.02715762
1191.479439 | 20.042191 | 9.131264 | 1.216166 | 38.648557 | 0.0266719
1191.497132 | 19.995856 | 9.136269 | 1.221171 | 38.66625 | 0.02657435
1191.009373 | 20.034469 | 9.141274 | 1.226176 | 38.178491 | 0.02614272
1190.671484 | 20.021622 | 9.146278 | 1.23118 | 37.840602 | 0.02581336
1190.608876 | 20.001511 | 9.151283 | 1.236185 | 37.777994 | 0.02566766
1190.713445 | 19.976571 | 9.156288 | 1.24119 | 37.882563 | 0.02563267
1190.845887 | 19.986346 | 9.161293 | 1.246195 | 38.015005 | 0.02561613
1190.997535 | 19.992492 | 9.166298 | 1.2512 | 38.166653 | 0.02561218
1191.385425 | 19.973349 | 9.171302 | 1.256204 | 38.554543 | 0.02576102
1191.717546 | 19.97307 | 9.176307 | 1.261209 | 38.886664 | 0.02587261
1192.25053 | 19.961381 | 9.181312 | 1.266214 | 39.419648 | 0.02611188
1192.444569 | 19.984051 | 9.186317 | 1.271219 | 39.613687 | 0.02613284
1192.700307 | 19.978423 | 9.191322 | 1.276224 | 39.869425 | 0.02619279
1193.049839 | 19.983809 | 9.196326 | 1.281228 | 40.218957 | 0.02631151
1192.793185 | 20.043591 | 9.201331 | 1.286233 | 39.962303 | 0.02604748
1192.107154 | 20.041887 | 9.206336 | 1.291238 | 39.276272 | 0.02551577
1192.193252 | 19.962547 | 9.211341 | 1.296243 | 39.36237 | 0.02547113
1192.335298 | 19.989959 | 9.216346 | 1.301248 | 39.504416 | 0.02546169
1192.20608 | 20.032508 | 9.22135 | 1.306252 | 39.375198 | 0.02528392
1192.248009 | 19.978914 | 9.226355 | 1.311257 | 39.417127 | 0.02521335
1192.634505 | 19.965794 | 9.23136 | 1.316262 | 39.803623 | 0.02535554
1192.792862 | 20.00581 | 9.236365 | 1.321267 | 39.96198 | 0.02535662
1192.697329 | 20.00281 | 9.24137 | 1.326272 | 39.866447 | 0.02520256
1192.898784 | 19.972682 | 9.246374 | 1.331276 | 40.067902 | 0.02523044
1193.362837 | 19.968234 | 9.251379 | 1.336281 | 40.531955 | 0.02541717
1193.954001 | 19.957869 | 9.256384 | 1.341286 | 41.123119 | 0.02567894
1193.908951 | 20.00244 | 9.261389 | 1.346291 | 41.078069 | 0.02555641
1194.056688 | 19.997913 | 9.266394 | 1.351296 | 41.225806 | 0.02555017
1194.46341 | 19.96742 | 9.271398 | 1.3563 | 41.632528 | 0.02569829
1194.415586 | 20.019484 | 9.276403 | 1.361305 | 41.584704 | 0.02557542
1194.274381 | 20.013047 | 9.281408 | 1.36631 | 41.443499 | 0.02539821
1194.128304 | 19.986232 | 9.286413 | 1.371315 | 41.297422 | 0.0252194
1194.041771 | 20.006068 | 9.291418 | 1.37632 | 41.210889 | 0.02507685
1193.839875 | 20.018369 | 9.296422 | 1.381324 | 41.008993 | 0.02486781
1194.171638 | 19.964261 | 9.301427 | 1.386329 | 41.340756 | 0.02497154
1194.371758 | 19.996177 | 9.306432 | 1.391334 | 41.540876 | 0.02499797
1194.28693 | 20.003288 | 9.311437 | 1.396339 | 41.456048 | 0.02485927
1194.619831 | 19.966456 | 9.316442 | 1.401344 | 41.788949 | 0.02496244
1194.972148 | 19.999971 | 9.321446 | 1.406348 | 42.141266 | 0.02507593
1194.914522 | 19.995138 | 9.326451 | 1.411353 | 42.08364 | 0.02495404
1194.739798 | 20.00738 | 9.331456 | 1.416358 | 41.908916 | 0.02476624
1194.486353 | 20.004292 | 9.336461 | 1.421363 | 41.655471 | 0.02453499
1194.556795 | 20.004958 | 9.341466 | 1.426368 | 41.725913 | 0.0244888
1195.010706 | 19.961743 | 9.34647 | 1.431372 | 42.179824 | 0.02465928
1195.2994 | 19.965632 | 9.351475 | 1.436377 | 42.468518 | 0.02473557
1195.554874 | 19.987041 | 9.35648 | 1.441382 | 42.723992 | 0.02479267
1195.734394 | 19.988988 | 9.361485 | 1.446387 | 42.903512 | 0.02480696
1195.926364 | 19.972749 | 9.36649 | 1.451392 | 43.095482 | 0.02482805
1195.717741 | 20.037198 | 9.371494 | 1.456396 | 42.886859 | 0.02462726
1195.571186 | 20.004948 | 9.376499 | 1.461401 | 42.740304 | 0.02446205
1195.311911 | 20.01052 | 9.381504 | 1.466406 | 42.481029 | 0.02423592
1195.284134 | 19.998279 | 9.386509 | 1.471411 | 42.453252 | 0.02413825
1194.986637 | 20.052942 | 9.391514 | 1.476416 | 42.155755 | 0.02389379
1194.999412 | 19.965116 | 9.396518 | 1.48142 | 42.16853 | 0.02382004
1194.924975 | 20.029718 | 9.401523 | 1.486425 | 42.094093 | 0.02369941
1194.536383 | 20.017504 | 9.406528 | 1.49143 | 41.705501 | 0.02340944
1194.586638 | 19.981022 | 9.411533 | 1.496435 | 41.755756 | 0.02335828
1195.275271 | 19.929218 | 9.416538 | 1.50144 | 42.444389 | 0.02365072
1195.625249 | 19.992659 | 9.421542 | 1.506444 | 42.794367 | 0.02375957
1195.664589 | 19.990247 | 9.426547 | 1.511449 | 42.833707 | 0.02370188
1195.761385 | 20.003031 | 9.431552 | 1.516454 | 42.930503 | 0.02367512
1195.677267 | 20.001729 | 9.436557 | 1.521459 | 42.846385 | 0.02355266
1195.519635 | 20.02937 | 9.441562 | 1.526464 | 42.688753 | 0.02339215
1195.255503 | 20.008798 | 9.446566 | 1.531468 | 42.424621 | 0.02317658
1195.350849 | 19.971457 | 9.451571 | 1.536473 | 42.519967 | 0.02315115
1195.825456 | 19.958863 | 9.456576 | 1.541478 | 42.994574 | 0.02332429
1196.127847 | 19.99695 | 9.461581 | 1.546483 | 43.296965 | 0.0234064
1196.406172 | 19.97438 | 9.466586 | 1.551488 | 43.57529 | 0.02347541
1196.311804 | 20.017228 | 9.47159 | 1.556492 | 43.480922 | 0.02335111
1196.094701 | 20.008626 | 9.476595 | 1.561497 | 43.263819 | 0.02316424
1196.443701 | 19.951178 | 9.4816 | 1.566502 | 43.612819 | 0.02326971
1196.873317 | 19.977949 | 9.486605 | 1.571507 | 44.042435 | 0.02341568
1197.109219 | 19.991556 | 9.49161 | 1.576512 | 44.278337 | 0.02346174
1197.053084 | 20.020257 | 9.496614 | 1.581516 | 44.222202 | 0.02335895
1196.957868 | 20.008454 | 9.501619 | 1.586521 | 44.126986 | 0.02323697
1196.722634 | 20.006476 | 9.506624 | 1.591526 | 43.891752 | 0.02304494
1196.568037 | 20.001152 | 9.511629 | 1.596531 | 43.737155 | 0.02289474
1196.335002 | 20.025233 | 9.516634 | 1.601536 | 43.50412 | 0.02270601
1195.949502 | 20.03632 | 9.521638 | 1.60654 | 43.11862 | 0.02244194
1195.663652 | 20.000317 | 9.526643 | 1.611545 | 42.83277 | 0.02222924
1195.329726 | 20.056017 | 9.531648 | 1.61655 | 42.498844 | 0.0219938
1195.018904 | 20.006415 | 9.536653 | 1.621555 | 42.188022 | 0.02177122
1194.919459 | 19.992944 | 9.541658 | 1.62656 | 42.088577 | 0.02165487
1194.807061 | 20.001715 | 9.546662 | 1.631564 | 41.976179 | 0.02153282
1195.278711 | 19.95131 | 9.551667 | 1.636569 | 42.447829 | 0.02169961
1195.865834 | 19.942748 | 9.556672 | 1.641574 | 43.034952 | 0.02192191
1196.399809 | 19.967874 | 9.561677 | 1.646579 | 43.568927 | 0.02211658
1196.708037 | 19.995094 | 9.566682 | 1.651584 | 43.877155 | 0.02219983
1197.245501 | 19.963608 | 9.571686 | 1.656588 | 44.414619 | 0.02239382
1198.171674 | 19.918693 | 9.576691 | 1.661593 | 45.340792 | 0.02277432
1198.864628 | 19.950407 | 9.581696 | 1.666598 | 46.033746 | 0.02303962
1199.427031 | 19.945461 | 9.586701 | 1.671603 | 46.596149 | 0.02324037
1199.740403 | 20.002279 | 9.591706 | 1.676608 | 46.909521 | 0.02332073
1199.871633 | 19.984591 | 9.59671 | 1.681612 | 47.040751 | 0.02331383
1200.252611 | 19.973752 | 9.601715 | 1.686617 | 47.421729 | 0.02342547
1200.611116 | 19.973257 | 9.60672 | 1.691622 | 47.780234 | 0.0235257
1200.750593 | 20.004431 | 9.611725 | 1.696627 | 47.919711 | 0.02352204
1200.736386 | 19.998316 | 9.61673 | 1.701632 | 47.905504 | 0.02344618
1200.333187 | 20.040143 | 9.621734 | 1.706636 | 47.502305 | 0.02318846
1199.850186 | 20.026885 | 9.626739 | 1.711641 | 47.019304 | 0.02289478
1199.655973 | 19.998226 | 9.631744 | 1.716646 | 46.825091 | 0.02273742
1199.548811 | 19.999953 | 9.636749 | 1.721651 | 46.717929 | 0.02262146
1199.178851 | 20.056504 | 9.641754 | 1.726656 | 46.347969 | 0.02238417
1198.850903 | 20.005278 | 9.646758 | 1.73166 | 46.020021 | 0.02216762
1198.905151 | 19.985688 | 9.651763 | 1.736665 | 46.074269 | 0.02212879
1198.934067 | 20.017956 | 9.656768 | 1.74167 | 46.103185 | 0.02207851
1198.644609 | 20.007274 | 9.661773 | 1.746675 | 45.813727 | 0.02188231
1198.128996 | 20.043671 | 9.666778 | 1.75168 | 45.298114 | 0.02158349
1197.682708 | 20.033591 | 9.671782 | 1.756684 | 44.851826 | 0.02131791
1197.43697 | 20.019455 | 9.676787 | 1.761689 | 44.606088 | 0.02114522
1197.306427 | 20.001353 | 9.681792 | 1.766694 | 44.475545 | 0.0210259
1197.663423 | 19.935065 | 9.686797 | 1.771699 | 44.832541 | 0.0211285
1198.321929 | 19.962829 | 9.691802 | 1.776704 | 45.491047 | 0.02136669
1198.802171 | 19.980189 | 9.696806 | 1.781708 | 45.971289 | 0.02152299
1199.275329 | 19.956597 | 9.701811 | 1.786713 | 46.444447 | 0.02167505
1199.729029 | 19.958104 | 9.706816 | 1.791718 | 46.898147 | 0.02181739
1200.394109 | 19.955481 | 9.711821 | 1.796723 | 47.563227 | 0.02205293
1200.720463 | 19.978015 | 9.716826 | 1.801728 | 47.889581 | 0.02213655
1201.255599 | 19.971814 | 9.72183 | 1.806732 | 48.424717 | 0.02231197
1201.561193 | 19.989335 | 9.726835 | 1.811737 | 48.730311 | 0.02238505
1201.280584 | 20.022565 | 9.73184 | 1.816742 | 48.449702 | 0.02220002
1201.312837 | 19.980407 | 9.736845 | 1.821747 | 48.481955 | 0.02215317
1201.680923 | 19.967253 | 9.74185 | 1.826752 | 48.850041 | 0.02225339
1201.812141 | 19.994076 | 9.746854 | 1.831756 | 48.981259 | 0.02224978
1201.963384 | 20.004719 | 9.751859 | 1.836761 | 49.132502 | 0.02225487
1201.543689 | 20.029628 | 9.756864 | 1.841766 | 48.712807 | 0.02201249
1201.213667 | 20.020161 | 9.761869 | 1.846771 | 48.382785 | 0.02181009
1200.980321 | 20.011122 | 9.766874 | 1.851776 | 48.149439 | 0.02165045
1200.623341 | 20.0344 | 9.771878 | 1.85678 | 47.792459 | 0.02143839
1200.193178 | 20.032427 | 9.776883 | 1.861785 | 47.362296 | 0.02119591
1199.968178 | 19.99269 | 9.781888 | 1.86679 | 47.137296 | 0.0210426
1199.912875 | 20.003656 | 9.786893 | 1.871795 | 47.081993 | 0.02096268
1199.762484 | 20.00941 | 9.791898 | 1.8768 | 46.931602 | 0.02084261
1199.741096 | 20.001276 | 9.796902 | 1.881804 | 46.910214 | 0.02077808
1199.798775 | 19.987734 | 9.801907 | 1.886809 | 46.967893 | 0.02074745
1200.019138 | 19.994785 | 9.806912 | 1.891814 | 47.188256 | 0.02078583
1200.545432 | 19.942067 | 9.811917 | 1.896819 | 47.71455 | 0.02095301
1201.076637 | 19.972838 | 9.816922 | 1.901824 | 48.245755 | 0.02112117
1201.211491 | 20.002164 | 9.821926 | 1.906828 | 48.380609 | 0.02112226
1201.339857 | 19.988263 | 9.826931 | 1.911833 | 48.508975 | 0.0211206
1201.239931 | 20.009885 | 9.831936 | 1.916838 | 48.409049 | 0.02102381
1201.048761 | 20.024268 | 9.836941 | 1.921843 | 48.217879 | 0.02088957
1200.636526 | 20.017916 | 9.841946 | 1.926848 | 47.805644 | 0.02066427
1200.515067 | 19.989174 | 9.84695 | 1.931852 | 47.684185 | 0.02056046
1200.617948 | 20.009621 | 9.851955 | 1.936857 | 47.787066 | 0.02054982
1200.375865 | 20.029838 | 9.85696 | 1.941862 | 47.544983 | 0.02039713
1199.886954 | 20.017548 | 9.861965 | 1.946867 | 47.056072 | 0.02014369
1199.48692 | 20.014098 | 9.86697 | 1.951872 | 46.656038 | 0.01992788
1199.68897 | 19.982589 | 9.871974 | 1.956876 | 46.858088 | 0.01995963
1199.984355 | 19.988049 | 9.876979 | 1.961881 | 47.153473 | 0.02002928
1199.970374 | 20.009783 | 9.881984 | 1.966886 | 47.139492 | 0.01997263
1200.13346 | 19.96938 | 9.886989 | 1.971891 | 47.302578 | 0.01998814
1200.671176 | 19.955577 | 9.891994 | 1.976896 | 47.840294 | 0.02015515
1201.393558 | 19.950751 | 9.896998 | 1.9819 | 48.562676 | 0.02039556
1201.897017 | 19.974693 | 9.902003 | 1.986905 | 49.066135 | 0.02054648
1202.022462 | 19.987361 | 9.907008 | 1.99191 | 49.19158 | 0.02054511
1202.003093 | 19.998568 | 9.912013 | 1.996915 | 49.172211 | 0.02048588
1202.155075 | 19.989366 | 9.917018 | 2.00192 | 49.324193 | 0.02049523
1201.870284 | 20.041316 | 9.922022 | 2.006924 | 49.039402 | 0.0203309
1201.784994 | 19.997067 | 9.927027 | 2.011929 | 48.954112 | 0.02024649
1201.74526 | 20.002641 | 9.932032 | 2.016934 | 48.914378 | 0.02018052
1201.584018 | 20.01715 | 9.937037 | 2.021939 | 48.753136 | 0.0200669
1200.95754 | 20.058173 | 9.942042 | 2.026944 | 48.126658 | 0.01977044
1200.151617 | 20.048721 | 9.947046 | 2.031948 | 47.320735 | 0.01940451
1200.022753 | 19.989121 | 9.952051 | 2.036953 | 47.191871 | 0.0193062
1200.138386 | 19.988354 | 9.957056 | 2.041958 | 47.307504 | 0.0193042
1199.578182 | 20.02221 | 9.962061 | 2.046963 | 46.7473 | 0.01903785
1198.669741 | 20.025916 | 9.967066 | 2.051968 | 45.838859 | 0.01863647
1197.722306 | 19.994166 | 9.97207 | 2.056972 | 44.891424 | 0.01822128
1196.868267 | 19.97447 | 9.977075 | 2.061977 | 44.037385 | 0.01784396
1196.299455 | 19.946751 | 9.98208 | 2.066982 | 43.468573 | 0.01757919
1195.381595 | 19.938086 | 9.987085 | 2.071987 | 42.550713 | 0.01717961
1194.59888 | 19.899631 | 9.99209 | 2.076992 | 41.767998 | 0.01683398
1194.293861 | 19.852003 | 9.997094 | 2.081996 | 41.462979 | 0.01667514
1202.155075 | Max
1152.830882 | Min
Change in contact depth |  | 3.597%

## Multi-20-15s(11)
Depth (nm) | Load (uN) | Time (s) | Δt (s) | Δh (nm) | Strain (s-1) | Creep
1354.00509 | 19.85605 | 6.920422 | 0 | 0 |  | 0.04319872
1354.008148 | 19.889681 | 6.925427 | 0.005005 | 0.003058 | 0.0004512447 | 4.319872
1354.35133 | 19.890061 | 6.930432 | 0.01001 | 0.34624 | 0.02553947
1355.578025 | 19.876498 | 6.935437 | 0.015015 | 1.572935 | 0.0772789
1357.098044 | 19.883849 | 6.940442 | 0.02002 | 3.092954 | 0.1138409
1358.525298 | 19.902135 | 6.945446 | 0.025024 | 4.520208 | 0.132964
1360.289094 | 19.902492 | 6.950451 | 0.030029 | 6.284004 | 0.1538383
1362.164538 | 19.899581 | 6.955456 | 0.035034 | 8.159448 | 0.1709785
1364.403291 | 19.883805 | 6.960461 | 0.040039 | 10.398201 | 0.1903409
1366.862219 | 19.850062 | 6.965466 | 0.045044 | 12.857129 | 0.2088249
1369.392675 | 19.8735 | 6.97047 | 0.050048 | 15.387585 | 0.2245204
1371.457861 | 19.897802 | 6.975475 | 0.055053 | 17.452771 | 0.2311537
1373.425809 | 19.910274 | 6.98048 | 0.060058 | 19.420719 | 0.2354449
1374.821117 | 19.94762 | 6.985485 | 0.065063 | 20.816027 | 0.2327113
1375.590968 | 19.951182 | 6.99049 | 0.070068 | 21.585878 | 0.223955
1376.487813 | 19.95648 | 6.995494 | 0.075072 | 22.482723 | 0.2175698
1376.831085 | 19.999734 | 7.000499 | 0.080077 | 22.825995 | 0.2070338
1376.91849 | 20.002946 | 7.005504 | 0.085082 | 22.9134 | 0.1955886
1376.437224 | 20.018923 | 7.010509 | 0.090087 | 22.432134 | 0.1809056
1375.524343 | 20.041569 | 7.015514 | 0.095092 | 21.519253 | 0.1645186
1374.478756 | 20.063259 | 7.020518 | 0.100096 | 20.473666 | 0.148813
1373.556727 | 20.043112 | 7.025523 | 0.105101 | 19.55164 | 0.1354346
1373.118541 | 19.996735 | 7.030528 | 0.110106 | 19.113451 | 0.1264213
1372.820388 | 20.013509 | 7.035533 | 0.115111 | 18.815298 | 0.119064
1372.484265 | 20.017567 | 7.040538 | 0.120116 | 18.479175 | 0.1120919
1372.50264 | 19.98868 | 7.045542 | 0.12512 | 18.49755 | 0.1077145
1372.709387 | 19.983025 | 7.050547 | 0.130125 | 18.704297 | 0.1047133
1372.882626 | 19.991673 | 7.055552 | 0.13513 | 18.877536 | 0.101756
1373.545247 | 19.963637 | 7.060557 | 0.140135 | 19.540157 | 0.1015169
1373.951026 | 19.970669 | 7.065562 | 0.14514 | 19.945936 | 0.1000221
1374.459606 | 19.969009 | 7.070566 | 0.150144 | 20.45452 | 0.09911725
1375.311244 | 19.942469 | 7.075571 | 0.155149 | 21.306154 | 0.09985161
1376.546207 | 19.929584 | 7.080576 | 0.160154 | 22.541117 | 0.1022461
1377.788783 | 19.943291 | 7.085581 | 0.165159 | 23.783693 | 0.1045188
1378.607227 | 19.962759 | 7.090586 | 0.170164 | 24.602137 | 0.1048732
1379.705991 | 19.928483 | 7.09559 | 0.175168 | 25.700901 | 0.1063425
1381.124449 | 19.920601 | 7.100595 | 0.180173 | 27.119359 | 0.1089825
1381.768141 | 19.982097 | 7.1056 | 0.185178 | 27.763051 | 0.1085032
1381.712499 | 20.025145 | 7.110605 | 0.190183 | 27.707409 | 0.1054403
1381.498348 | 19.992377 | 7.11561 | 0.195188 | 27.493258 | 0.1019583
1380.90653 | 20.045609 | 7.120614 | 0.200192 | 26.90144 | 0.09731158
1380.286169 | 20.016965 | 7.125619 | 0.205197 | 26.281079 | 0.0927904
1379.929181 | 20.018774 | 7.130624 | 0.210202 | 25.924091 | 0.08937373
1379.751002 | 20.010239 | 7.135629 | 0.215207 | 25.745912 | 0.0867064
1379.545631 | 20.009228 | 7.140634 | 0.220212 | 25.540541 | 0.08407232
1379.192993 | 20.00366 | 7.145638 | 0.225216 | 25.187903 | 0.08109008
1378.541561 | 20.038747 | 7.150643 | 0.230221 | 24.536471 | 0.07731207
1377.803376 | 20.042051 | 7.155648 | 0.235226 | 23.798286 | 0.07342993
1377.292674 | 20.018419 | 7.160653 | 0.240231 | 23.287584 | 0.07038322
1377.248054 | 19.984845 | 7.165658 | 0.245236 | 23.242964 | 0.0688169
1377.346104 | 19.983198 | 7.170662 | 0.25024 | 23.341014 | 0.06772046
1378.149555 | 19.935355 | 7.175667 | 0.255245 | 24.144465 | 0.0686379
1379.296858 | 19.938809 | 7.180672 | 0.26025 | 25.291768 | 0.07045806
1381.082806 | 19.899438 | 7.185677 | 0.265255 | 27.077716 | 0.07391434
1383.232552 | 19.886941 | 7.190682 | 0.27026 | 29.227462 | 0.07818332
1386.188369 | 19.806802 | 7.195686 | 0.275264 | 32.183279 | 0.08434486
1389.520338 | 19.852511 | 7.200691 | 0.280269 | 35.515248 | 0.09119581
1391.266621 | 19.927127 | 7.205696 | 0.285274 | 37.261531 | 0.09388325
1392.354027 | 19.946592 | 7.210701 | 0.290279 | 38.348937 | 0.09488292
1393.568657 | 19.954776 | 7.215706 | 0.295284 | 39.563567 | 0.0961451
1393.497822 | 20.010728 | 7.22071 | 0.300288 | 39.492732 | 0.09437846
1392.66969 | 20.078874 | 7.225715 | 0.305293 | 38.6646 | 0.09093866
1389.972782 | 20.156302 | 7.23072 | 0.310298 | 35.967692 | 0.08339256
1387.186332 | 20.137043 | 7.235725 | 0.315303 | 33.181242 | 0.07586295
1384.521718 | 20.134801 | 7.24073 | 0.320308 | 30.516628 | 0.06881276
1382.133991 | 20.112787 | 7.245734 | 0.325312 | 28.128901 | 0.06256083
1380.562921 | 20.04134 | 7.250739 | 0.330317 | 26.557831 | 0.05823787
1379.944342 | 20.008788 | 7.255744 | 0.335322 | 25.939252 | 0.05605751
1380.621836 | 19.938339 | 7.260749 | 0.340327 | 26.616746 | 0.0566479
1382.186054 | 19.90803 | 7.265754 | 0.345332 | 28.180964 | 0.05904084
1383.323592 | 19.958492 | 7.270758 | 0.350336 | 29.318502 | 0.06049691
1384.5602 | 19.917627 | 7.275763 | 0.355341 | 30.55511 | 0.06210502
1386.303956 | 19.900553 | 7.280768 | 0.360346 | 32.298866 | 0.06465604
1388.411928 | 19.900974 | 7.285773 | 0.365351 | 34.406838 | 0.06782911
1389.020035 | 20.019661 | 7.290778 | 0.370356 | 35.014945 | 0.06806527
1389.312034 | 19.936955 | 7.295782 | 0.37536 | 35.306944 | 0.06770369
1390.8619 | 19.898561 | 7.300787 | 0.380365 | 36.85681 | 0.06966797
1392.954731 | 19.891013 | 7.305792 | 0.38537 | 38.949641 | 0.07255854
1394.721403 | 19.922269 | 7.310797 | 0.390375 | 40.716313 | 0.07478233
1396.891977 | 19.8484 | 7.315802 | 0.39538 | 42.886887 | 0.07765099
1397.930736 | 20.030823 | 7.320806 | 0.400384 | 43.925646 | 0.07847942
1397.132172 | 20.006613 | 7.325811 | 0.405389 | 43.127082 | 0.07614486
1397.991243 | 19.92094 | 7.330816 | 0.410394 | 43.986153 | 0.07666736
1398.983252 | 19.979891 | 7.335821 | 0.415399 | 44.978162 | 0.07739693
1398.272264 | 20.051838 | 7.340826 | 0.420404 | 44.267174 | 0.0753049
1398.389653 | 19.954315 | 7.34583 | 0.425408 | 44.384563 | 0.07461018
1399.063561 | 19.9791 | 7.350835 | 0.430413 | 45.058471 | 0.07482619
1398.909244 | 20.034387 | 7.35584 | 0.435418 | 44.904154 | 0.0737209
1396.849004 | 20.151131 | 7.360845 | 0.440423 | 42.843914 | 0.06964175
1393.854843 | 20.125251 | 7.36585 | 0.445428 | 39.849753 | 0.06418456
1391.923954 | 20.088905 | 7.370854 | 0.450432 | 37.918864 | 0.06047983
1390.47761 | 20.059902 | 7.375859 | 0.455437 | 36.47252 | 0.0575935
1390.479572 | 19.980383 | 7.380864 | 0.460442 | 36.474482 | 0.05697044
1390.87776 | 19.95215 | 7.385869 | 0.465447 | 36.87267 | 0.05695677
1391.324376 | 20.006173 | 7.390874 | 0.470452 | 37.319286 | 0.05701506
1390.481823 | 20.014619 | 7.395878 | 0.475456 | 36.476733 | 0.05517474
1391.250903 | 19.932329 | 7.400883 | 0.480461 | 37.245813 | 0.05572035
1393.383412 | 19.884288 | 7.405888 | 0.485466 | 39.378322 | 0.05821404
1394.79928 | 19.967398 | 7.410893 | 0.490471 | 40.79419 | 0.05963116
1394.819288 | 19.994134 | 7.415898 | 0.495476 | 40.814198 | 0.05905691
1394.964773 | 19.999269 | 7.420902 | 0.50048 | 40.959683 | 0.05866872
1395.383341 | 19.931294 | 7.425907 | 0.505485 | 41.378251 | 0.05866382
1397.557628 | 19.868671 | 7.430912 | 0.51049 | 43.552538 | 0.0610459
1399.446832 | 19.953953 | 7.435917 | 0.515495 | 45.441742 | 0.06299036
1399.562924 | 19.981611 | 7.440922 | 0.5205 | 45.557834 | 0.06253885
1399.372254 | 20.00709 | 7.445926 | 0.525504 | 45.367164 | 0.0616925
1399.942801 | 19.949524 | 7.450931 | 0.530509 | 45.937711 | 0.06185379
1400.072863 | 20.059455 | 7.455936 | 0.535514 | 46.067773 | 0.06144347
1398.623092 | 20.062566 | 7.460941 | 0.540519 | 44.618002 | 0.0590199
1396.786313 | 20.107544 | 7.465946 | 0.545524 | 42.781223 | 0.05614478
1394.282349 | 20.112543 | 7.47095 | 0.550528 | 40.277259 | 0.05247226
1392.745092 | 20.062228 | 7.475955 | 0.555533 | 38.740002 | 0.05007006
1391.813836 | 20.031427 | 7.48096 | 0.560538 | 37.808746 | 0.04846253
1390.950777 | 20.051417 | 7.485965 | 0.565543 | 36.945687 | 0.0469663
1390.003529 | 20.03782 | 7.49097 | 0.570548 | 35.998439 | 0.04539161
1390.187448 | 19.948728 | 7.495974 | 0.575552 | 36.182358 | 0.04522087
1390.878478 | 19.976884 | 7.500979 | 0.580557 | 36.873388 | 0.04566453
1391.552095 | 19.960951 | 7.505984 | 0.585562 | 37.547005 | 0.04607899
1392.196505 | 19.971361 | 7.510989 | 0.590567 | 38.191415 | 0.0464511
1393.065717 | 19.92472 | 7.515994 | 0.595572 | 39.060627 | 0.04707966
1394.306286 | 19.953518 | 7.520998 | 0.600576 | 40.301196 | 0.04812733
1394.940445 | 19.96868 | 7.526003 | 0.605581 | 40.935355 | 0.04845858
1395.27393 | 19.988581 | 7.531008 | 0.610586 | 41.26884 | 0.04844132
1395.385156 | 19.993476 | 7.536013 | 0.615591 | 41.380066 | 0.04817312
1395.746486 | 19.980686 | 7.541018 | 0.620596 | 41.741396 | 0.04818939
1395.691285 | 20.004724 | 7.546022 | 0.6256 | 41.686195 | 0.04774261
1395.335234 | 20.025779 | 7.551027 | 0.630605 | 41.330144 | 0.04697112
1394.634431 | 20.040383 | 7.556032 | 0.63561 | 40.629341 | 0.0458341
1394.149942 | 20.006753 | 7.561037 | 0.640615 | 40.144852 | 0.04494934
1393.700771 | 20.022521 | 7.566042 | 0.64562 | 39.695681 | 0.04411606
1393.474552 | 20.012617 | 7.571046 | 0.650624 | 39.469462 | 0.04353435
1393.214421 | 20.020732 | 7.576051 | 0.655629 | 39.209331 | 0.0429253
1392.981744 | 19.995106 | 7.581056 | 0.660634 | 38.976654 | 0.04235437
1393.25781 | 19.985185 | 7.586061 | 0.665639 | 39.25272 | 0.04232525
1393.424212 | 19.971968 | 7.591066 | 0.670644 | 39.419122 | 0.04218243
1393.554695 | 19.992397 | 7.59607 | 0.675648 | 39.549605 | 0.04200468
1393.732673 | 19.995921 | 7.601075 | 0.680653 | 39.727583 | 0.04187809
1394.483932 | 19.953722 | 7.60608 | 0.685658 | 40.478842 | 0.04233573
1395.09308 | 19.971068 | 7.611085 | 0.690663 | 41.08799 | 0.04264278
1395.539852 | 19.962833 | 7.61609 | 0.695668 | 41.534762 | 0.04278263
1396.133041 | 19.984031 | 7.621094 | 0.700672 | 42.127951 | 0.04306543
1396.28189 | 19.982592 | 7.626099 | 0.705677 | 42.2768 | 0.0429065
1396.623278 | 19.992023 | 7.631104 | 0.710682 | 42.618188 | 0.04293786
1396.789854 | 19.98793 | 7.636109 | 0.715687 | 42.784764 | 0.04279913
1396.51728 | 20.011664 | 7.641114 | 0.720692 | 42.51219 | 0.04223937
1396.236303 | 20.010097 | 7.646118 | 0.725696 | 42.231213 | 0.04167925
1395.947463 | 20.003042 | 7.651123 | 0.730701 | 41.942373 | 0.04111916
1395.787199 | 19.995417 | 7.656128 | 0.735706 | 41.782109 | 0.04068805
1395.392492 | 20.041634 | 7.661133 | 0.740711 | 41.387402 | 0.04004267
1394.45583 | 20.046756 | 7.666138 | 0.745716 | 40.45074 | 0.03889988
1393.543407 | 20.043806 | 7.671142 | 0.75072 | 39.538317 | 0.03779372
1392.992922 | 20.024302 | 7.676147 | 0.755725 | 38.987832 | 0.03703534
1392.159001 | 20.045097 | 7.681152 | 0.76073 | 38.153911 | 0.0360263
1391.977375 | 19.997625 | 7.686157 | 0.765735 | 37.972285 | 0.0356251
1391.747563 | 20.007134 | 7.691162 | 0.77074 | 37.742473 | 0.03518536
1391.916173 | 19.977219 | 7.696166 | 0.775744 | 37.911083 | 0.03511031
1392.494523 | 19.948687 | 7.701171 | 0.780749 | 38.489433 | 0.03540272
1393.38602 | 19.966543 | 7.706176 | 0.785754 | 39.38093 | 0.03596896
1394.278209 | 19.944207 | 7.711181 | 0.790759 | 40.273119 | 0.03652765
1395.52108 | 19.918267 | 7.716186 | 0.795764 | 41.51599 | 0.03738477
1397.142909 | 19.920191 | 7.72119 | 0.800768 | 43.137819 | 0.03855766
1398.352953 | 19.951283 | 7.726195 | 0.805773 | 44.347863 | 0.03935892
1398.822874 | 19.976792 | 7.7312 | 0.810778 | 44.817784 | 0.03951716
1399.346443 | 19.965407 | 7.736205 | 0.815783 | 45.341353 | 0.03971866
1399.358704 | 20.019635 | 7.74121 | 0.820788 | 45.353614 | 0.03948679
1398.912739 | 20.013082 | 7.746214 | 0.825792 | 44.907649 | 0.03887398
1398.470055 | 20.03305 | 7.751219 | 0.830797 | 44.464965 | 0.038271
1397.485913 | 20.049365 | 7.756224 | 0.835802 | 43.480823 | 0.03722605
1396.326346 | 20.061357 | 7.761229 | 0.840807 | 42.321256 | 0.03604751
1395.110711 | 20.05443 | 7.766234 | 0.845812 | 41.105621 | 0.03483523
1394.04863 | 20.057849 | 7.771238 | 0.850816 | 40.04354 | 0.03376128
1393.554151 | 20.00341 | 7.776243 | 0.855821 | 39.549061 | 0.03316114
1393.344633 | 20.007441 | 7.781248 | 0.860826 | 39.339543 | 0.03279861
1393.050246 | 20.01405 | 7.786253 | 0.865831 | 39.045156 | 0.03237183
1392.225319 | 20.060411 | 7.791258 | 0.870836 | 38.220229 | 0.03152444
1391.448832 | 20.026363 | 7.796262 | 0.87584 | 37.443742 | 0.03072467
1391.029273 | 20.011323 | 7.801267 | 0.880845 | 37.024183 | 0.03021689
1390.758883 | 20.027746 | 7.806272 | 0.88585 | 36.753793 | 0.02983253
1390.791324 | 19.964148 | 7.811277 | 0.890855 | 36.786234 | 0.02969042
1390.906412 | 19.999411 | 7.816282 | 0.89586 | 36.901322 | 0.02961446
1391.039964 | 19.973899 | 7.821286 | 0.900864 | 37.034874 | 0.02955371
1391.295521 | 19.97645 | 7.826291 | 0.905869 | 37.290431 | 0.0295878
1392.316295 | 19.949479 | 7.831296 | 0.910874 | 38.311205 | 0.03020853
1393.570364 | 19.933607 | 7.836301 | 0.915879 | 39.565274 | 0.03099896
1394.583162 | 19.946608 | 7.841306 | 0.920884 | 40.578072 | 0.03159672
1395.072379 | 19.972466 | 7.84631 | 0.925888 | 41.067289 | 0.03179368
1396.219421 | 19.922647 | 7.851315 | 0.930893 | 42.214331 | 0.03247929
1397.682946 | 19.924011 | 7.85632 | 0.935898 | 43.677856 | 0.03339059
1398.215131 | 20.010486 | 7.861325 | 0.940903 | 44.210041 | 0.03360486
1398.278339 | 20.00542 | 7.86633 | 0.945908 | 44.273249 | 0.03347333
1398.085987 | 19.995217 | 7.871334 | 0.950912 | 44.080897 | 0.03315708
1397.724431 | 20.01249 | 7.876339 | 0.955917 | 43.719341 | 0.0327214
1397.520228 | 20.017172 | 7.881344 | 0.960922 | 43.515138 | 0.03240366
1396.667781 | 20.045007 | 7.886349 | 0.965927 | 42.662691 | 0.03162356
1395.290566 | 20.087827 | 7.891354 | 0.970932 | 41.285476 | 0.03047501
1394.293601 | 20.035083 | 7.896358 | 0.975936 | 40.288511 | 0.02960777
1392.848687 | 20.064627 | 7.901363 | 0.980941 | 38.843597 | 0.02842972
1391.670474 | 20.05283 | 7.906368 | 0.985946 | 37.665384 | 0.02745066
1391.553063 | 19.994443 | 7.911373 | 0.990951 | 37.547973 | 0.02722918
1391.766722 | 19.98069 | 7.916378 | 0.995956 | 37.761632 | 0.02724232
1391.875583 | 19.986506 | 7.921382 | 1.00096 | 37.870493 | 0.02718215
1392.236908 | 19.975522 | 7.926387 | 1.005965 | 38.231818 | 0.02729788
1393.298507 | 19.921535 | 7.931392 | 1.01097 | 39.293417 | 0.02789571
1395.106436 | 19.910677 | 7.936397 | 1.015975 | 41.101346 | 0.02899784
1396.528385 | 19.924447 | 7.941402 | 1.02098 | 42.523295 | 0.02982359
1397.393405 | 19.979331 | 7.946406 | 1.025984 | 43.388315 | 0.03026311
1397.86972 | 19.967541 | 7.951411 | 1.030989 | 43.86463 | 0.03043643
1397.601576 | 20.030764 | 7.956416 | 1.035994 | 43.596486 | 0.03011001
1396.887223 | 20.031137 | 7.961421 | 1.040999 | 42.882133 | 0.02948932
1396.390279 | 20.017841 | 7.966426 | 1.046004 | 42.385189 | 0.02901843
1396.488171 | 20.000599 | 7.97143 | 1.051008 | 42.483081 | 0.02894494
1395.789882 | 20.033727 | 7.976435 | 1.056013 | 41.784792 | 0.02834842
1394.593449 | 20.064017 | 7.98144 | 1.061018 | 40.588359 | 0.02743034
1394.169913 | 19.985665 | 7.986445 | 1.066023 | 40.164823 | 0.02702487
1394.142075 | 20.012662 | 7.99145 | 1.071028 | 40.136985 | 0.02688047
1394.315258 | 19.965012 | 7.996454 | 1.076032 | 40.310168 | 0.02686757
1394.546327 | 19.996588 | 8.001459 | 1.081037 | 40.541237 | 0.02689202
1395.313498 | 19.969244 | 8.006464 | 1.086042 | 41.308408 | 0.02725964
1395.970424 | 19.935226 | 8.011469 | 1.091047 | 41.965334 | 0.02755313
1397.003098 | 19.952547 | 8.016474 | 1.096052 | 42.998008 | 0.02808147
1397.323356 | 19.986188 | 8.021478 | 1.101056 | 43.318266 | 0.0281556
1397.459174 | 19.9994 | 8.026483 | 1.106061 | 43.454084 | 0.02811334
1397.682446 | 19.999576 | 8.031488 | 1.111066 | 43.677356 | 0.028126
1397.714586 | 19.977712 | 8.036493 | 1.116071 | 43.709496 | 0.02801983
1398.36852 | 19.958912 | 8.041498 | 1.121076 | 44.36343 | 0.02829883
1398.994261 | 19.954785 | 8.046502 | 1.12608 | 44.989171 | 0.02855767
1399.119554 | 20.003258 | 8.051507 | 1.131085 | 45.114464 | 0.02850793
1399.298535 | 19.999102 | 8.056512 | 1.13609 | 45.293445 | 0.0284913
1399.538934 | 20.000485 | 8.061517 | 1.141095 | 45.533844 | 0.02851199
1399.68589 | 19.968764 | 8.066522 | 1.1461 | 45.6808 | 0.02847611
1400.009141 | 19.986903 | 8.071526 | 1.151104 | 46.004051 | 0.02854635
1400.298343 | 19.999306 | 8.076531 | 1.156109 | 46.293253 | 0.02859554
1400.389926 | 19.985543 | 8.081536 | 1.161114 | 46.384836 | 0.02852674
1400.403853 | 20.003273 | 8.086541 | 1.166119 | 46.398763 | 0.02841255
1400.025763 | 20.018448 | 8.091546 | 1.171124 | 46.020673 | 0.02806817
1399.574664 | 20.017863 | 8.09655 | 1.176128 | 45.569574 | 0.02768371
1398.781304 | 20.038705 | 8.101555 | 1.181133 | 44.776214 | 0.02710184
1398.171776 | 20.008853 | 8.10656 | 1.186138 | 44.166686 | 0.02663171
1398.251757 | 19.989016 | 8.111565 | 1.191143 | 44.246667 | 0.02656631
1398.435047 | 19.994113 | 8.11657 | 1.196148 | 44.429957 | 0.02656126
1398.980314 | 19.966835 | 8.121574 | 1.201152 | 44.975224 | 0.02676479
1399.273886 | 19.964033 | 8.126579 | 1.206157 | 45.268796 | 0.02682208
1400.078383 | 19.970631 | 8.131584 | 1.211162 | 46.073293 | 0.02717031
1400.946933 | 19.952443 | 8.136589 | 1.216167 | 46.941843 | 0.0275515
1401.515487 | 19.983091 | 8.141594 | 1.221172 | 47.510397 | 0.02775965
1402.012287 | 19.968295 | 8.146598 | 1.226176 | 48.007197 | 0.02792555
1402.078985 | 19.984805 | 8.151603 | 1.231181 | 48.073895 | 0.02784934
1402.458915 | 20.01385 | 8.156608 | 1.236186 | 48.453825 | 0.02794822
1401.946186 | 20.013821 | 8.161613 | 1.241191 | 47.941096 | 0.02755104
1401.43912 | 20.032494 | 8.166618 | 1.246196 | 47.43403 | 0.02715998
1401.30707 | 20.001749 | 8.171622 | 1.2512 | 47.30198 | 0.02697859
1400.701197 | 20.006047 | 8.176627 | 1.256205 | 46.696107 | 0.0265384
1400.580693 | 20.003841 | 8.181632 | 1.26121 | 46.575603 | 0.02636714
1400.339648 | 20.017261 | 8.186637 | 1.266215 | 46.334558 | 0.02613149
1399.955089 | 20.021391 | 8.191642 | 1.27122 | 45.949999 | 0.02581967
1399.947108 | 19.981225 | 8.196646 | 1.276224 | 45.942018 | 0.02571411
1400.341714 | 19.967786 | 8.201651 | 1.281229 | 46.336624 | 0.02582638
1400.586169 | 20.001057 | 8.206656 | 1.286234 | 46.581079 | 0.02585709
1400.459544 | 20.005577 | 8.211661 | 1.291239 | 46.454454 | 0.02568918
1400.641285 | 19.999829 | 8.216666 | 1.296244 | 46.636195 | 0.02568677
1400.762405 | 19.985244 | 8.22167 | 1.301248 | 46.757315 | 0.02565222
1400.704689 | 19.99144 | 8.226675 | 1.306253 | 46.699599 | 0.02552344
1401.234805 | 19.960444 | 8.23168 | 1.311258 | 47.229715 | 0.02570492
1402.147443 | 19.949322 | 8.236685 | 1.316263 | 48.142353 | 0.02608501
1402.338902 | 19.994529 | 8.24169 | 1.321268 | 48.333812 | 0.02608598
1402.821789 | 19.952987 | 8.246694 | 1.326272 | 48.816699 | 0.02623816
1403.524011 | 19.993614 | 8.251699 | 1.331277 | 49.518921 | 0.02650226
1403.797361 | 19.967386 | 8.256704 | 1.336282 | 49.792271 | 0.02654357
1403.886897 | 19.984893 | 8.261709 | 1.341287 | 49.881807 | 0.02649039
1404.304303 | 19.987925 | 8.266714 | 1.346292 | 50.299213 | 0.02660484
1404.683316 | 19.989851 | 8.271718 | 1.351296 | 50.678226 | 0.02669885
1404.37586 | 20.025976 | 8.276723 | 1.356301 | 50.37077 | 0.02644473
1403.332041 | 20.049133 | 8.281728 | 1.361306 | 49.326951 | 0.0258207
1402.478108 | 20.04141 | 8.286733 | 1.366311 | 48.473018 | 0.02529615
1401.754728 | 20.029598 | 8.291738 | 1.371316 | 47.749638 | 0.02484051
1401.53489 | 19.987514 | 8.296742 | 1.37632 | 47.5298 | 0.02464011
1401.680175 | 19.994256 | 8.301747 | 1.381325 | 47.675085 | 0.02462332
1401.396543 | 20.030595 | 8.306752 | 1.38633 | 47.391453 | 0.0243934
1401.372483 | 19.963814 | 8.311757 | 1.391335 | 47.367393 | 0.02429373
1401.425934 | 20.002336 | 8.316762 | 1.39634 | 47.420844 | 0.02423304
1401.475154 | 20.000553 | 8.321766 | 1.401344 | 47.470064 | 0.02417072
1401.667175 | 19.978174 | 8.326771 | 1.406349 | 47.662085 | 0.02417882
1402.540246 | 19.96334 | 8.331776 | 1.411354 | 48.535156 | 0.02451913
1403.45608 | 19.933711 | 8.336781 | 1.416359 | 49.45099 | 0.02487728
1404.593729 | 19.939495 | 8.341786 | 1.421364 | 50.588639 | 0.02533944
1405.439711 | 19.970369 | 8.34679 | 1.426368 | 51.434621 | 0.02565735
1406.100526 | 19.95542 | 8.351795 | 1.431373 | 52.095436 | 0.02588395
1406.521215 | 19.9844 | 8.3568 | 1.436378 | 52.516125 | 0.02599427
1406.847118 | 19.965315 | 8.361805 | 1.441383 | 52.842028 | 0.02605873
1406.903511 | 20.008393 | 8.36681 | 1.446388 | 52.898421 | 0.02599523
1406.609324 | 20.01388 | 8.371814 | 1.451392 | 52.604234 | 0.02576692
1405.868096 | 20.053165 | 8.376819 | 1.456397 | 51.863006 | 0.02532989
1404.911386 | 20.044134 | 8.381824 | 1.461402 | 50.906296 | 0.02479436
1403.776625 | 20.057193 | 8.386829 | 1.466407 | 49.771535 | 0.02417845
1403.095631 | 20.024323 | 8.391834 | 1.471412 | 49.090541 | 0.02377805
1402.798746 | 20.006271 | 8.396838 | 1.476416 | 48.793656 | 0.02355913
1402.381464 | 20.025633 | 8.401843 | 1.481421 | 48.376374 | 0.02328567
1402.359306 | 19.985335 | 8.406848 | 1.486426 | 48.354216 | 0.023197
1402.099093 | 20.026351 | 8.411853 | 1.491431 | 48.094003 | 0.02299901
1402.054278 | 19.991994 | 8.416858 | 1.496436 | 48.049188 | 0.02290146
1402.298293 | 19.96474 | 8.421862 | 1.50144 | 48.293203 | 0.02293705
1403.145193 | 19.94322 | 8.426867 | 1.506445 | 49.140103 | 0.02324771
1404.112945 | 19.938899 | 8.431872 | 1.51145 | 50.107855 | 0.02361076
1405.290143 | 19.955326 | 8.436877 | 1.516455 | 51.285053 | 0.02406552
1406.230107 | 19.961534 | 8.441882 | 1.52146 | 52.225017 | 0.02440966
1406.691976 | 19.978502 | 8.446886 | 1.526464 | 52.686886 | 0.02453675
1406.964487 | 19.972841 | 8.451891 | 1.531469 | 52.959397 | 0.02457829
1406.960087 | 19.996742 | 8.456896 | 1.536474 | 52.954997 | 0.02449627
1407.049877 | 19.991355 | 8.461901 | 1.541479 | 53.044787 | 0.02445657
1406.785399 | 20.005685 | 8.466906 | 1.546484 | 52.780309 | 0.02426044
1407.112854 | 19.996006 | 8.47191 | 1.551488 | 53.107764 | 0.02432656
1407.834154 | 19.966544 | 8.476915 | 1.556493 | 53.829064 | 0.02456508
1407.771069 | 19.993931 | 8.48192 | 1.561498 | 53.765979 | 0.02445874
1407.900834 | 19.986511 | 8.486925 | 1.566503 | 53.895744 | 0.02443718
1408.343854 | 19.982578 | 8.49193 | 1.571508 | 54.338764 | 0.02455186
1408.945617 | 19.961184 | 8.496934 | 1.576512 | 54.940527 | 0.0247344
1409.691636 | 19.96737 | 8.501939 | 1.581517 | 55.686546 | 0.02497769
1409.41226 | 20.033994 | 8.506944 | 1.586522 | 55.40717 | 0.02477889
1409.111248 | 20.013133 | 8.511949 | 1.591527 | 55.106158 | 0.02457202
1408.781652 | 20.005474 | 8.516954 | 1.596532 | 54.776562 | 0.02435418
1408.499084 | 20.010195 | 8.521958 | 1.601536 | 54.493994 | 0.02415769
1408.287607 | 20.01026 | 8.526963 | 1.606541 | 54.282517 | 0.02399257
1407.48416 | 20.049203 | 8.531968 | 1.611546 | 53.47907 | 0.02357749
1406.58363 | 20.014265 | 8.536973 | 1.616551 | 52.57854 | 0.0231235
1405.916259 | 20.045122 | 8.541978 | 1.621556 | 51.911169 | 0.02277033
1405.684577 | 20.015181 | 8.546982 | 1.62656 | 51.679487 | 0.0226027
1405.624564 | 19.995597 | 8.551987 | 1.631565 | 51.619474 | 0.02250815
1405.69313 | 19.973693 | 8.556992 | 1.63657 | 51.68804 | 0.02246803
1405.626856 | 20.016832 | 8.561997 | 1.641575 | 51.621766 | 0.02237186
1405.417362 | 20.011196 | 8.567002 | 1.64658 | 51.412272 | 0.02221665
1405.443953 | 20.003658 | 8.572006 | 1.651584 | 51.438863 | 0.02216038
1405.519776 | 19.993293 | 8.577011 | 1.656589 | 51.514686 | 0.0221248
1405.276981 | 19.997888 | 8.582016 | 1.661594 | 51.271891 | 0.02195799
1405.314764 | 20.002762 | 8.587021 | 1.666599 | 51.309674 | 0.02190759
1405.009165 | 20.005062 | 8.592026 | 1.671604 | 51.004075 | 0.02171662
1404.585417 | 20.011651 | 8.59703 | 1.676608 | 50.580327 | 0.0214784
1404.417887 | 19.996241 | 8.602035 | 1.681613 | 50.412797 | 0.02134609
1404.461999 | 19.989716 | 8.60704 | 1.686618 | 50.456909 | 0.0213007
1404.817206 | 19.984449 | 8.612045 | 1.691623 | 50.812116 | 0.02138178
1405.655269 | 19.95358 | 8.61705 | 1.696628 | 51.650179 | 0.0216574
1406.689203 | 19.939575 | 8.622054 | 1.701632 | 52.684113 | 0.02200979
1407.680372 | 19.940747 | 8.627059 | 1.706637 | 53.675282 | 0.02234236
1408.637624 | 19.962255 | 8.632064 | 1.711642 | 54.632534 | 0.02265892
1410.036693 | 19.913066 | 8.637069 | 1.716647 | 56.031603 | 0.02314843
1410.474754 | 20.002098 | 8.642074 | 1.721652 | 56.469664 | 0.02325437
1410.776606 | 19.995493 | 8.647078 | 1.726656 | 56.771516 | 0.02330593
1410.667348 | 19.983868 | 8.652083 | 1.731661 | 56.662258 | 0.02319564
1410.349245 | 20.025912 | 8.657088 | 1.736666 | 56.344155 | 0.02300413
1409.59979 | 20.04803 | 8.662093 | 1.741671 | 55.5947 | 0.02264495
1408.350015 | 20.071679 | 8.667098 | 1.746676 | 54.344925 | 0.02209205
1407.315393 | 20.038738 | 8.672102 | 1.75168 | 53.310303 | 0.02162544
1406.450766 | 20.055582 | 8.677107 | 1.756685 | 52.445676 | 0.02122713
1405.379474 | 20.041727 | 8.682112 | 1.76169 | 51.374384 | 0.02075026
1403.952694 | 20.063307 | 8.687117 | 1.766695 | 49.947604 | 0.02013727
1402.851299 | 20.040394 | 8.692122 | 1.7717 | 48.846209 | 0.01965301
1402.531643 | 19.99461 | 8.697126 | 1.776704 | 48.526553 | 0.01947384
1402.655494 | 19.990015 | 8.702131 | 1.781709 | 48.650404 | 0.01946698
1403.495716 | 19.962197 | 8.707136 | 1.786714 | 49.490626 | 0.01973589
1404.315839 | 19.939995 | 8.712141 | 1.791719 | 50.310749 | 0.01999522
1405.507622 | 19.95101 | 8.717146 | 1.796724 | 51.502532 | 0.02039454
1406.548042 | 19.941375 | 8.72215 | 1.801728 | 52.542952 | 0.02073341
1407.815317 | 19.920044 | 8.727155 | 1.806733 | 53.810227 | 0.02115559
1408.989163 | 19.938618 | 8.73216 | 1.811738 | 54.984073 | 0.02153941
1409.639581 | 19.987579 | 8.737165 | 1.816743 | 55.634491 | 0.02172414
1410.221278 | 19.958793 | 8.74217 | 1.821748 | 56.216188 | 0.02188194
1410.631307 | 19.998699 | 8.747174 | 1.826752 | 56.626217 | 0.02197478
1410.944864 | 19.956329 | 8.752179 | 1.831757 | 56.939774 | 0.02203118
1411.109959 | 19.993434 | 8.757184 | 1.836762 | 57.104869 | 0.02203228
1411.297385 | 19.998225 | 8.762189 | 1.841767 | 57.292295 | 0.02204159
1411.778863 | 19.96863 | 8.767194 | 1.846772 | 57.773773 | 0.02215903
1411.639882 | 20.03264 | 8.772198 | 1.851776 | 57.634792 | 0.02204816
1411.268586 | 20.008369 | 8.777203 | 1.856781 | 57.263496 | 0.02185282
1410.492143 | 20.035352 | 8.782208 | 1.861786 | 56.487053 | 0.0215104
1409.437916 | 20.047486 | 8.787213 | 1.866791 | 55.432826 | 0.0210681
1408.778749 | 20.025853 | 8.792218 | 1.871796 | 54.773659 | 0.02077162
1408.119292 | 20.041641 | 8.797222 | 1.8768 | 54.114202 | 0.02047641
1406.956786 | 20.048045 | 8.802227 | 1.881805 | 52.951696 | 0.01999975
1406.14146 | 20.03408 | 8.807232 | 1.88681 | 52.13637 | 0.01965095
1406.004107 | 19.998233 | 8.812237 | 1.891815 | 51.999017 | 0.01954924
1406.206173 | 19.974966 | 8.817242 | 1.89682 | 52.201083 | 0.01957061
1406.76732 | 19.975259 | 8.822246 | 1.901824 | 52.76223 | 0.01972107
1407.322227 | 19.95169 | 8.827251 | 1.906829 | 53.317137 | 0.01986834
1407.897094 | 19.977265 | 8.832256 | 1.911834 | 53.892004 | 0.02002181
1408.538219 | 19.962437 | 8.837261 | 1.916839 | 54.533129 | 0.0201979
1409.374245 | 19.959161 | 8.842266 | 1.921844 | 55.369155 | 0.020442
1410.20042 | 19.957759 | 8.84727 | 1.926848 | 56.19533 | 0.02068102
1410.984665 | 19.952825 | 8.852275 | 1.931853 | 56.979575 | 0.02090368
1412.12751 | 19.92805 | 8.85728 | 1.936858 | 58.12242 | 0.02125064
1412.927996 | 19.963916 | 8.862285 | 1.941863 | 58.922906 | 0.02147561
1413.10551 | 19.995139 | 8.86729 | 1.946868 | 59.10042 | 0.02148224
1413.643536 | 19.950505 | 8.872294 | 1.951872 | 59.638446 | 0.021614
1414.620933 | 19.9472 | 8.877299 | 1.956877 | 60.615843 | 0.0218969
1414.963019 | 19.992408 | 8.882304 | 1.961882 | 60.957929 | 0.02195898
1415.137212 | 20.013399 | 8.887309 | 1.966887 | 61.132122 | 0.02196299
1414.571869 | 20.030085 | 8.892314 | 1.971892 | 60.566779 | 0.02171333
1413.543379 | 20.06494 | 8.897318 | 1.976896 | 59.538289 | 0.02130607
1412.403998 | 20.035995 | 8.902323 | 1.981901 | 58.398908 | 0.02086238
1411.985639 | 20.013395 | 8.907328 | 1.986906 | 57.980549 | 0.02066687
1411.46085 | 20.032766 | 8.912333 | 1.991911 | 57.45576 | 0.02043595
1411.279392 | 19.996831 | 8.917338 | 1.996916 | 57.274302 | 0.02032296
1411.293565 | 19.994529 | 8.922342 | 2.00192 | 57.288475 | 0.02027698
1411.803596 | 19.9642 | 8.927347 | 2.006925 | 57.798506 | 0.02039911
1412.503792 | 19.948911 | 8.932352 | 2.01193 | 58.498702 | 0.02058466
1413.582188 | 19.949601 | 8.937357 | 2.016935 | 59.577098 | 0.02089615
1414.063368 | 19.960629 | 8.942362 | 2.02194 | 60.058278 | 0.02100563
1414.3718 | 19.999629 | 8.947366 | 2.026944 | 60.36671 | 0.02105679
1414.717365 | 19.991818 | 8.952371 | 2.031949 | 60.712275 | 0.02112001
1414.743348 | 19.991385 | 8.957376 | 2.036954 | 60.738258 | 0.02107674
1414.403687 | 19.993088 | 8.962381 | 2.041959 | 60.398597 | 0.02091252
1414.184464 | 19.941069 | 8.967386 | 2.046964 | 60.179374 | 0.02078889
1413.594442 | 19.98483 | 8.97239 | 2.051968 | 59.589352 | 0.02054344
1412.43749 | 19.974744 | 8.977395 | 2.056973 | 58.4324 | 0.02011203
1411.194442 | 19.985346 | 8.9824 | 2.061978 | 57.189352 | 0.0196537
1409.366089 | 19.968044 | 8.987405 | 2.066983 | 55.360999 | 0.01900392
1407.037598 | 19.958176 | 8.99241 | 2.071988 | 53.032508 | 0.01819069
1405.529314 | 19.895928 | 8.997414 | 2.076992 | 51.524224 | 0.01764968
1403.955708 | 19.893733 | 9.002419 | 2.081997 | 49.950618 | 0.01708863
1415.137212 | Max
1354.00509 | Min
Change in contact depth |  | 3.689%

## Multi-20-15s(12)
Depth (nm) | Load (uN) | Time (s) | Δt (s) | Δh (nm) | Strain (s-1) | Creep
1268.314172 | 19.882125 | 7.935117 | 0 | 0 |  | 0.04218165
1269.103842 | 19.916112 | 7.940122 | 0.005005 | 0.78967 | 0.124321 | 4.218165
1270.028625 | 19.933449 | 7.945126 | 0.010009 | 1.714453 | 0.1348719
1271.484551 | 19.90636 | 7.950131 | 0.015014 | 3.170379 | 0.1660748
1272.876333 | 19.940445 | 7.955136 | 0.020019 | 4.562161 | 0.1790367
1273.825163 | 19.947748 | 7.960141 | 0.025024 | 5.510991 | 0.1728873
1274.793513 | 19.944102 | 7.965146 | 0.030029 | 6.479341 | 0.1692584
1275.94281 | 19.94126 | 7.97015 | 0.035033 | 7.628638 | 0.1706626
1276.826235 | 19.96238 | 7.975155 | 0.040038 | 8.512063 | 0.1665063
1277.201688 | 19.974617 | 7.98016 | 0.045043 | 8.887516 | 0.1544876
1278.050582 | 19.946887 | 7.985165 | 0.050048 | 9.73641 | 0.1522173
1278.689471 | 19.963787 | 7.99017 | 0.055053 | 10.3753 | 0.1473854
1279.326447 | 19.95874 | 7.995174 | 0.060057 | 11.01227 | 0.1433283
1280.037601 | 19.974339 | 8.000179 | 0.065062 | 11.723429 | 0.1407682
1280.720495 | 19.95286 | 8.005184 | 0.070067 | 12.406323 | 0.1382532
1281.415515 | 19.963822 | 8.010189 | 0.075072 | 13.10134 | 0.1361908
1281.66843 | 20.00316 | 8.015194 | 0.080077 | 13.35426 | 0.1301177
1281.904965 | 19.978801 | 8.020198 | 0.085081 | 13.59079 | 0.124611
1282.200702 | 19.979675 | 8.025203 | 0.090086 | 13.88653 | 0.120221
1282.548832 | 19.973695 | 8.030208 | 0.095091 | 14.23466 | 0.1167169
1283.238814 | 19.952235 | 8.035213 | 0.100096 | 14.924642 | 0.1161929
1284.220369 | 19.943584 | 8.040218 | 0.105101 | 15.9062 | 0.1178474
1284.871422 | 19.977897 | 8.045222 | 0.110105 | 16.55725 | 0.1170365
1285.403265 | 19.968913 | 8.050227 | 0.11511 | 17.08909 | 0.1154959
1285.993958 | 19.968291 | 8.055232 | 0.120115 | 17.679786 | 0.1144566
1286.535814 | 19.970442 | 8.060237 | 0.12512 | 18.221642 | 0.113198
1287.024896 | 19.974912 | 8.065242 | 0.130125 | 18.71072 | 0.1117231
1286.887577 | 20.007662 | 8.070246 | 0.135129 | 18.573405 | 0.1068076
1286.682741 | 20.032862 | 8.075251 | 0.140134 | 18.368569 | 0.1018733
1286.241158 | 20.010117 | 8.080256 | 0.145139 | 17.926986 | 0.09602863
1285.676232 | 20.021215 | 8.085261 | 0.150144 | 17.36206 | 0.08994182
1285.353923 | 20.016719 | 8.090266 | 0.155149 | 17.03975 | 0.08544596
1285.316773 | 19.9912 | 8.09527 | 0.160153 | 17.002601 | 0.08259811
1285.398282 | 19.993947 | 8.100275 | 0.165158 | 17.08411 | 0.0804739
1285.482593 | 19.978727 | 8.10528 | 0.170163 | 17.168421 | 0.07848723
1285.587506 | 19.992089 | 8.110285 | 0.175168 | 17.273334 | 0.07670431
1286.194595 | 19.970278 | 8.11529 | 0.180173 | 17.880423 | 0.07715808
1286.480653 | 19.983919 | 8.120294 | 0.185177 | 18.166481 | 0.07625714
1286.596408 | 19.992337 | 8.125299 | 0.190182 | 18.282236 | 0.07471668
1286.810235 | 19.993583 | 8.130304 | 0.195187 | 18.496063 | 0.07364002
1286.958092 | 19.999061 | 8.135309 | 0.200192 | 18.64392 | 0.07236459
1287.122754 | 19.976844 | 8.140314 | 0.205197 | 18.808582 | 0.07121395
1287.05716 | 19.987629 | 8.145318 | 0.210201 | 18.742988 | 0.06927973
1287.222542 | 19.992448 | 8.150323 | 0.215206 | 18.90837 | 0.06825682
1287.160496 | 20.002063 | 8.155328 | 0.220211 | 18.846324 | 0.06648979
1287.035659 | 20.003867 | 8.160333 | 0.225216 | 18.72149 | 0.0645878
1287.110884 | 19.999839 | 8.165338 | 0.230221 | 18.796712 | 0.06343384
1287.231031 | 19.983794 | 8.170342 | 0.235225 | 18.916859 | 0.0624754
1287.721138 | 19.972065 | 8.175347 | 0.24023 | 19.406966 | 0.06273481
1287.840054 | 19.976353 | 8.180352 | 0.245235 | 19.525882 | 0.06182531
1288.067413 | 19.999356 | 8.185357 | 0.25024 | 19.753241 | 0.06128343
1288.528274 | 19.950804 | 8.190362 | 0.255245 | 20.214102 | 0.06146151
1289.140006 | 19.962036 | 8.195366 | 0.260249 | 20.825834 | 0.0620745
1289.722197 | 19.975861 | 8.200371 | 0.265254 | 21.408025 | 0.06257754
1290.337766 | 19.948545 | 8.205376 | 0.270259 | 22.023594 | 0.06315455
1291.077054 | 19.973473 | 8.210381 | 0.275264 | 22.762882 | 0.06405096
1291.755998 | 19.95663 | 8.215386 | 0.280269 | 23.441826 | 0.06474942
1292.031727 | 20.006378 | 8.22039 | 0.285273 | 23.717555 | 0.06434815
1292.006602 | 19.975405 | 8.225395 | 0.290278 | 23.69243 | 0.06317289
1292.601444 | 19.969028 | 8.2304 | 0.295283 | 24.287272 | 0.06363201
1293.115328 | 19.976394 | 8.235405 | 0.300288 | 24.801156 | 0.06386997
1292.958499 | 20.016071 | 8.24041 | 0.305293 | 24.644327 | 0.06243319
1292.896315 | 20.002137 | 8.245414 | 0.310297 | 24.582143 | 0.06127432
1292.728969 | 19.995493 | 8.250419 | 0.315302 | 24.414797 | 0.05989891
1292.947169 | 19.980308 | 8.255424 | 0.320307 | 24.632997 | 0.05947987
1293.09483 | 19.98524 | 8.260429 | 0.325312 | 24.780658 | 0.0589091
1292.839567 | 20.018983 | 8.265434 | 0.330317 | 24.525395 | 0.05743022
1293.033954 | 19.999408 | 8.270438 | 0.335321 | 24.719782 | 0.05701301
1293.037695 | 19.999416 | 8.275443 | 0.340326 | 24.723523 | 0.05618289
1292.498939 | 20.017495 | 8.280448 | 0.345331 | 24.184767 | 0.05418463
1292.367453 | 20.001157 | 8.285453 | 0.350336 | 24.053281 | 0.05312556
1292.182541 | 20.011519 | 8.290458 | 0.355341 | 23.868369 | 0.05198207
1292.234756 | 19.996965 | 8.295462 | 0.360345 | 23.920584 | 0.05137027
1292.690252 | 19.968025 | 8.300467 | 0.36535 | 24.37608 | 0.05161314
1293.283355 | 19.94864 | 8.305472 | 0.370355 | 24.969183 | 0.05213057
1293.582523 | 19.994979 | 8.310477 | 0.37536 | 25.268351 | 0.0520397
1294.333033 | 19.941159 | 8.315482 | 0.380365 | 26.018861 | 0.0528496
1295.572511 | 19.937356 | 8.320486 | 0.385369 | 27.258339 | 0.05459601
1296.931528 | 19.924873 | 8.325491 | 0.390374 | 28.617356 | 0.05652383
1297.740854 | 19.972158 | 8.330496 | 0.395379 | 29.426682 | 0.05735083
1298.634018 | 19.957067 | 8.335501 | 0.400384 | 30.319846 | 0.05831275
1299.031327 | 19.968996 | 8.340506 | 0.405389 | 30.717155 | 0.05832965
1299.019414 | 20.008786 | 8.34551 | 0.410393 | 30.705242 | 0.05759661
1298.990858 | 20.011233 | 8.350515 | 0.415398 | 30.676686 | 0.05685098
1298.282958 | 20.033306 | 8.35552 | 0.420403 | 29.968786 | 0.05490779
1297.845936 | 19.997307 | 8.360525 | 0.425408 | 29.531764 | 0.05348852
1297.481777 | 20.035907 | 8.36553 | 0.430413 | 29.167605 | 0.05222929
1296.647857 | 20.059942 | 8.370534 | 0.435417 | 28.333685 | 0.0501852
1295.270741 | 20.066709 | 8.375539 | 0.440422 | 26.956569 | 0.04725362
1293.680968 | 20.076676 | 8.380544 | 0.445427 | 25.366796 | 0.0440212
1292.570949 | 20.041662 | 8.385549 | 0.450432 | 24.256777 | 0.0416629
1291.966767 | 20.003639 | 8.390554 | 0.455437 | 23.652595 | 0.04019751
1291.967912 | 20.01823 | 8.395558 | 0.460441 | 23.65374 | 0.03976254
1291.643054 | 20.009324 | 8.400563 | 0.465446 | 23.328882 | 0.0388045
1291.099033 | 20.007194 | 8.405568 | 0.470451 | 22.784861 | 0.03751219
1290.960992 | 20.013651 | 8.410573 | 0.475456 | 22.64682 | 0.03689638
1291.076082 | 19.972889 | 8.415578 | 0.480461 | 22.76191 | 0.03669431
1291.613034 | 19.967657 | 8.420582 | 0.485465 | 23.298862 | 0.03715732
1292.754351 | 19.927881 | 8.425587 | 0.49047 | 24.440179 | 0.0385457
1294.05168 | 19.938555 | 8.430592 | 0.495475 | 25.737508 | 0.04014146
1295.283253 | 19.946603 | 8.435597 | 0.50048 | 26.969081 | 0.04160204
1295.843745 | 19.97649 | 8.440602 | 0.505485 | 27.529573 | 0.04202798
1296.259617 | 19.966608 | 8.445606 | 0.510489 | 27.945445 | 0.04223112
1297.449205 | 19.914099 | 8.450611 | 0.515494 | 29.135033 | 0.04356137
1298.985155 | 19.932264 | 8.455616 | 0.520499 | 30.670983 | 0.04536319
1300.263799 | 19.935086 | 8.460621 | 0.525504 | 31.949627 | 0.04675825
1301.240174 | 19.950625 | 8.465626 | 0.530509 | 32.926002 | 0.04769675
1301.445975 | 20.012101 | 8.47063 | 0.535513 | 33.131803 | 0.04753888
1301.326289 | 20.00115 | 8.475635 | 0.540518 | 33.012117 | 0.04693286
1300.59372 | 20.045721 | 8.48064 | 0.545523 | 32.279548 | 0.04549595
1299.987893 | 20.035753 | 8.485645 | 0.550528 | 31.673721 | 0.04425684
1298.987264 | 20.03443 | 8.49065 | 0.555533 | 30.673092 | 0.04250527
1298.077739 | 20.057425 | 8.495654 | 0.560537 | 29.763567 | 0.04090534
1296.605519 | 20.065195 | 8.500659 | 0.565542 | 28.291347 | 0.03858166
1295.027515 | 20.092859 | 8.505664 | 0.570547 | 26.713343 | 0.03615412
1293.65207 | 20.061361 | 8.510669 | 0.575552 | 25.337898 | 0.03403052
1292.464624 | 20.044809 | 8.515674 | 0.580557 | 24.150452 | 0.03218561
1291.712695 | 20.036488 | 8.520678 | 0.585561 | 23.398523 | 0.03093502
1291.811328 | 19.962711 | 8.525683 | 0.590566 | 23.497156 | 0.03079979
1292.520369 | 19.957216 | 8.530688 | 0.595571 | 24.206197 | 0.03144529
1292.725796 | 20.010831 | 8.535693 | 0.600576 | 24.411624 | 0.03144288
1293.047456 | 19.960174 | 8.540698 | 0.605581 | 24.733284 | 0.03158603
1293.954014 | 19.943252 | 8.545702 | 0.610585 | 25.639842 | 0.03245267
1295.133848 | 19.932984 | 8.550707 | 0.61559 | 26.819676 | 0.03363933
1296.242382 | 19.932416 | 8.555712 | 0.620595 | 27.92821 | 0.03471751
1297.694121 | 19.926264 | 8.560717 | 0.6256 | 29.379949 | 0.03618945
1299.026311 | 19.932889 | 8.565722 | 0.630605 | 30.712139 | 0.03749166
1300.17062 | 19.956099 | 8.570726 | 0.635609 | 31.856448 | 0.03854845
1300.505091 | 19.979235 | 8.575731 | 0.640614 | 32.190919 | 0.03863891
1300.865427 | 19.973874 | 8.580736 | 0.645619 | 32.551255 | 0.0387578
1301.173523 | 19.993202 | 8.585741 | 0.650624 | 32.859351 | 0.03881447
1301.014215 | 20.000672 | 8.590746 | 0.655629 | 32.700043 | 0.03833612
1301.059472 | 20.012576 | 8.59575 | 0.660633 | 32.7453 | 0.03809707
1300.824401 | 20.002871 | 8.600755 | 0.665638 | 32.510229 | 0.03754596
1300.204311 | 20.02712 | 8.60576 | 0.670643 | 31.890139 | 0.0365724
1299.558684 | 20.027699 | 8.610765 | 0.675648 | 31.244512 | 0.03558421
1298.992634 | 20.015987 | 8.61577 | 0.680653 | 30.678462 | 0.03469774
1298.775984 | 20.041233 | 8.620774 | 0.685657 | 30.461812 | 0.03420697
1298.836621 | 19.965325 | 8.625779 | 0.690662 | 30.522449 | 0.03402509
1298.688442 | 20.010338 | 8.630784 | 0.695667 | 30.37427 | 0.03362014
1298.54529 | 20.013766 | 8.635789 | 0.700672 | 30.231118 | 0.03322633
1298.303145 | 19.998545 | 8.640794 | 0.705677 | 29.988973 | 0.03273253
1298.623171 | 19.971383 | 8.645798 | 0.710681 | 30.308999 | 0.0328408
1298.857662 | 19.977 | 8.650803 | 0.715686 | 30.54349 | 0.0328575
1298.948943 | 20.008627 | 8.655808 | 0.720691 | 30.634771 | 0.03272453
1299.032651 | 19.998 | 8.660813 | 0.725696 | 30.718479 | 0.03258554
1298.864894 | 19.998675 | 8.665818 | 0.730701 | 30.550722 | 0.03218976
1298.909202 | 19.996329 | 8.670822 | 0.735705 | 30.59503 | 0.0320161
1298.766453 | 19.995651 | 8.675827 | 0.74071 | 30.452281 | 0.03165487
1298.504714 | 20.020715 | 8.680832 | 0.745715 | 30.190542 | 0.03117845
1298.338606 | 19.991563 | 8.685837 | 0.75072 | 30.024434 | 0.03080412
1298.5497 | 19.983518 | 8.690842 | 0.755725 | 30.235528 | 0.03081025
1298.793627 | 19.995378 | 8.695846 | 0.760729 | 30.479455 | 0.03084871
1298.941751 | 19.972554 | 8.700851 | 0.765734 | 30.627579 | 0.03079251
1299.004096 | 20.001339 | 8.705856 | 0.770739 | 30.689924 | 0.03065335
1299.386728 | 19.976928 | 8.710861 | 0.775744 | 31.072556 | 0.03082621
1299.800406 | 19.978457 | 8.715866 | 0.780749 | 31.486234 | 0.03102649
1299.822602 | 20.000041 | 8.72087 | 0.785753 | 31.50843 | 0.0308501
1299.398198 | 20.03607 | 8.725875 | 0.790758 | 31.084026 | 0.03025181
1298.708237 | 20.049361 | 8.73088 | 0.795763 | 30.394065 | 0.02940989
1297.803361 | 20.024002 | 8.735885 | 0.800768 | 29.489189 | 0.02837574
1297.539396 | 19.994497 | 8.74089 | 0.805773 | 29.225224 | 0.02795275
1297.561858 | 19.988337 | 8.745894 | 0.810777 | 29.247686 | 0.0278011
1297.65436 | 20.0043 | 8.750899 | 0.815782 | 29.340188 | 0.02771595
1297.359365 | 20.021472 | 8.755904 | 0.820787 | 29.045193 | 0.02727618
1297.311593 | 19.992082 | 8.760909 | 0.825792 | 28.997421 | 0.02706727
1297.358461 | 19.989534 | 8.765914 | 0.830797 | 29.044289 | 0.02694672
1297.328683 | 20.008441 | 8.770918 | 0.835801 | 29.014511 | 0.02675854
1297.217896 | 19.981836 | 8.775923 | 0.840806 | 28.903724 | 0.02649995
1297.478366 | 19.992042 | 8.780928 | 0.845811 | 29.164194 | 0.0265752
1298.058702 | 19.960262 | 8.785933 | 0.850816 | 29.74453 | 0.02693253
1299.019441 | 19.929703 | 8.790938 | 0.855821 | 30.705269 | 0.0276194
1299.744898 | 19.973332 | 8.795942 | 0.860825 | 31.430726 | 0.02809192
1300.743093 | 19.924368 | 8.800947 | 0.86583 | 32.428921 | 0.02879442
1301.632402 | 19.954975 | 8.805952 | 0.870835 | 33.31823 | 0.02939393
1302.943202 | 19.933083 | 8.810957 | 0.87584 | 34.62903 | 0.0303452
1303.780912 | 19.968204 | 8.815962 | 0.880845 | 35.46674 | 0.03088283
1303.910988 | 19.997481 | 8.820966 | 0.885849 | 35.596816 | 0.03081793
1304.334756 | 19.979592 | 8.825971 | 0.890854 | 36.020584 | 0.03099953
1304.737227 | 19.974673 | 8.830976 | 0.895859 | 36.423055 | 0.03116116
1304.871062 | 19.996799 | 8.835981 | 0.900864 | 36.55689 | 0.03109871
1304.881722 | 19.985954 | 8.840986 | 0.905869 | 36.56755 | 0.03093566
1304.931461 | 20.016378 | 8.84599 | 0.910873 | 36.617289 | 0.03080638
1304.92896 | 19.992816 | 8.850995 | 0.915878 | 36.614788 | 0.030636
1304.633132 | 20.028324 | 8.856 | 0.920883 | 36.31896 | 0.03023017
1303.778966 | 20.038678 | 8.861005 | 0.925888 | 35.464794 | 0.02937887
1302.825768 | 20.046159 | 8.86601 | 0.930893 | 34.511596 | 0.02845633
1301.913348 | 20.045707 | 8.871014 | 0.935897 | 33.599176 | 0.02757519
1300.972981 | 20.040103 | 8.876019 | 0.940902 | 32.658809 | 0.02668011
1300.378795 | 20.020035 | 8.881024 | 0.945907 | 32.064623 | 0.02606801
1299.728208 | 20.035557 | 8.886029 | 0.950912 | 31.414036 | 0.02541738
1299.339204 | 20.00972 | 8.891034 | 0.955917 | 31.025032 | 0.02497868
1299.17107 | 20.003401 | 8.896038 | 0.960921 | 30.856898 | 0.02471714
1299.506471 | 19.969447 | 8.901043 | 0.965926 | 31.192299 | 0.02484993
1299.680287 | 19.987312 | 8.906048 | 0.970931 | 31.366115 | 0.02485626
1300.019185 | 19.972169 | 8.911053 | 0.975936 | 31.705013 | 0.02498946
1300.676049 | 19.966617 | 8.916058 | 0.980941 | 32.361877 | 0.02536423
1301.318339 | 19.962188 | 8.921062 | 0.985945 | 33.004167 | 0.02572365
1301.820201 | 19.973992 | 8.926067 | 0.99095 | 33.506029 | 0.02597289
1302.762049 | 19.938783 | 8.931072 | 0.995955 | 34.447877 | 0.02654958
1304.147683 | 19.911516 | 8.936077 | 1.00096 | 35.833511 | 0.02745022
1305.643438 | 19.941264 | 8.941082 | 1.005965 | 37.329266 | 0.02842117
1306.736606 | 19.943637 | 8.946086 | 1.010969 | 38.422434 | 0.02908432
1308.004689 | 19.917528 | 8.951091 | 1.015974 | 39.690517 | 0.02986722
1309.045402 | 19.952067 | 8.956096 | 1.020979 | 40.73123 | 0.03047586
1309.2467 | 20.003555 | 8.961101 | 1.025984 | 40.932528 | 0.03047239
1308.976296 | 20.029179 | 8.966106 | 1.030989 | 40.662124 | 0.03013035
1308.058087 | 20.060208 | 8.97111 | 1.035993 | 39.743915 | 0.02932829
1306.756583 | 20.065693 | 8.976115 | 1.040998 | 38.442411 | 0.0282596
1305.834586 | 20.036441 | 8.98112 | 1.046003 | 37.520414 | 0.02746923
1305.177009 | 20.012562 | 8.986125 | 1.051008 | 36.862837 | 0.02687282
1304.205997 | 20.057303 | 8.99113 | 1.056013 | 35.891825 | 0.02606034
1303.054917 | 20.06516 | 8.996134 | 1.061017 | 34.740745 | 0.02512778
1302.557869 | 20.017928 | 9.001139 | 1.066022 | 34.243697 | 0.02466138
1302.385454 | 19.991465 | 9.006144 | 1.071027 | 34.071282 | 0.02442578
1302.316312 | 20.003858 | 9.011149 | 1.076032 | 34.00214 | 0.02426412
1301.902405 | 20.01552 | 9.016154 | 1.081037 | 33.588233 | 0.02386537
1301.628941 | 20.005083 | 9.021158 | 1.086041 | 33.314769 | 0.02356695
1301.535615 | 20.004072 | 9.026163 | 1.091046 | 33.221443 | 0.0233948
1302.21252 | 19.93666 | 9.031168 | 1.096051 | 33.898348 | 0.02375013
1303.344256 | 19.948402 | 9.036173 | 1.101056 | 35.030084 | 0.02441027
1304.497305 | 19.941009 | 9.041178 | 1.106061 | 36.183133 | 0.02507748
1305.860496 | 19.912721 | 9.046182 | 1.111065 | 37.546324 | 0.02587803
1307.352364 | 19.921898 | 9.051187 | 1.11607 | 39.038192 | 0.02675504
1308.34621 | 19.958522 | 9.056192 | 1.121075 | 40.032038 | 0.02729294
1309.097576 | 19.956064 | 9.061197 | 1.12608 | 40.783404 | 0.02766573
1309.60788 | 19.977642 | 9.066202 | 1.131085 | 41.293708 | 0.02787709
1310.26005 | 19.959061 | 9.071206 | 1.136089 | 41.945878 | 0.0281786
1310.448566 | 20.003886 | 9.076211 | 1.141094 | 42.134394 | 0.02817704
1309.954859 | 20.038273 | 9.081216 | 1.146099 | 41.640687 | 0.02773572
1309.278334 | 20.032828 | 9.086221 | 1.151104 | 40.964162 | 0.02718051
1308.546258 | 20.037937 | 9.091226 | 1.156109 | 40.232086 | 0.02659406
1307.663144 | 20.05002 | 9.09623 | 1.161113 | 39.348972 | 0.0259157
1306.989081 | 20.004778 | 9.101235 | 1.166118 | 38.674909 | 0.02537551
1306.874309 | 19.996967 | 9.10624 | 1.171123 | 38.560137 | 0.0251943
1306.83964 | 20.003409 | 9.111245 | 1.176128 | 38.525468 | 0.02506519
1306.487145 | 20.023078 | 9.11625 | 1.181133 | 38.172973 | 0.02473729
1306.302729 | 19.992242 | 9.121254 | 1.186137 | 37.988557 | 0.02451738
1306.095523 | 20.020442 | 9.126259 | 1.191142 | 37.781351 | 0.02428505
1306.060908 | 20.005099 | 9.131264 | 1.196147 | 37.746736 | 0.02416192
1306.101923 | 19.981194 | 9.136269 | 1.201152 | 37.787751 | 0.02408663
1306.272067 | 19.971049 | 9.141274 | 1.206157 | 37.957895 | 0.02409154
1307.164687 | 19.937437 | 9.146278 | 1.211161 | 38.850515 | 0.02453944
1308.157952 | 19.970038 | 9.151283 | 1.216166 | 39.84378 | 0.02504422
1308.772079 | 19.968653 | 9.156288 | 1.221171 | 40.457907 | 0.02531412
1309.038254 | 19.980575 | 9.161293 | 1.226176 | 40.724082 | 0.0253715
1309.096896 | 19.994047 | 9.166298 | 1.231181 | 40.782724 | 0.02530361
1309.035244 | 20.003569 | 9.171302 | 1.236185 | 40.721072 | 0.02516427
1308.990174 | 19.995813 | 9.176307 | 1.24119 | 40.676002 | 0.02503592
1309.242615 | 19.988489 | 9.181312 | 1.246195 | 40.928443 | 0.02508529
1309.152612 | 19.996854 | 9.186317 | 1.2512 | 40.83844 | 0.02493171
1308.970224 | 20.021403 | 9.191322 | 1.256205 | 40.656052 | 0.02472492
1309.325374 | 19.964025 | 9.196326 | 1.261209 | 41.011202 | 0.02483521
1309.235057 | 20.019443 | 9.201331 | 1.266214 | 40.920885 | 0.02468427
1308.967673 | 20.018316 | 9.206336 | 1.271219 | 40.653501 | 0.02443142
1308.532315 | 20.025669 | 9.211341 | 1.276224 | 40.218143 | 0.024083
1307.597815 | 20.036259 | 9.216346 | 1.281229 | 39.283643 | 0.02344827
1306.675275 | 20.066857 | 9.22135 | 1.286233 | 38.361103 | 0.02282463
1306.798059 | 19.941393 | 9.226355 | 1.291238 | 38.483887 | 0.02280679
1308.024551 | 19.933901 | 9.23136 | 1.296243 | 39.710379 | 0.0234208
1308.348529 | 19.979986 | 9.236365 | 1.301248 | 40.034357 | 0.02351524
1308.885365 | 19.942315 | 9.24137 | 1.306253 | 40.571193 | 0.02372952
1310.327074 | 19.931641 | 9.246374 | 1.311257 | 42.012902 | 0.02445204
1311.110354 | 20.001426 | 9.251379 | 1.316262 | 42.796182 | 0.02479839
1310.361491 | 20.026626 | 9.256384 | 1.321267 | 42.047319 | 0.02428603
1311.307085 | 19.910481 | 9.261389 | 1.326272 | 42.992913 | 0.02472065
1312.992871 | 19.93026 | 9.266394 | 1.331277 | 44.678699 | 0.02556052
1312.804949 | 20.041946 | 9.271398 | 1.336281 | 44.490777 | 0.02536133
1312.253674 | 20.026785 | 9.276403 | 1.341286 | 43.939502 | 0.0249641
1310.818534 | 20.088151 | 9.281408 | 1.346291 | 42.504362 | 0.0240853
1309.420443 | 20.057748 | 9.286413 | 1.351296 | 41.106271 | 0.02323157
1308.600297 | 20.006505 | 9.291418 | 1.356301 | 40.286125 | 0.02269825
1309.790014 | 19.90259 | 9.296422 | 1.361305 | 41.475842 | 0.02326152
1310.746778 | 19.965386 | 9.301427 | 1.36631 | 42.432606 | 0.02369363
1311.824259 | 19.941784 | 9.306432 | 1.371315 | 43.510087 | 0.02418673
1311.581677 | 20.022391 | 9.311437 | 1.37632 | 43.267505 | 0.02396884
1312.011888 | 19.947512 | 9.316442 | 1.381325 | 43.697716 | 0.02411155
1312.509036 | 20.033394 | 9.321446 | 1.386329 | 44.194864 | 0.02428864
1310.700745 | 20.107002 | 9.326451 | 1.391334 | 42.386573 | 0.02324306
1308.642608 | 20.095064 | 9.331456 | 1.396339 | 40.328436 | 0.02206985
1308.092822 | 19.957314 | 9.336461 | 1.401344 | 39.77865 | 0.02170035
1309.201376 | 19.948238 | 9.341466 | 1.406349 | 40.887204 | 0.0222069
1310.367421 | 19.940531 | 9.34647 | 1.411353 | 42.053249 | 0.02273897
1310.568044 | 20.02559 | 9.351475 | 1.416358 | 42.253872 | 0.02276323
1308.958637 | 20.09198 | 9.35648 | 1.421363 | 40.644465 | 0.02184593
1307.903373 | 20.050067 | 9.361485 | 1.426368 | 39.589201 | 0.02122118
1307.076049 | 20.034914 | 9.36649 | 1.431373 | 38.761877 | 0.02071816
1306.363304 | 20.025777 | 9.371494 | 1.436377 | 38.049132 | 0.0202774
1307.348363 | 19.875419 | 9.376499 | 1.441382 | 39.034191 | 0.02071451
1309.586855 | 19.889033 | 9.381504 | 1.446387 | 41.272683 | 0.02178933
1311.586093 | 19.911692 | 9.386509 | 1.451392 | 43.271921 | 0.02273132
1312.677579 | 19.956637 | 9.391514 | 1.456397 | 44.363407 | 0.02320529
1313.035439 | 19.996337 | 9.396518 | 1.461401 | 44.721267 | 0.02330603
1312.029086 | 20.079838 | 9.401523 | 1.466406 | 43.714914 | 0.02272124
1310.488993 | 20.064921 | 9.406528 | 1.471411 | 42.174821 | 0.02187187
1309.286709 | 20.077036 | 9.411533 | 1.476416 | 40.972537 | 0.02119578
1307.276895 | 20.110558 | 9.416538 | 1.481421 | 38.962723 | 0.02011885
1305.682221 | 20.03301 | 9.421542 | 1.486425 | 37.368049 | 0.01925395
1306.068188 | 19.935034 | 9.426547 | 1.49143 | 37.754016 | 0.01938181
1306.830223 | 19.996744 | 9.431552 | 1.496435 | 38.516051 | 0.0196954
1306.346173 | 20.027791 | 9.436557 | 1.50144 | 38.032001 | 0.01939023
1305.795838 | 20.030727 | 9.441562 | 1.506445 | 37.481666 | 0.01905418
1305.67658 | 20.006012 | 9.446566 | 1.511449 | 37.362408 | 0.0189324
1305.63747 | 19.977349 | 9.451571 | 1.516454 | 37.323298 | 0.01885073
1306.050197 | 19.9651 | 9.456576 | 1.521459 | 37.736025 | 0.01899048
1306.553449 | 19.972259 | 9.461581 | 1.526464 | 38.239277 | 0.01917326
1307.172152 | 19.951418 | 9.466586 | 1.531469 | 38.85798 | 0.01941061
1308.347875 | 19.931987 | 9.47159 | 1.536473 | 40.033703 | 0.01991488
1309.227945 | 19.956427 | 9.476595 | 1.541478 | 40.913773 | 0.02027295
1310.243598 | 19.933699 | 9.4816 | 1.546483 | 41.929426 | 0.02069292
1311.229385 | 19.964609 | 9.486605 | 1.551488 | 42.915213 | 0.02109523
1311.592794 | 19.990059 | 9.49161 | 1.556493 | 43.278622 | 0.02119958
1311.850696 | 20.003818 | 9.496614 | 1.561497 | 43.536524 | 0.02125339
1311.642165 | 20.010632 | 9.501619 | 1.566502 | 43.327993 | 0.02108736
1311.341535 | 19.997996 | 9.506624 | 1.571507 | 43.027363 | 0.02087914
1311.056547 | 20.028909 | 9.511629 | 1.576512 | 42.742375 | 0.0206795
1310.015293 | 20.053542 | 9.516634 | 1.581517 | 41.701121 | 0.02012786
1308.724802 | 20.06447 | 9.521638 | 1.586521 | 40.41063 | 0.01946263
1307.473325 | 20.063685 | 9.526643 | 1.591526 | 39.159153 | 0.01881857
1306.741768 | 20.018653 | 9.531648 | 1.596531 | 38.427596 | 0.01841943
1306.47912 | 20.013496 | 9.536653 | 1.601536 | 38.164948 | 0.01824003
1305.803294 | 20.043322 | 9.541658 | 1.606541 | 37.489122 | 0.01787046
1304.998568 | 20.0462 | 9.546662 | 1.611545 | 36.684396 | 0.01744331
1304.161007 | 20.030501 | 9.551667 | 1.61655 | 35.846835 | 0.01700319
1303.715101 | 20.004137 | 9.556672 | 1.621555 | 35.400929 | 0.01674558
1303.965597 | 19.986846 | 9.561677 | 1.62656 | 35.651425 | 0.01680895
1304.463224 | 19.959891 | 9.566682 | 1.631565 | 36.149052 | 0.01698481
1305.04015 | 19.953502 | 9.571686 | 1.636569 | 36.725978 | 0.01719551
1306.007165 | 19.932554 | 9.576691 | 1.641574 | 37.692993 | 0.01758145
1307.131797 | 19.95064 | 9.581696 | 1.646579 | 38.817625 | 0.01803545
1308.460108 | 19.933826 | 9.586701 | 1.651584 | 40.145936 | 0.01857721
1310.048769 | 19.896613 | 9.591706 | 1.656589 | 41.734597 | 0.01923065
1311.932654 | 19.907782 | 9.59671 | 1.661593 | 43.618482 | 0.02000941
1313.051513 | 19.951061 | 9.601715 | 1.666598 | 44.737341 | 0.02044361
1314.070116 | 19.929917 | 9.60672 | 1.671603 | 45.755944 | 0.02083032
1315.172861 | 19.960441 | 9.611725 | 1.676608 | 46.858689 | 0.02125082
1315.550231 | 19.99328 | 9.61673 | 1.681613 | 47.236059 | 0.02135208
1315.345391 | 20.020242 | 9.621734 | 1.686617 | 47.031219 | 0.02119971
1314.660562 | 20.028577 | 9.626739 | 1.691622 | 46.34639 | 0.02084006
1313.803235 | 20.043045 | 9.631744 | 1.696627 | 45.489063 | 0.02040752
1312.999685 | 20.048172 | 9.636749 | 1.701632 | 44.685513 | 0.0200003
1312.014227 | 20.043062 | 9.641754 | 1.706637 | 43.700055 | 0.01951652
1311.062032 | 20.04328 | 9.646758 | 1.711641 | 42.74786 | 0.01904928
1309.670078 | 20.078506 | 9.651763 | 1.716646 | 41.355906 | 0.01839479
1308.425769 | 20.045921 | 9.656768 | 1.721651 | 40.111597 | 0.01780638
1307.704616 | 20.013342 | 9.661773 | 1.726656 | 39.390444 | 0.01744518
1307.866745 | 19.980281 | 9.666778 | 1.731661 | 39.552573 | 0.01746419
1308.400375 | 19.964886 | 9.671782 | 1.736665 | 40.086203 | 0.01764161
1308.431756 | 20.014309 | 9.676787 | 1.74167 | 40.117584 | 0.01760426
1308.286866 | 20.003764 | 9.681792 | 1.746675 | 39.972694 | 0.01749236
1308.324918 | 19.983417 | 9.686797 | 1.75168 | 40.010746 | 0.01745847
1308.90054 | 19.947129 | 9.691802 | 1.756685 | 40.586368 | 0.01765142
1309.489364 | 19.985697 | 9.696806 | 1.761689 | 41.175192 | 0.01784861
1309.970018 | 19.974553 | 9.701811 | 1.766694 | 41.655846 | 0.0179992
1310.834891 | 19.934666 | 9.706816 | 1.771699 | 42.520719 | 0.01830892
1312.428815 | 19.918238 | 9.711821 | 1.776704 | 44.114643 | 0.01891873
1313.501826 | 19.950231 | 9.716826 | 1.781709 | 45.187654 | 0.01930867
1314.456741 | 19.964714 | 9.72183 | 1.786713 | 46.142569 | 0.0196472
1315.033214 | 19.981867 | 9.726835 | 1.791718 | 46.719042 | 0.01982839
1315.070045 | 19.977513 | 9.73184 | 1.796723 | 46.755873 | 0.01978819
1315.818351 | 19.938878 | 9.736845 | 1.801728 | 47.504179 | 0.02003764
1316.790953 | 19.967472 | 9.74185 | 1.806733 | 48.476781 | 0.02037619
1317.214415 | 19.992855 | 9.746854 | 1.811737 | 48.900243 | 0.02049082
1316.860386 | 19.996182 | 9.751859 | 1.816742 | 48.546214 | 0.02029188
1317.077165 | 19.998447 | 9.756864 | 1.821747 | 48.762993 | 0.02032315
1317.081483 | 20.00405 | 9.761869 | 1.826752 | 48.767311 | 0.0202692
1317.224848 | 19.994657 | 9.766874 | 1.831757 | 48.910676 | 0.02027103
1316.872163 | 20.011367 | 9.771878 | 1.836761 | 48.557991 | 0.02007541
1316.769042 | 19.990196 | 9.776883 | 1.841766 | 48.45487 | 0.0199799
1317.246567 | 19.970546 | 9.781888 | 1.846771 | 48.932395 | 0.02011483
1317.597019 | 19.980971 | 9.786893 | 1.851776 | 49.282847 | 0.02019876
1317.959883 | 19.988225 | 9.791898 | 1.856781 | 49.645711 | 0.02028705
1318.460469 | 19.958968 | 9.796902 | 1.861785 | 50.146297 | 0.02042877
1318.816003 | 19.983992 | 9.801907 | 1.86679 | 50.501831 | 0.02051292
1319.075321 | 19.982273 | 9.806912 | 1.871795 | 50.761149 | 0.02055907
1319.091819 | 19.998909 | 9.811917 | 1.8768 | 50.777647 | 0.02051066
1319.414427 | 19.962896 | 9.816922 | 1.881805 | 51.100255 | 0.02058104
1320.146485 | 19.965691 | 9.821926 | 1.886809 | 51.832313 | 0.02080897
1321.20072 | 19.946937 | 9.826931 | 1.891814 | 52.886548 | 0.02115914
1321.892353 | 19.973798 | 9.831936 | 1.896819 | 53.578181 | 0.0213681
1322.113084 | 19.97013 | 9.836941 | 1.901824 | 53.798912 | 0.0213961
1322.898144 | 19.957929 | 9.841946 | 1.906829 | 54.583972 | 0.02163849
1323.790281 | 19.960098 | 9.84695 | 1.911833 | 55.476109 | 0.02191981
1324.16984 | 19.983714 | 9.851955 | 1.916838 | 55.855668 | 0.02200585
1324.013417 | 20.018413 | 9.85696 | 1.921843 | 55.699245 | 0.02188966
1323.732898 | 19.994601 | 9.861965 | 1.926848 | 55.418726 | 0.02172745
1323.745077 | 20.006392 | 9.86697 | 1.931853 | 55.430905 | 0.02167572
1323.080274 | 20.037381 | 9.871974 | 1.936857 | 54.766102 | 0.02137116
1322.634551 | 20.016694 | 9.876979 | 1.941862 | 54.320379 | 0.02114972
1322.124958 | 20.025787 | 9.881984 | 1.946867 | 53.810786 | 0.0209055
1321.797734 | 20.018408 | 9.886989 | 1.951872 | 53.483562 | 0.02073022
1321.281679 | 20.013509 | 9.891994 | 1.956877 | 52.967507 | 0.02048569
1320.809471 | 20.032926 | 9.896998 | 1.961881 | 52.495299 | 0.02025851
1320.228664 | 20.016995 | 9.902003 | 1.966886 | 51.914492 | 0.01999218
1319.889049 | 20.003894 | 9.907008 | 1.971891 | 51.574877 | 0.01981609
1320.060608 | 19.979551 | 9.912013 | 1.976896 | 51.746436 | 0.01982909
1320.43627 | 19.986622 | 9.917018 | 1.981901 | 52.122098 | 0.01991693
1320.709403 | 19.972317 | 9.922022 | 1.986905 | 52.395231 | 0.01996675
1321.265469 | 19.961298 | 9.927027 | 1.99191 | 52.951297 | 0.02011948
1321.939811 | 19.973824 | 9.932032 | 1.996915 | 53.625639 | 0.02031427
1322.397187 | 19.980378 | 9.937037 | 2.00192 | 54.083015 | 0.02042924
1322.690596 | 19.967486 | 9.942042 | 2.006925 | 54.376424 | 0.02048431
1323.491227 | 19.949037 | 9.947046 | 2.011929 | 55.177055 | 0.02072167
1324.022335 | 19.997572 | 9.952051 | 2.016934 | 55.708163 | 0.02086084
1324.002046 | 20.001168 | 9.957056 | 2.021939 | 55.687874 | 0.02080194
1323.784912 | 19.983784 | 9.962061 | 2.026944 | 55.47074 | 0.02067306
1323.405348 | 19.962243 | 9.967066 | 2.031949 | 55.091176 | 0.02048691
1323.191525 | 19.959519 | 9.97207 | 2.036953 | 54.877353 | 0.02036055
1322.639077 | 19.941058 | 9.977075 | 2.041958 | 54.324905 | 0.02011457
1322.023076 | 19.905103 | 9.98208 | 2.046963 | 53.708904 | 0.01984711
1320.905172 | 19.952576 | 9.987085 | 2.051968 | 52.591 | 0.01940301
1319.575613 | 19.917529 | 9.99209 | 2.056973 | 51.261441 | 0.01888548
1318.486251 | 19.889408 | 9.997094 | 2.061977 | 50.172079 | 0.01845452
1317.033301 | 19.907366 | 10.002099 | 2.066982 | 48.719129 | 0.01789642
1315.082545 | 19.866609 | 10.007104 | 2.071987 | 46.768373 | 0.01716375
1324.16984 | Max
1268.314172 | Min
Change in contact depth |  | 3.687%

## Multi-20-15s(14)
Depth (nm) | Load (uN) | Time (s) | Δt (s) | Δh (nm) | Strain (s-1) | Creep
1292.961068 | 19.919503 | 7.405286 | 0 | 0 |  | 0.03695726
1293.794332 | 19.905677 | 7.410291 | 0.005005 | 0.833264 | 0.1286807 | 3.695726
1294.54241 | 19.942387 | 7.415296 | 0.01001 | 1.581342 | 0.1220325
1294.960466 | 19.987827 | 7.420301 | 0.015015 | 1.999398 | 0.1028294
1295.210311 | 19.979228 | 7.425306 | 0.02002 | 2.249243 | 0.08674252
1295.312607 | 19.999482 | 7.43031 | 0.025024 | 2.351539 | 0.07254723
1295.984739 | 19.934835 | 7.435315 | 0.030029 | 3.023671 | 0.07769513
1296.7545 | 19.961839 | 7.44032 | 0.035034 | 3.793432 | 0.08349968
1297.681288 | 19.948703 | 7.445325 | 0.040039 | 4.72022 | 0.09084708
1299.090725 | 19.914236 | 7.45033 | 0.045044 | 6.129657 | 0.1047514
1300.61072 | 19.919044 | 7.455334 | 0.050048 | 7.649652 | 0.1175189
1302.264785 | 19.930717 | 7.460339 | 0.055053 | 9.303717 | 0.1297706
1303.524277 | 19.938536 | 7.465344 | 0.060058 | 10.563209 | 0.1349292
1303.987635 | 19.978032 | 7.470349 | 0.065063 | 11.02657 | 0.1299669
1304.741412 | 19.94016 | 7.475354 | 0.070068 | 11.780344 | 0.1288587
1305.84554 | 19.953047 | 7.480358 | 0.075072 | 12.884472 | 0.1314307
1306.916473 | 19.933291 | 7.485363 | 0.080077 | 13.955405 | 0.1333481
1307.838842 | 19.95532 | 7.490368 | 0.085082 | 14.877774 | 0.1337045
1308.626771 | 19.961128 | 7.495373 | 0.090087 | 15.665703 | 0.1328838
1309.015504 | 20.000822 | 7.500378 | 0.095092 | 16.054436 | 0.1289752
1309.561186 | 19.952855 | 7.505382 | 0.100096 | 16.600118 | 0.1266393
1309.896561 | 19.991837 | 7.510387 | 0.105101 | 16.935493 | 0.1230138
1309.515223 | 20.034109 | 7.515392 | 0.110106 | 16.554155 | 0.1148115
1308.99599 | 20.024141 | 7.520397 | 0.115111 | 16.03492 | 0.1064172
1308.276479 | 20.02739 | 7.525402 | 0.120116 | 15.315411 | 0.09746042
1307.863807 | 20.001536 | 7.530406 | 0.12512 | 14.902739 | 0.09107031
1307.82377 | 20.012584 | 7.535411 | 0.130125 | 14.862702 | 0.08733489
1307.734166 | 20.002702 | 7.540416 | 0.13513 | 14.773098 | 0.08359886
1307.503969 | 19.996585 | 7.545421 | 0.140135 | 14.542901 | 0.07937092
1307.264688 | 20.000934 | 7.550426 | 0.14514 | 14.30362 | 0.0753868
1307.224132 | 19.983121 | 7.55543 | 0.150144 | 14.263064 | 0.07266994
1307.372898 | 20.002296 | 7.560435 | 0.155149 | 14.41183 | 0.07105108
1307.943187 | 19.956557 | 7.56544 | 0.160154 | 14.982119 | 0.07152314
1308.731314 | 19.961981 | 7.570445 | 0.165159 | 15.770246 | 0.07296015
1308.94621 | 19.992182 | 7.57545 | 0.170164 | 15.985142 | 0.07176737
1309.199964 | 19.994693 | 7.580454 | 0.175168 | 16.238896 | 0.07081019
1309.445313 | 19.972768 | 7.585459 | 0.180173 | 16.484245 | 0.0698702
1309.984 | 19.966402 | 7.590464 | 0.185178 | 17.022932 | 0.07017444
1310.822759 | 19.959714 | 7.595469 | 0.190183 | 17.861691 | 0.07164847
1311.420712 | 19.953537 | 7.600474 | 0.195188 | 18.459644 | 0.07211543
1311.863984 | 19.993783 | 7.605478 | 0.200192 | 18.902916 | 0.07197692
1312.674701 | 19.941273 | 7.610483 | 0.205197 | 19.713633 | 0.07318778
1313.531484 | 19.971161 | 7.615488 | 0.210202 | 20.570416 | 0.07450162
1313.910812 | 19.992293 | 7.620493 | 0.215207 | 20.949744 | 0.07408946
1314.321604 | 19.950696 | 7.625498 | 0.220212 | 21.360536 | 0.07380224
1314.668618 | 19.980916 | 7.630502 | 0.225216 | 21.70755 | 0.07331541
1315.209869 | 19.972906 | 7.635507 | 0.230221 | 22.248801 | 0.07347957
1315.11562 | 20.009843 | 7.640512 | 0.235226 | 22.154552 | 0.0716166
1314.920219 | 20.025478 | 7.645517 | 0.240231 | 21.959151 | 0.06951637
1314.569358 | 20.005417 | 7.650522 | 0.245236 | 21.60829 | 0.06702745
1314.643564 | 19.999461 | 7.655526 | 0.25024 | 21.682496 | 0.06590897
1314.311334 | 20.009128 | 7.660531 | 0.255245 | 21.350266 | 0.06364258
1313.600235 | 20.034205 | 7.665536 | 0.26025 | 20.639167 | 0.06037237
1313.424455 | 19.998636 | 7.670541 | 0.265255 | 20.463387 | 0.0587366
1313.357271 | 19.999431 | 7.675546 | 0.27026 | 20.396203 | 0.05746252
1313.360761 | 20.005126 | 7.68055 | 0.275264 | 20.399693 | 0.05642742
1313.179802 | 19.993284 | 7.685555 | 0.280269 | 20.218734 | 0.0549357
1313.331586 | 19.986967 | 7.69056 | 0.285274 | 20.370518 | 0.05437077
1313.346098 | 19.994404 | 7.695565 | 0.290279 | 20.38503 | 0.05347078
1313.731036 | 19.976928 | 7.70057 | 0.295284 | 20.769968 | 0.05354137
1314.069243 | 19.986029 | 7.705574 | 0.300288 | 21.108175 | 0.05349269
1314.4849 | 19.967136 | 7.710579 | 0.305293 | 21.523832 | 0.05363486
1315.035979 | 19.965762 | 7.715584 | 0.310298 | 22.074911 | 0.05409814
1315.457859 | 19.978235 | 7.720589 | 0.315303 | 22.496791 | 0.05423948
1316.026147 | 19.945367 | 7.725594 | 0.320308 | 23.065079 | 0.05471705
1316.67262 | 19.984414 | 7.730598 | 0.325312 | 23.711552 | 0.05535822
1317.141631 | 19.967869 | 7.735603 | 0.330317 | 24.180563 | 0.05557801
1317.854194 | 19.955238 | 7.740608 | 0.335322 | 24.893126 | 0.05633133
1318.289217 | 19.986967 | 7.745613 | 0.340327 | 25.328149 | 0.05645421
1318.748366 | 19.9775 | 7.750618 | 0.345332 | 25.787298 | 0.05662485
1318.868011 | 19.988668 | 7.755622 | 0.350336 | 25.906943 | 0.05606994
1318.536111 | 20.02423 | 7.760627 | 0.355341 | 25.575043 | 0.05458572
1317.871667 | 20.053191 | 7.765632 | 0.360346 | 24.910599 | 0.05245554
1316.817504 | 20.027351 | 7.770637 | 0.365351 | 23.856436 | 0.04958721
1316.19113 | 20.028975 | 7.775642 | 0.370356 | 23.230062 | 0.04765539
1315.956226 | 20.015283 | 7.780646 | 0.37536 | 22.995158 | 0.04655292
1315.846356 | 19.999775 | 7.785651 | 0.380365 | 22.885288 | 0.04572468
1315.850656 | 19.996409 | 7.790656 | 0.38537 | 22.889588 | 0.04513916
1315.851418 | 19.990613 | 7.795661 | 0.390375 | 22.89035 | 0.04456189
1316.08929 | 19.966617 | 7.800666 | 0.39538 | 23.128222 | 0.04444697
1316.405219 | 19.987235 | 7.80567 | 0.400384 | 23.444151 | 0.04448035
1317.15168 | 19.961975 | 7.810675 | 0.405389 | 24.190612 | 0.04530427
1317.658827 | 19.970156 | 7.81568 | 0.410394 | 24.697759 | 0.04567237
1318.307968 | 19.965868 | 7.820685 | 0.415399 | 25.3469 | 0.04628524
1318.638458 | 19.989973 | 7.82569 | 0.420404 | 25.67739 | 0.04631891
1319.017136 | 19.956214 | 7.830694 | 0.425408 | 26.056068 | 0.04643578
1319.715875 | 19.960114 | 7.835699 | 0.430413 | 26.754807 | 0.04710164
1320.251544 | 19.979665 | 7.840704 | 0.435418 | 27.290476 | 0.04747315
1320.442413 | 20.012233 | 7.845709 | 0.440423 | 27.481345 | 0.04725508
1319.907386 | 20.019213 | 7.850714 | 0.445428 | 26.946318 | 0.04583302
1319.297334 | 20.028713 | 7.855718 | 0.450432 | 26.336266 | 0.04431822
1318.638325 | 20.010341 | 7.860723 | 0.455437 | 25.677257 | 0.04275576
1318.706855 | 19.990473 | 7.865728 | 0.460442 | 25.745787 | 0.04240167
1318.928907 | 19.994027 | 7.870733 | 0.465447 | 25.967839 | 0.04230037
1318.376645 | 20.042845 | 7.875738 | 0.470452 | 25.415577 | 0.04097747
1318.071331 | 19.997259 | 7.880742 | 0.475456 | 25.110263 | 0.0400684
1317.974598 | 20.00403 | 7.885747 | 0.480461 | 25.01353 | 0.03950116
1318.24481 | 19.960681 | 7.890752 | 0.485466 | 25.283742 | 0.03950813
1318.861815 | 19.973057 | 7.895757 | 0.490471 | 25.900747 | 0.04004052
1319.640145 | 19.958975 | 7.900762 | 0.495476 | 26.679077 | 0.04080305
1320.395984 | 19.963003 | 7.905766 | 0.50048 | 27.434916 | 0.04151573
1320.84327 | 19.97249 | 7.910771 | 0.505485 | 27.882202 | 0.04176067
1321.083225 | 19.981824 | 7.915776 | 0.51049 | 28.122157 | 0.04169953
1321.350386 | 19.977505 | 7.920781 | 0.515495 | 28.389318 | 0.04167854
1322.483207 | 19.933029 | 7.925786 | 0.5205 | 29.522139 | 0.04288811
1322.788931 | 20.018688 | 7.93079 | 0.525504 | 29.827863 | 0.04290971
1322.908727 | 19.969944 | 7.935795 | 0.530509 | 29.947659 | 0.04267173
1323.263057 | 19.987947 | 7.9408 | 0.535514 | 30.301989 | 0.04276162
1323.462247 | 19.999855 | 7.945805 | 0.540519 | 30.501179 | 0.04263773
1323.708628 | 19.958819 | 7.95081 | 0.545524 | 30.74756 | 0.04257988
1324.445003 | 19.951115 | 7.955814 | 0.550528 | 31.483935 | 0.04317931
1325.237054 | 19.962069 | 7.960819 | 0.555533 | 32.275986 | 0.04384056
1325.980888 | 19.963431 | 7.965824 | 0.560538 | 33.01982 | 0.04442551
1326.435459 | 19.973452 | 7.970829 | 0.565543 | 33.474391 | 0.04462322
1326.19585 | 20.030359 | 7.975834 | 0.570548 | 33.234782 | 0.0439231
1325.515336 | 20.029133 | 7.980838 | 0.575552 | 32.554268 | 0.04267157
1325.054194 | 20.016588 | 7.985843 | 0.580557 | 32.093126 | 0.04171896
1325.06485 | 19.991239 | 7.990848 | 0.585562 | 32.103782 | 0.04137578
1324.998237 | 20.000214 | 7.995853 | 0.590567 | 32.037169 | 0.04094206
1324.791824 | 20.010144 | 8.000858 | 0.595572 | 31.830756 | 0.04034271
1324.4478 | 20.011787 | 8.005862 | 0.600576 | 31.486732 | 0.03958446
1324.178021 | 20.007886 | 8.010867 | 0.605581 | 31.216953 | 0.03892888
1324.396973 | 19.991038 | 8.015872 | 0.610586 | 31.435905 | 0.03887415
1324.205859 | 20.024696 | 8.020877 | 0.615591 | 31.244791 | 0.03832921
1323.619268 | 20.022234 | 8.025882 | 0.620596 | 30.6582 | 0.03732283
1323.355027 | 20.008413 | 8.030886 | 0.6256 | 30.393959 | 0.03671252
1323.544493 | 19.972088 | 8.035891 | 0.630605 | 30.583425 | 0.03664293
1323.386037 | 20.01639 | 8.040896 | 0.63561 | 30.424969 | 0.03617036
1323.199361 | 20.007137 | 8.045901 | 0.640615 | 30.238293 | 0.03567261
1322.923267 | 20.008881 | 8.050906 | 0.64562 | 29.962199 | 0.0350802
1322.462052 | 20.02584 | 8.05591 | 0.650624 | 29.500984 | 0.0342865
1322.319565 | 19.983199 | 8.060915 | 0.655629 | 29.358497 | 0.03386408
1322.232448 | 20.002458 | 8.06592 | 0.660634 | 29.27138 | 0.03351
1322.22297 | 19.997451 | 8.070925 | 0.665639 | 29.261902 | 0.03324751
1322.814362 | 19.937712 | 8.07593 | 0.670644 | 29.853294 | 0.03365126
1323.975398 | 19.948568 | 8.080934 | 0.675648 | 31.01433 | 0.03467065
1325.632977 | 19.893476 | 8.085939 | 0.680653 | 32.671909 | 0.03620974
1327.05795 | 19.945118 | 8.090944 | 0.685658 | 34.096882 | 0.03747289
1327.595127 | 19.991592 | 8.095949 | 0.690663 | 34.634059 | 0.03777214
1328.051957 | 19.96427 | 8.100954 | 0.695668 | 35.090889 | 0.03798195
1328.576644 | 19.965953 | 8.105958 | 0.700672 | 35.615576 | 0.03825944
1328.687558 | 20.00441 | 8.110963 | 0.705677 | 35.72649 | 0.03810321
1328.486248 | 20.020928 | 8.115968 | 0.710682 | 35.52518 | 0.03762737
1327.997716 | 20.016719 | 8.120973 | 0.715687 | 35.036648 | 0.03686397
1326.983338 | 20.064981 | 8.125978 | 0.720692 | 34.02227 | 0.03557526
1326.211362 | 20.025885 | 8.130982 | 0.725696 | 33.250294 | 0.03454841
1325.707711 | 20.004958 | 8.135987 | 0.730701 | 32.746643 | 0.03380487
1325.258115 | 20.020713 | 8.140992 | 0.735706 | 32.297047 | 0.03312516
1325.258954 | 19.98413 | 8.145997 | 0.740711 | 32.297886 | 0.03290217
1325.177302 | 20.023115 | 8.151002 | 0.745716 | 32.216234 | 0.03260073
1324.980601 | 20.007063 | 8.156006 | 0.75072 | 32.019533 | 0.03219048
1325.087199 | 19.960628 | 8.161011 | 0.755725 | 32.126131 | 0.03208117
1325.489507 | 20.004648 | 8.166016 | 0.76073 | 32.528439 | 0.03225941
1325.693495 | 19.987627 | 8.171021 | 0.765735 | 32.732427 | 0.03224457
1325.900568 | 19.997056 | 8.176026 | 0.77074 | 32.9395 | 0.03223281
1325.791826 | 20.003018 | 8.18103 | 0.775744 | 32.830758 | 0.03192178
1325.696725 | 19.986916 | 8.186035 | 0.780749 | 32.735657 | 0.03162754
1325.939311 | 19.967473 | 8.19104 | 0.785754 | 32.978243 | 0.03165317
1326.146918 | 19.999538 | 8.196045 | 0.790759 | 33.18585 | 0.03164588
1326.357007 | 19.983598 | 8.20105 | 0.795764 | 33.395939 | 0.03164091
1326.613718 | 19.984981 | 8.206054 | 0.800768 | 33.65265 | 0.03167875
1326.605819 | 19.97819 | 8.211059 | 0.805773 | 33.644751 | 0.03147478
1326.898717 | 19.99611 | 8.216064 | 0.810778 | 33.937649 | 0.03154583
1327.405374 | 19.964085 | 8.221069 | 0.815783 | 34.444306 | 0.03180821
1327.747864 | 19.992817 | 8.226074 | 0.820788 | 34.786796 | 0.03192036
1327.994956 | 19.982326 | 8.231078 | 0.825792 | 35.033888 | 0.03194635
1328.171144 | 19.980479 | 8.236083 | 0.830797 | 35.210076 | 0.03190935
1328.2264 | 19.993287 | 8.241088 | 0.835802 | 35.265332 | 0.03176673
1328.447888 | 19.985849 | 8.246093 | 0.840807 | 35.48682 | 0.03177066
1328.664203 | 20.000046 | 8.251098 | 0.845812 | 35.703135 | 0.03177
1328.84297 | 19.990415 | 8.256102 | 0.850816 | 35.881902 | 0.03173702
1329.013486 | 19.973341 | 8.261107 | 0.855821 | 36.052418 | 0.03169729
1329.210115 | 19.98571 | 8.266112 | 0.860826 | 36.249047 | 0.03168018
1329.125568 | 20.000993 | 8.271117 | 0.865831 | 36.1645 | 0.03142558
1329.161201 | 19.987296 | 8.276122 | 0.870836 | 36.200133 | 0.03127491
1329.484669 | 19.985174 | 8.281126 | 0.87584 | 36.523601 | 0.03136646
1329.800879 | 19.972027 | 8.286131 | 0.880845 | 36.839811 | 0.03145077
1330.265303 | 19.978678 | 8.291136 | 0.88585 | 37.304235 | 0.03165627
1330.988689 | 19.968589 | 8.296141 | 0.890855 | 38.027621 | 0.03207139
1331.418081 | 19.968928 | 8.301146 | 0.89586 | 38.457013 | 0.03224192
1331.968 | 19.959046 | 8.30615 | 0.900864 | 39.006932 | 0.03250789
1332.929612 | 19.956593 | 8.311155 | 0.905869 | 39.968544 | 0.03310135
1334.019821 | 19.945129 | 8.31616 | 0.910874 | 41.058753 | 0.03378976
1334.379409 | 19.986512 | 8.321165 | 0.915879 | 41.418341 | 0.03389029
1334.028956 | 20.039824 | 8.32617 | 0.920884 | 41.067888 | 0.03342968
1333.411298 | 20.0201 | 8.331174 | 0.925888 | 40.45023 | 0.03276411
1332.861511 | 20.02427 | 8.336179 | 0.930893 | 39.900443 | 0.03215829
1332.135662 | 20.042801 | 8.341184 | 0.935898 | 39.174594 | 0.03142154
1331.248423 | 20.034576 | 8.346189 | 0.940903 | 38.287355 | 0.0305669
1330.476567 | 20.026369 | 8.351194 | 0.945908 | 37.515499 | 0.02980949
1329.682784 | 20.046495 | 8.356198 | 0.950912 | 36.721716 | 0.02904254
1328.58345 | 20.052865 | 8.361203 | 0.955917 | 35.622382 | 0.02804878
1328.080455 | 20.006176 | 8.366208 | 0.960922 | 35.119387 | 0.02751911
1327.916819 | 19.995754 | 8.371213 | 0.965927 | 34.955751 | 0.02725232
1328.423688 | 19.957579 | 8.376218 | 0.970932 | 35.46262 | 0.02749447
1328.258266 | 20.031826 | 8.381222 | 0.975936 | 35.297198 | 0.02722929
1327.890466 | 20.014125 | 8.386227 | 0.980941 | 34.929398 | 0.0268155
1327.214619 | 20.03674 | 8.391232 | 0.985946 | 34.253551 | 0.02617648
1327.037854 | 20.001313 | 8.396237 | 0.990951 | 34.076786 | 0.02591332
1327.154242 | 19.976596 | 8.401242 | 0.995956 | 34.193174 | 0.02586889
1327.452114 | 19.974079 | 8.406246 | 1.00096 | 34.491046 | 0.02595797
1328.067811 | 19.958393 | 8.411251 | 1.005965 | 35.106743 | 0.0262777
1328.606606 | 19.987557 | 8.416256 | 1.01097 | 35.645538 | 0.02653814
1328.866059 | 19.994659 | 8.421261 | 1.015975 | 35.904991 | 0.02659442
1328.737256 | 19.991676 | 8.426266 | 1.02098 | 35.776188 | 0.02637168
1328.995208 | 19.969088 | 8.43127 | 1.025984 | 36.03414 | 0.02642714
1329.489913 | 19.992224 | 8.436275 | 1.030989 | 36.528845 | 0.02664998
1329.837835 | 19.97437 | 8.44128 | 1.035994 | 36.876767 | 0.02676683
1329.903908 | 19.992105 | 8.446285 | 1.040999 | 36.94284 | 0.02668454
1330.399112 | 19.973197 | 8.45129 | 1.046004 | 37.438044 | 0.02690282
1330.838316 | 19.98668 | 8.456294 | 1.051008 | 37.877248 | 0.0270799
1330.697845 | 20.004013 | 8.461299 | 1.056013 | 37.736777 | 0.02685444
1330.106234 | 20.040966 | 8.466304 | 1.061018 | 37.145166 | 0.02632044
1329.057299 | 20.050437 | 8.471309 | 1.066023 | 36.096231 | 0.02547719
1327.822495 | 20.058696 | 8.476314 | 1.071028 | 34.861427 | 0.02451344
1326.733643 | 20.046836 | 8.481318 | 1.076032 | 33.772575 | 0.02365676
1325.277467 | 20.079364 | 8.486323 | 1.081037 | 32.316399 | 0.0225567
1324.477179 | 20.023483 | 8.491328 | 1.086042 | 31.516111 | 0.02190996
1324.100144 | 19.998398 | 8.496333 | 1.091047 | 31.139076 | 0.02155467
1324.270644 | 19.987508 | 8.501338 | 1.096052 | 31.309576 | 0.02157095
1324.357985 | 20.004396 | 8.506342 | 1.101056 | 31.396917 | 0.0215314
1324.357205 | 19.985458 | 8.511347 | 1.106061 | 31.396137 | 0.02143345
1324.314958 | 20.013921 | 8.516352 | 1.111066 | 31.35389 | 0.02130886
1324.31895 | 19.976318 | 8.521357 | 1.116071 | 31.357882 | 0.02121594
1324.678062 | 19.971642 | 8.526362 | 1.121076 | 31.716994 | 0.02135731
1325.166549 | 19.961714 | 8.531366 | 1.12608 | 32.205481 | 0.02158192
1326.164997 | 19.952916 | 8.536371 | 1.131085 | 33.203929 | 0.02213587
1326.963735 | 19.966694 | 8.541376 | 1.13609 | 34.002667 | 0.02255491
1327.406894 | 19.973322 | 8.546381 | 1.141095 | 34.445826 | 0.02274106
1327.832354 | 19.971343 | 8.551386 | 1.1461 | 34.871286 | 0.02291407
1328.761906 | 19.955645 | 8.55639 | 1.151104 | 35.800838 | 0.02340623
1329.580731 | 19.967968 | 8.561395 | 1.156109 | 36.619663 | 0.02382324
1330.245263 | 19.950415 | 8.5664 | 1.161114 | 37.284195 | 0.02413894
1331.032624 | 19.946885 | 8.571405 | 1.166119 | 38.071556 | 0.02452839
1331.614867 | 20.002419 | 8.57641 | 1.171124 | 38.653799 | 0.02478624
1331.541618 | 19.988077 | 8.581414 | 1.176128 | 38.58055 | 0.02463537
1331.796574 | 19.982222 | 8.586419 | 1.181133 | 38.835506 | 0.02468836
1332.22247 | 19.963648 | 8.591424 | 1.186138 | 39.261402 | 0.02484585
1332.672887 | 19.981038 | 8.596429 | 1.191143 | 39.711819 | 0.02501683
1333.035507 | 19.991252 | 8.601434 | 1.196148 | 40.074439 | 0.0251328
1332.986588 | 20.010718 | 8.606438 | 1.201152 | 40.02552 | 0.02499846
1333.080973 | 19.966053 | 8.611443 | 1.206157 | 40.119905 | 0.02495166
1333.156216 | 20.0177 | 8.616448 | 1.211162 | 40.195148 | 0.02489375
1332.819708 | 20.005974 | 8.621453 | 1.216167 | 39.85864 | 0.02458996
1332.536846 | 20.036876 | 8.626458 | 1.221172 | 39.575778 | 0.02432055
1332.125957 | 20.006983 | 8.631462 | 1.226176 | 39.164889 | 0.02397722
1331.522372 | 20.028911 | 8.636467 | 1.231181 | 38.561304 | 0.02352238
1330.87791 | 20.019613 | 8.641472 | 1.236186 | 37.916842 | 0.02304677
1330.632408 | 19.992422 | 8.646477 | 1.241191 | 37.67134 | 0.02280943
1330.878681 | 19.994519 | 8.651482 | 1.246196 | 37.917613 | 0.0228621
1330.283723 | 20.031042 | 8.656486 | 1.2512 | 37.322655 | 0.0224234
1330.537462 | 19.961223 | 8.661491 | 1.256205 | 37.576394 | 0.02248161
1331.204285 | 19.972445 | 8.666496 | 1.26121 | 38.243217 | 0.02277835
1331.324488 | 19.996941 | 8.671501 | 1.266215 | 38.36342 | 0.02275757
1331.705464 | 19.989039 | 8.676506 | 1.27122 | 38.744396 | 0.02288653
1332.040433 | 19.954471 | 8.68151 | 1.276224 | 39.079365 | 0.02298811
1332.087107 | 20.013282 | 8.686515 | 1.281229 | 39.126039 | 0.02292485
1332.115476 | 19.990986 | 8.69152 | 1.286234 | 39.154408 | 0.02285172
1332.264111 | 19.984299 | 8.696525 | 1.291239 | 39.303043 | 0.022847
1332.707898 | 19.975797 | 8.70153 | 1.296244 | 39.74683 | 0.0230081
1332.837743 | 20.002857 | 8.706534 | 1.301248 | 39.876675 | 0.02299226
1332.930673 | 19.989085 | 8.711539 | 1.306253 | 39.969605 | 0.02295594
1332.959359 | 19.997803 | 8.716544 | 1.311258 | 39.998291 | 0.02288423
1333.131042 | 19.986295 | 8.721549 | 1.316263 | 40.169974 | 0.02289212
1333.677646 | 19.963432 | 8.726554 | 1.321268 | 40.716578 | 0.02310625
1334.25689 | 19.958389 | 8.731558 | 1.326272 | 41.295822 | 0.02333641
1334.885682 | 19.981559 | 8.736563 | 1.331277 | 41.924614 | 0.02359156
1335.016536 | 19.998651 | 8.741568 | 1.336282 | 42.055468 | 0.02357424
1335.376903 | 19.9649 | 8.746573 | 1.341287 | 42.415835 | 0.02368113
1335.33973 | 20.011627 | 8.751578 | 1.346292 | 42.378662 | 0.02357307
1335.197731 | 20.009822 | 8.756582 | 1.351296 | 42.236663 | 0.02340957
1335.042523 | 20.015105 | 8.761587 | 1.356301 | 42.081455 | 0.02324018
1334.849587 | 19.989876 | 8.766592 | 1.361306 | 41.888519 | 0.02305191
1334.926123 | 19.996909 | 8.771597 | 1.366311 | 41.965055 | 0.02300811
1334.983186 | 19.995552 | 8.776602 | 1.371316 | 42.022118 | 0.02295433
1334.921096 | 20.006841 | 8.781606 | 1.37632 | 41.960028 | 0.02283814
1334.566986 | 20.026084 | 8.786611 | 1.381325 | 41.605918 | 0.02256934
1334.292198 | 19.978068 | 8.791616 | 1.38633 | 41.33113 | 0.02234394
1334.625246 | 20.003045 | 8.796621 | 1.391335 | 41.664178 | 0.02243736
1334.471443 | 19.99754 | 8.801626 | 1.39634 | 41.510375 | 0.02227697
1335.777701 | 19.886202 | 8.80663 | 1.401344 | 42.816633 | 0.02287355
1337.850552 | 19.903405 | 8.811635 | 1.406349 | 44.889484 | 0.02385854
1338.845063 | 19.973203 | 8.81664 | 1.411354 | 45.883995 | 0.02428259
1338.013933 | 20.04676 | 8.821645 | 1.416359 | 45.052865 | 0.02377324
1338.412913 | 19.925491 | 8.82665 | 1.421364 | 45.451845 | 0.0238922
1339.310116 | 20.011458 | 8.831654 | 1.426368 | 46.349048 | 0.02426208
1338.386108 | 20.061929 | 8.836659 | 1.431373 | 45.42504 | 0.02371161
1337.566158 | 19.995226 | 8.841664 | 1.436378 | 44.60509 | 0.0232167
1338.411131 | 19.944302 | 8.846669 | 1.441383 | 45.450063 | 0.02355947
1338.539677 | 20.018317 | 8.851674 | 1.446388 | 45.578609 | 0.02354209
1337.210067 | 20.066436 | 8.856678 | 1.451392 | 44.248999 | 0.02279917
1337.411948 | 19.947108 | 8.861683 | 1.456397 | 44.45088 | 0.02282104
1338.415238 | 19.970716 | 8.866688 | 1.461402 | 45.45417 | 0.02323877
1338.901698 | 19.984033 | 8.871693 | 1.466407 | 45.94063 | 0.02339881
1337.978974 | 20.072028 | 8.876698 | 1.471412 | 45.017906 | 0.02286661
1336.210564 | 20.086514 | 8.881702 | 1.476416 | 43.249496 | 0.02192287
1334.909422 | 20.009706 | 8.886707 | 1.481421 | 41.948354 | 0.02121215
1336.20701 | 19.901065 | 8.891712 | 1.486426 | 43.245942 | 0.0217735
1338.28952 | 19.913876 | 8.896717 | 1.491431 | 45.328452 | 0.02271003
1339.061982 | 19.962952 | 8.901722 | 1.496436 | 46.100914 | 0.02300651
1339.242364 | 20.016087 | 8.906726 | 1.50144 | 46.281296 | 0.02301645
1339.395596 | 19.982065 | 8.911731 | 1.506445 | 46.434528 | 0.0230133
1339.330953 | 19.990326 | 8.916736 | 1.51145 | 46.369885 | 0.02290627
1339.596549 | 19.981747 | 8.921741 | 1.516455 | 46.635481 | 0.02295688
1339.8363 | 19.993577 | 8.926746 | 1.52146 | 46.875232 | 0.02299488
1340.169635 | 19.982535 | 8.93175 | 1.526464 | 47.208567 | 0.02307674
1340.192789 | 19.99852 | 8.936755 | 1.531469 | 47.231721 | 0.02301221
1340.050723 | 20.023655 | 8.94176 | 1.536474 | 47.089655 | 0.02287068
1339.705772 | 20.002572 | 8.946765 | 1.541479 | 46.744704 | 0.02263525
1339.604143 | 19.998883 | 8.95177 | 1.546484 | 46.643075 | 0.02251465
1339.257519 | 20.016695 | 8.956774 | 1.551488 | 46.296451 | 0.02228103
1338.329412 | 20.052733 | 8.961779 | 1.556493 | 45.368344 | 0.02177924
1337.107803 | 20.060406 | 8.966784 | 1.561498 | 44.146735 | 0.02114417
1335.85572 | 20.049751 | 8.971789 | 1.566503 | 42.894652 | 0.02049804
1335.025198 | 20.037459 | 8.976794 | 1.571508 | 42.06413 | 0.02004961
1333.533143 | 20.087323 | 8.981798 | 1.576512 | 40.572075 | 0.01929861
1332.380365 | 20.049139 | 8.986803 | 1.581517 | 39.419297 | 0.01870711
1331.986842 | 20.003548 | 8.991808 | 1.586522 | 39.025774 | 0.01846739
1331.532118 | 20.022895 | 8.996813 | 1.591527 | 38.57105 | 0.01820102
1331.48984 | 19.98477 | 9.001818 | 1.596532 | 38.528772 | 0.01812465
1331.71287 | 19.990943 | 9.006822 | 1.601536 | 38.751802 | 0.01816957
1332.258717 | 19.95583 | 9.011827 | 1.606541 | 39.297649 | 0.01836057
1333.056173 | 19.93096 | 9.016832 | 1.611546 | 40.095105 | 0.01866381
1333.816848 | 19.969348 | 9.021837 | 1.616551 | 40.85578 | 0.0189482
1334.293434 | 19.994353 | 9.026842 | 1.621556 | 41.332366 | 0.01910324
1334.91628 | 19.954325 | 9.031846 | 1.62656 | 41.955212 | 0.01932243
1335.413577 | 19.9646 | 9.036851 | 1.631565 | 42.452509 | 0.01948423
1335.991808 | 19.971159 | 9.041856 | 1.63657 | 43.03074 | 0.0196807
1336.160621 | 20.005157 | 9.046861 | 1.641575 | 43.199553 | 0.01969518
1336.304518 | 20.003272 | 9.051866 | 1.64658 | 43.34345 | 0.01969859
1336.468385 | 19.967762 | 9.05687 | 1.651584 | 43.507317 | 0.01971074
1336.552383 | 19.982871 | 9.061875 | 1.656589 | 43.591315 | 0.01968789
1336.684615 | 19.999766 | 9.06688 | 1.661594 | 43.723547 | 0.01968618
1336.981317 | 19.992893 | 9.071885 | 1.666599 | 44.020249 | 0.01975586
1336.993654 | 20.003964 | 9.07689 | 1.671604 | 44.032586 | 0.01970205
1336.72129 | 20.010162 | 9.081894 | 1.676608 | 43.760222 | 0.01952572
1335.997606 | 20.028865 | 9.086899 | 1.681613 | 43.036538 | 0.01915603
1335.610923 | 20.003575 | 9.091904 | 1.686618 | 42.649855 | 0.01893306
1335.133518 | 20.038112 | 9.096909 | 1.691623 | 42.17245 | 0.01867242
1334.512675 | 20.032452 | 9.101914 | 1.696628 | 41.551607 | 0.01835179
1333.594068 | 20.048971 | 9.106918 | 1.701632 | 40.633 | 0.01790563
1332.702658 | 20.055302 | 9.111923 | 1.706637 | 39.74159 | 0.01747313
1332.297366 | 19.991636 | 9.116928 | 1.711642 | 39.336298 | 0.01724961
1331.857217 | 20.009138 | 9.121933 | 1.716647 | 38.896149 | 0.01701249
1331.551763 | 20.0199 | 9.126938 | 1.721652 | 38.590695 | 0.01683368
1331.73554 | 19.975075 | 9.131942 | 1.726656 | 38.774472 | 0.0168625
1332.341756 | 19.971523 | 9.136947 | 1.731661 | 39.380688 | 0.01706887
1332.674462 | 19.975625 | 9.141952 | 1.736666 | 39.713394 | 0.01715918
1333.168068 | 19.965755 | 9.146957 | 1.741671 | 40.207 | 0.01731612
1334.031625 | 19.963555 | 9.151962 | 1.746676 | 41.070557 | 0.01762593
1334.9929 | 19.938767 | 9.156966 | 1.75168 | 42.031832 | 0.01797399
1335.855006 | 19.965466 | 9.161971 | 1.756685 | 42.893938 | 0.01827859
1336.185164 | 19.965064 | 9.166976 | 1.76169 | 43.224096 | 0.01836241
1336.903805 | 19.962697 | 9.171981 | 1.766695 | 43.942737 | 0.01860482
1337.473344 | 19.980652 | 9.176986 | 1.7717 | 44.512276 | 0.01878471
1337.922614 | 19.984674 | 9.18199 | 1.776704 | 44.961546 | 0.01891451
1338.169083 | 19.98733 | 9.186995 | 1.781709 | 45.208015 | 0.01896128
1338.074896 | 19.999095 | 9.192 | 1.786714 | 45.113828 | 0.0188701
1338.021298 | 20.000095 | 9.197005 | 1.791719 | 45.06023 | 0.01879579
1337.933977 | 20.022511 | 9.20201 | 1.796724 | 44.972909 | 0.01870833
1337.693013 | 19.991224 | 9.207014 | 1.801728 | 44.731945 | 0.01855975
1337.276836 | 20.028488 | 9.212019 | 1.806733 | 44.315768 | 0.01834184
1336.513992 | 20.038153 | 9.217024 | 1.811738 | 43.552924 | 0.01798657
1335.81342 | 20.026747 | 9.222029 | 1.816743 | 42.852352 | 0.01765775
1335.145309 | 20.026049 | 9.227034 | 1.821748 | 42.184241 | 0.01734337
1334.894312 | 19.991636 | 9.232038 | 1.826752 | 41.933244 | 0.01719618
1335.235538 | 19.974502 | 9.237043 | 1.831757 | 42.27447 | 0.01728433
1335.700555 | 19.980043 | 9.242048 | 1.836762 | 42.739487 | 0.01742077
1336.251493 | 19.956416 | 9.247053 | 1.841767 | 43.290425 | 0.01759013
1336.92636 | 19.979005 | 9.252058 | 1.846772 | 43.965292 | 0.01780694
1337.446184 | 19.956939 | 9.257062 | 1.851776 | 44.485116 | 0.0179618
1337.864829 | 20.003386 | 9.262067 | 1.856781 | 44.903761 | 0.01807631
1337.959911 | 19.994975 | 9.267072 | 1.861786 | 44.998843 | 0.01806461
1337.963213 | 19.997469 | 9.272077 | 1.866791 | 45.002145 | 0.01801745
1337.513406 | 20.018833 | 9.277082 | 1.871796 | 44.552338 | 0.01779565
1337.137728 | 20.002256 | 9.282086 | 1.8768 | 44.17666 | 0.01760349
1337.799781 | 19.952347 | 9.287091 | 1.881805 | 44.838713 | 0.01781096
1338.369084 | 19.985853 | 9.292096 | 1.88681 | 45.408016 | 0.01798161
1338.913173 | 19.945298 | 9.297101 | 1.891815 | 45.952105 | 0.01814155
1339.406418 | 20.001266 | 9.302106 | 1.89682 | 46.44535 | 0.01828116
1339.525347 | 19.98392 | 9.30711 | 1.901824 | 46.564279 | 0.01827812
1339.608746 | 20.001989 | 9.312115 | 1.906829 | 46.647678 | 0.01826166
1339.52108 | 20.0048 | 9.31712 | 1.911834 | 46.560012 | 0.01818082
1339.06774 | 20.022011 | 9.322125 | 1.916839 | 46.106672 | 0.01796286
1338.359839 | 20.028079 | 9.32713 | 1.921844 | 45.398771 | 0.01765034
1338.104829 | 20.02329 | 9.332134 | 1.926848 | 45.143761 | 0.01750895
1337.431755 | 20.039186 | 9.337139 | 1.931853 | 44.470687 | 0.01721187
1336.491536 | 20.037159 | 9.342144 | 1.936858 | 43.530468 | 0.01681626
1335.748275 | 20.01045 | 9.347149 | 1.941863 | 42.787207 | 0.0164957
1335.659867 | 19.995031 | 9.352154 | 1.946868 | 42.698799 | 0.01642038
1335.905365 | 19.99242 | 9.357158 | 1.951872 | 42.944297 | 0.01646943
1336.124911 | 19.974018 | 9.362163 | 1.956877 | 43.163843 | 0.01650857
1336.478274 | 19.985345 | 9.367168 | 1.961882 | 43.517206 | 0.01659687
1336.72432 | 19.99967 | 9.372173 | 1.966887 | 43.763252 | 0.01664517
1336.738248 | 20.004324 | 9.377178 | 1.971892 | 43.77718 | 0.01660804
1336.028141 | 20.026646 | 9.382182 | 1.976896 | 43.067073 | 0.01630594
1335.496117 | 20.013783 | 9.387187 | 1.981901 | 42.535049 | 0.01607024
1335.792535 | 19.962819 | 9.392192 | 1.986906 | 42.831467 | 0.01613788
1336.526525 | 19.963801 | 9.397197 | 1.991911 | 43.565457 | 0.0163642
1336.939926 | 19.981094 | 9.402202 | 1.996916 | 43.978858 | 0.01647298
1337.661777 | 19.954814 | 9.407206 | 2.00192 | 44.700709 | 0.0166925
1338.274224 | 19.979089 | 9.412211 | 2.006925 | 45.313156 | 0.01687128
1338.609727 | 19.967378 | 9.417216 | 2.01193 | 45.648659 | 0.01694967
1339.757354 | 19.907405 | 9.422221 | 2.016935 | 46.796286 | 0.01731782
1341.640765 | 19.934576 | 9.427226 | 2.02194 | 48.679697 | 0.017945
1342.579112 | 19.944849 | 9.43223 | 2.026944 | 49.618044 | 0.01823299
1342.14559 | 19.989384 | 9.437235 | 2.031949 | 49.184522 | 0.01803499
1341.281593 | 19.978132 | 9.44224 | 2.036954 | 48.320525 | 0.01768603
1340.269366 | 19.95355 | 9.447245 | 2.041959 | 47.308298 | 0.01728615
1339.093256 | 19.954555 | 9.45225 | 2.046964 | 46.132188 | 0.01682996
1337.296454 | 19.984469 | 9.457254 | 2.051968 | 44.335386 | 0.01615668
1334.997511 | 19.956726 | 9.462259 | 2.056973 | 42.036443 | 0.01530795
1332.620572 | 19.939149 | 9.467264 | 2.061978 | 39.659504 | 0.014433
1330.869635 | 19.894726 | 9.472269 | 2.066983 | 37.908567 | 0.0137805
1342.579112 | Max
1292.961068 | Min
Change in contact depth |  | 2.932%

## Multi-150-15s(6)
Depth (nm) | Load (uN) | Time (s) | Δt (s) | Δh (nm) | Strain (s-1) | Creep
1076.215217 | 19.94447 | 7.240371 | 0 | 0 |  | 0.03489835
1076.416015 | 20.01715 | 7.245376 | 0.005005 | 0.200798 | 0.03727135 | 3.489835
1076.287941 | 19.993453 | 7.250381 | 0.01001 | 0.072724 | 0.006750178
1076.250746 | 20.004593 | 7.255386 | 0.015015 | 0.035529 | 0.00219859
1076.497368 | 19.98023 | 7.26039 | 0.020019 | 0.282151 | 0.01309261
1076.894202 | 19.964402 | 7.265395 | 0.025024 | 0.678985 | 0.02519593
1077.103241 | 19.969931 | 7.2704 | 0.030029 | 0.888024 | 0.02745532
1077.732419 | 19.952115 | 7.275405 | 0.035034 | 1.517202 | 0.04018303
1078.346661 | 19.961993 | 7.28041 | 0.040039 | 2.131444 | 0.0493665
1079.041128 | 19.936892 | 7.285414 | 0.045043 | 2.825911 | 0.05814243
1079.91242 | 19.947091 | 7.290419 | 0.050048 | 3.697203 | 0.0684066
1080.785179 | 19.921266 | 7.295424 | 0.055053 | 4.569962 | 0.07680548
1081.654405 | 19.930516 | 7.300429 | 0.060058 | 5.439188 | 0.08372876
1082.706458 | 19.936783 | 7.305434 | 0.065063 | 6.491241 | 0.09214737
1083.667054 | 19.942369 | 7.310438 | 0.070067 | 7.451837 | 0.09814179
1084.059207 | 19.987158 | 7.315443 | 0.075072 | 7.84399 | 0.09638424
1083.74649 | 20.023474 | 7.320448 | 0.080077 | 7.531273 | 0.08678265
1083.74731 | 19.989518 | 7.325453 | 0.085082 | 7.532093 | 0.08168644
1083.948345 | 19.967627 | 7.330458 | 0.090087 | 7.733128 | 0.07919258
1084.789796 | 19.94271 | 7.335462 | 0.095091 | 8.574579 | 0.08312426
1085.355249 | 19.9755 | 7.340467 | 0.100096 | 9.140032 | 0.08413159
1085.43123 | 20.002772 | 7.345472 | 0.105101 | 9.216013 | 0.08078559
1085.059123 | 20.009696 | 7.350477 | 0.110106 | 8.843906 | 0.07402522
1084.606473 | 20.060971 | 7.355482 | 0.115111 | 8.391256 | 0.06721063
1083.956822 | 20.035304 | 7.360486 | 0.120115 | 7.741605 | 0.05945957
1083.1254 | 20.063146 | 7.365491 | 0.12512 | 6.910183 | 0.05098989
1082.301082 | 20.045419 | 7.370496 | 0.130125 | 6.085865 | 0.04321291
1082.220312 | 20.002219 | 7.375501 | 0.13513 | 6.005095 | 0.04106317
1081.747234 | 20.033584 | 7.380506 | 0.140135 | 5.532017 | 0.03649313
1081.190588 | 20.019696 | 7.38551 | 0.145139 | 4.975371 | 0.03170583
1081.492261 | 19.948902 | 7.390515 | 0.150144 | 5.277044 | 0.0324982
1082.579041 | 19.925606 | 7.39552 | 0.155149 | 6.363824 | 0.03788869
1084.108871 | 19.890087 | 7.400525 | 0.160154 | 7.893654 | 0.04546397
1085.907231 | 19.869943 | 7.40553 | 0.165159 | 9.692014 | 0.05404046
1087.473033 | 19.897738 | 7.410534 | 0.170163 | 11.257816 | 0.06083738
1089.091121 | 19.882168 | 7.415539 | 0.175168 | 12.875904 | 0.067493
1090.954884 | 19.848682 | 7.420544 | 0.180173 | 14.739667 | 0.0749879
1092.382529 | 19.929566 | 7.425549 | 0.185178 | 16.167312 | 0.07992335
1092.976336 | 19.961858 | 7.430554 | 0.190183 | 16.761119 | 0.08063444
1093.35468 | 19.977976 | 7.435558 | 0.195187 | 17.139463 | 0.08031289
1093.324833 | 20.003482 | 7.440563 | 0.200192 | 17.109616 | 0.07817076
1093.165656 | 20.016317 | 7.445568 | 0.205197 | 16.950439 | 0.07556557
1092.431249 | 20.066322 | 7.450573 | 0.210202 | 16.216032 | 0.07061771
1091.703124 | 20.044917 | 7.455578 | 0.215207 | 15.487907 | 0.06592221
1090.807443 | 20.061856 | 7.460582 | 0.220211 | 14.592226 | 0.06074834
1090.226363 | 20.055275 | 7.465587 | 0.225216 | 14.011146 | 0.05706341
1089.275074 | 20.065702 | 7.470592 | 0.230221 | 13.059857 | 0.05207819
1088.515966 | 20.033058 | 7.475597 | 0.235226 | 12.300749 | 0.04804093
1087.91261 | 20.037489 | 7.480602 | 0.240231 | 11.69739 | 0.04475752
1087.242203 | 20.044777 | 7.485606 | 0.245235 | 11.026986 | 0.04135691
1086.252623 | 20.092624 | 7.490611 | 0.25024 | 10.03741 | 0.03692614
1085.45981 | 20.034547 | 7.495616 | 0.255245 | 9.244593 | 0.03336697
1085.007205 | 20.028401 | 7.500621 | 0.26025 | 8.791988 | 0.03113607
1085.167445 | 19.98203 | 7.505626 | 0.265255 | 8.952228 | 0.03110075
1085.254259 | 19.968106 | 7.51063 | 0.270259 | 9.039042 | 0.03081845
1086.006042 | 19.935793 | 7.515635 | 0.275264 | 9.790825 | 0.03275199
1087.034316 | 19.923585 | 7.52064 | 0.280269 | 10.819099 | 0.03551181
1088.492873 | 19.886411 | 7.525645 | 0.285274 | 12.277656 | 0.03953918
1089.92291 | 19.916096 | 7.53065 | 0.290279 | 13.707693 | 0.04332644
1091.138632 | 19.903303 | 7.535654 | 0.295283 | 14.923415 | 0.046318
1092.155673 | 19.934496 | 7.540659 | 0.300288 | 15.940456 | 0.04860469
1093.112774 | 19.920499 | 7.545664 | 0.305293 | 16.897557 | 0.05063398
1094.293419 | 19.919305 | 7.550669 | 0.310298 | 18.078202 | 0.05324054
1095.300152 | 19.939041 | 7.555674 | 0.315303 | 19.084935 | 0.05526236
1095.930714 | 19.958113 | 7.560678 | 0.320307 | 19.715497 | 0.05616402
1096.84611 | 19.928836 | 7.565683 | 0.325312 | 20.630893 | 0.05781922
1097.477863 | 19.983515 | 7.570688 | 0.330317 | 21.262646 | 0.05865305
1096.961242 | 20.026532 | 7.575693 | 0.335322 | 20.746025 | 0.05640032
1096.579465 | 20.042246 | 7.580698 | 0.340327 | 20.364248 | 0.05456722
1096.192912 | 20.038866 | 7.585702 | 0.345331 | 19.977695 | 0.05277434
1095.078809 | 20.080788 | 7.590707 | 0.350336 | 18.863592 | 0.04916933
1093.50126 | 20.10266 | 7.595712 | 0.355341 | 17.286043 | 0.04448678
1092.116817 | 20.105039 | 7.600717 | 0.360346 | 15.9016 | 0.04040657
1090.79308 | 20.082957 | 7.605722 | 0.365351 | 14.577863 | 0.03657979
1089.666765 | 20.087341 | 7.610726 | 0.370355 | 13.451548 | 0.03333192
1088.874617 | 20.03903 | 7.615731 | 0.37536 | 12.6594 | 0.03097328
1088.273558 | 20.030568 | 7.620736 | 0.380365 | 12.05834 | 0.02913057
1087.814454 | 20.024875 | 7.625741 | 0.38537 | 11.59924 | 0.02766921
1087.620512 | 20.003311 | 7.630746 | 0.390375 | 11.405295 | 0.02686254
1087.753721 | 19.979354 | 7.63575 | 0.395379 | 11.538504 | 0.02682905
1088.479217 | 19.946915 | 7.640755 | 0.400384 | 12.264 | 0.02814073
1089.197833 | 19.949854 | 7.64576 | 0.405389 | 12.982616 | 0.02940245
1090.265341 | 19.917353 | 7.650765 | 0.410394 | 14.050124 | 0.03140125
1091.034567 | 19.916873 | 7.65577 | 0.415399 | 14.81935 | 0.0326983
1092.55993 | 19.896286 | 7.660774 | 0.420403 | 16.344713 | 0.03558494
1094.068417 | 19.891678 | 7.665779 | 0.425408 | 17.8532 | 0.03835888
1095.615534 | 19.911663 | 7.670784 | 0.430413 | 19.400317 | 0.04114009
1096.702116 | 19.928543 | 7.675789 | 0.435418 | 20.486899 | 0.04290236
1097.649403 | 19.941052 | 7.680794 | 0.440423 | 21.434186 | 0.04433772
1098.081103 | 19.95868 | 7.685798 | 0.445427 | 21.865886 | 0.044705
1098.443169 | 19.988455 | 7.690803 | 0.450432 | 22.227952 | 0.04492547
1098.23924 | 20.023699 | 7.695808 | 0.455437 | 22.024023 | 0.0440323
1097.847089 | 20.01478 | 7.700813 | 0.460442 | 21.631872 | 0.04279345
1097.291531 | 20.038453 | 7.705818 | 0.465447 | 21.076314 | 0.04126695
1096.811126 | 20.047034 | 7.710822 | 0.470451 | 20.595909 | 0.03991487
1096.430334 | 20.023594 | 7.715827 | 0.475456 | 20.215117 | 0.03877795
1095.825256 | 20.047006 | 7.720832 | 0.480461 | 19.610039 | 0.03724595
1094.932749 | 20.054142 | 7.725837 | 0.485466 | 18.717532 | 0.03521294
1094.132783 | 20.061952 | 7.730842 | 0.490471 | 17.917566 | 0.0333884
1093.049056 | 20.082168 | 7.735846 | 0.495475 | 16.833839 | 0.03108292
1091.657291 | 20.099508 | 7.740851 | 0.50048 | 15.442074 | 0.02826393
1090.343877 | 20.082952 | 7.745856 | 0.505485 | 14.12866 | 0.02563476
1089.562553 | 20.036942 | 7.750861 | 0.51049 | 13.347336 | 0.0239969
1089.138396 | 20.032369 | 7.755866 | 0.515495 | 12.923179 | 0.0230177
1089.359256 | 19.956157 | 7.76087 | 0.520499 | 13.144039 | 0.0231813
1089.692108 | 19.97555 | 7.765875 | 0.525504 | 13.476891 | 0.02353477
1090.66903 | 19.909016 | 7.77088 | 0.530509 | 14.453813 | 0.02498025
1091.95383 | 19.909182 | 7.775885 | 0.535514 | 15.738613 | 0.02691481
1093.551193 | 19.874731 | 7.78089 | 0.540519 | 17.335976 | 0.02932906
1095.116511 | 19.899647 | 7.785894 | 0.545523 | 18.901294 | 0.03163866
1096.401846 | 19.922135 | 7.790899 | 0.550528 | 20.186629 | 0.03344372
1097.309164 | 19.934536 | 7.795904 | 0.555533 | 21.093947 | 0.03460342
1098.214149 | 19.935111 | 7.800909 | 0.560538 | 21.998932 | 0.03573629
1098.865048 | 19.970883 | 7.805914 | 0.565543 | 22.649831 | 0.03644643
1099.481749 | 19.942446 | 7.810918 | 0.570547 | 23.266532 | 0.0370896
1100.098513 | 19.967772 | 7.815923 | 0.575552 | 23.883296 | 0.03772056
1100.572907 | 19.958761 | 7.820928 | 0.580557 | 24.35769 | 0.03812171
1100.620384 | 20.006924 | 7.825933 | 0.585562 | 24.405167 | 0.03786791
1100.70011 | 19.993052 | 7.830938 | 0.590567 | 24.484893 | 0.03766691
1100.284584 | 20.040524 | 7.835942 | 0.595571 | 24.069367 | 0.03673044
1099.643033 | 20.043494 | 7.840947 | 0.600576 | 23.427816 | 0.03547416
1098.80974 | 20.071519 | 7.845952 | 0.605581 | 22.594523 | 0.03395537
1097.858101 | 20.064805 | 7.850957 | 0.610586 | 21.642884 | 0.03228658
1097.021681 | 20.043933 | 7.855962 | 0.615591 | 20.806464 | 0.03080994
1096.5948 | 20.026378 | 7.860966 | 0.620595 | 20.379583 | 0.02994614
1096.255931 | 20.008831 | 7.865971 | 0.6256 | 20.040714 | 0.02922163
1096.041257 | 20.01032 | 7.870976 | 0.630605 | 19.82604 | 0.02868479
1096.166891 | 19.984242 | 7.875981 | 0.63561 | 19.951674 | 0.02863597
1096.243025 | 19.989334 | 7.880986 | 0.640615 | 20.027808 | 0.02851868
1096.563031 | 19.988956 | 7.88599 | 0.645619 | 20.347814 | 0.0287414
1096.769232 | 19.987627 | 7.890995 | 0.650624 | 20.554015 | 0.0288039
1096.800872 | 19.990809 | 7.896 | 0.655629 | 20.585655 | 0.02862719
1097.259988 | 19.950103 | 7.901005 | 0.660634 | 21.044771 | 0.02903179
1098.252235 | 19.935921 | 7.90601 | 0.665639 | 22.037018 | 0.03014477
1098.982537 | 19.95023 | 7.911014 | 0.670643 | 22.76732 | 0.03089084
1099.435021 | 19.963327 | 7.916019 | 0.675648 | 23.219804 | 0.03125853
1100.040874 | 19.942391 | 7.921024 | 0.680653 | 23.825657 | 0.03182074
1101.10645 | 19.934402 | 7.926029 | 0.685658 | 24.891233 | 0.03296929
1101.776195 | 19.953053 | 7.931034 | 0.690663 | 25.560978 | 0.03359061
1102.580101 | 19.94263 | 7.936038 | 0.695667 | 26.364884 | 0.03437275
1102.842119 | 19.981816 | 7.941043 | 0.700672 | 26.626902 | 0.0344582
1102.81695 | 20.026433 | 7.946048 | 0.705677 | 26.601733 | 0.03418224
1102.119042 | 20.047164 | 7.951053 | 0.710682 | 25.903825 | 0.03307197
1101.394453 | 20.068549 | 7.956058 | 0.715687 | 25.179236 | 0.03194306
1100.286364 | 20.067467 | 7.961062 | 0.720691 | 24.071147 | 0.03035582
1099.61169 | 20.048855 | 7.966067 | 0.725696 | 23.396473 | 0.02931948
1098.92705 | 20.039295 | 7.971072 | 0.730701 | 22.711833 | 0.02828418
1098.067576 | 20.065097 | 7.976077 | 0.735706 | 21.852359 | 0.02704986
1097.581353 | 19.998885 | 7.981082 | 0.740711 | 21.366136 | 0.02628091
1097.711162 | 19.995929 | 7.986086 | 0.745715 | 21.495945 | 0.02626005
1097.937656 | 19.98949 | 7.991091 | 0.75072 | 21.722439 | 0.02635439
1098.203548 | 19.975949 | 7.996096 | 0.755725 | 21.988331 | 0.02649388
1098.78171 | 19.926303 | 8.001101 | 0.76073 | 22.566493 | 0.02699741
1100.110866 | 19.904905 | 8.006106 | 0.765735 | 23.895649 | 0.02836638
1101.412705 | 19.902376 | 8.01111 | 0.770739 | 25.197488 | 0.02968246
1102.545242 | 19.927245 | 8.016115 | 0.775744 | 26.330025 | 0.03078481
1103.549141 | 19.93835 | 8.02112 | 0.780749 | 27.333924 | 0.0317248
1104.370461 | 19.932539 | 8.026125 | 0.785754 | 28.155244 | 0.03244576
1105.118588 | 19.944617 | 8.03113 | 0.790759 | 28.903371 | 0.03307467
1105.644758 | 19.978215 | 8.036134 | 0.795763 | 29.429541 | 0.03344908
1105.862155 | 19.987928 | 8.041139 | 0.800768 | 29.646938 | 0.03347897
1105.61763 | 20.037265 | 8.046144 | 0.805773 | 29.402413 | 0.0330039
1104.917582 | 20.047577 | 8.051149 | 0.810778 | 28.702365 | 0.03203951
1104.228022 | 20.037264 | 8.056154 | 0.815783 | 28.012805 | 0.03109734
1103.47594 | 20.069072 | 8.061158 | 0.820787 | 27.260723 | 0.03009844
1102.120141 | 20.112642 | 8.066163 | 0.825792 | 25.904924 | 0.02846313
1100.788932 | 20.086233 | 8.071168 | 0.830797 | 24.573715 | 0.02687026
1099.814037 | 20.0489 | 8.076173 | 0.835802 | 23.59882 | 0.02567247
1098.948398 | 20.059457 | 8.081178 | 0.840807 | 22.733181 | 0.02460292
1098.232118 | 20.025645 | 8.086182 | 0.845811 | 22.016901 | 0.0237022
1097.890304 | 20.04426 | 8.091187 | 0.850816 | 21.675087 | 0.02320418
1097.864916 | 19.979454 | 8.096192 | 0.855821 | 21.649699 | 0.02304199
1098.78207 | 19.916756 | 8.101197 | 0.860826 | 22.566853 | 0.02385855
1099.720104 | 19.929183 | 8.106202 | 0.865831 | 23.504887 | 0.02468555
1100.606234 | 19.949936 | 8.111206 | 0.870835 | 24.391017 | 0.02544849
1101.241832 | 19.963176 | 8.116211 | 0.87584 | 25.026615 | 0.02594745
1101.625129 | 19.967029 | 8.121216 | 0.880845 | 25.409912 | 0.02618604
1102.061036 | 19.955621 | 8.126221 | 0.88585 | 25.845819 | 0.0264743
1102.892309 | 19.94545 | 8.131226 | 0.890855 | 26.677092 | 0.02715178
1103.60692 | 19.935908 | 8.13623 | 0.895859 | 27.391703 | 0.02770543
1104.282071 | 19.95826 | 8.141235 | 0.900864 | 28.066854 | 0.02821334
1104.629595 | 19.976771 | 8.14624 | 0.905869 | 28.414378 | 0.02839593
1105.037188 | 19.988913 | 8.151245 | 0.910874 | 28.821971 | 0.02863443
1104.589973 | 20.031983 | 8.15625 | 0.915879 | 28.374756 | 0.02804742
1104.440475 | 19.992866 | 8.161254 | 0.920883 | 28.225258 | 0.0277518
1104.725727 | 19.993018 | 8.166259 | 0.925888 | 28.51051 | 0.02787354
1104.196717 | 20.069095 | 8.171264 | 0.930893 | 27.9815 | 0.0272223
1103.062871 | 20.053639 | 8.176269 | 0.935898 | 26.847654 | 0.02600624
1102.405965 | 20.055227 | 8.181274 | 0.940903 | 26.190748 | 0.02525001
1101.637644 | 20.045718 | 8.186278 | 0.945907 | 25.422427 | 0.02439663
1101.112505 | 20.030275 | 8.191283 | 0.950912 | 24.897288 | 0.02377826
1100.518983 | 20.038938 | 8.196288 | 0.955917 | 24.303766 | 0.02310233
1100.350664 | 20.007006 | 8.201293 | 0.960922 | 24.135447 | 0.02282633
1100.261113 | 20.010428 | 8.206298 | 0.965927 | 24.045896 | 0.02262564
1100.090963 | 20.00208 | 8.211302 | 0.970931 | 23.875746 | 0.02235321
1100.506788 | 19.950462 | 8.216307 | 0.975936 | 24.291571 | 0.02261734
1101.800868 | 19.901419 | 8.221312 | 0.980941 | 25.585651 | 0.02367285
1102.783548 | 19.933602 | 8.226317 | 0.985946 | 26.568331 | 0.02443548
1103.812144 | 19.910609 | 8.231322 | 0.990951 | 27.596927 | 0.02522977
1104.775153 | 19.935597 | 8.236326 | 0.995955 | 28.559936 | 0.02595635
1105.834607 | 19.934547 | 8.241331 | 1.00096 | 29.61939 | 0.02675896
1106.716933 | 19.941418 | 8.246336 | 1.005965 | 30.501716 | 0.02739712
1107.412968 | 19.958752 | 8.251341 | 1.01097 | 31.197751 | 0.02786605
1107.46225 | 19.993584 | 8.256346 | 1.015975 | 31.247033 | 0.02777134
1107.839563 | 19.988758 | 8.26135 | 1.020979 | 31.624346 | 0.0279594
1107.805189 | 20.013665 | 8.266355 | 1.025984 | 31.589972 | 0.02779363
1107.068129 | 20.061502 | 8.27136 | 1.030989 | 30.852912 | 0.02703135
1106.095937 | 20.045518 | 8.276365 | 1.035994 | 29.88072 | 0.026076
1105.043024 | 20.105363 | 8.28137 | 1.040999 | 28.827807 | 0.02506006
1103.488604 | 20.090296 | 8.286374 | 1.046003 | 27.273387 | 0.02362862
1102.034901 | 20.112892 | 8.291379 | 1.051008 | 25.819684 | 0.02229203
1100.766971 | 20.056784 | 8.296384 | 1.056013 | 24.551754 | 0.02112117
1100.090183 | 20.057118 | 8.301389 | 1.061018 | 23.874966 | 0.02045463
1099.472014 | 20.040106 | 8.306394 | 1.066023 | 23.256797 | 0.01984263
1099.148928 | 20.010138 | 8.311398 | 1.071027 | 22.933711 | 0.01948127
1099.092216 | 19.99176 | 8.316403 | 1.076032 | 22.876999 | 0.01934371
1099.664245 | 19.953733 | 8.321408 | 1.081037 | 23.449028 | 0.01972533
1100.302443 | 19.950982 | 8.326413 | 1.086042 | 24.087226 | 0.0201571
1100.663255 | 19.97024 | 8.331418 | 1.091047 | 24.448038 | 0.02035851
1101.291253 | 19.951638 | 8.336422 | 1.096051 | 25.076036 | 0.02077428
1102.41689 | 19.901497 | 8.341427 | 1.101056 | 26.201673 | 0.02158608
1103.64721 | 19.917013 | 8.346432 | 1.106061 | 27.431993 | 0.02247233
1104.726401 | 19.936485 | 8.351437 | 1.111066 | 28.511184 | 0.02322847
1105.596444 | 19.933867 | 8.356442 | 1.116071 | 29.381227 | 0.02381121
1106.318334 | 19.966202 | 8.361446 | 1.121075 | 30.103117 | 0.0242715
1106.926548 | 19.945853 | 8.366451 | 1.12608 | 30.711331 | 0.02463829
1107.480694 | 19.973138 | 8.371456 | 1.131085 | 31.265477 | 0.02495937
1107.617467 | 19.980248 | 8.376461 | 1.13609 | 31.40225 | 0.02495504
1107.699397 | 19.990594 | 8.381466 | 1.141095 | 31.48418 | 0.02490856
1107.73632 | 20.007137 | 8.38647 | 1.146099 | 31.521103 | 0.02482807
1107.681433 | 20.006863 | 8.391475 | 1.151104 | 31.466216 | 0.02467829
1107.373572 | 20.030309 | 8.39648 | 1.156109 | 31.158355 | 0.02433781
1106.815748 | 20.054481 | 8.401485 | 1.161114 | 30.600531 | 0.02381106
1106.042225 | 20.038386 | 8.40649 | 1.166119 | 29.827008 | 0.02312571
1105.155884 | 20.060074 | 8.411494 | 1.171123 | 28.940667 | 0.02236055
1104.344085 | 20.035974 | 8.416499 | 1.176128 | 28.128868 | 0.02165675
1103.783035 | 20.051117 | 8.421504 | 1.181133 | 27.567818 | 0.02114559
1103.232667 | 20.046365 | 8.426509 | 1.186138 | 27.01745 | 0.02064629
1101.902642 | 20.097732 | 8.431514 | 1.191143 | 25.687425 | 0.01957102
1100.7904 | 20.064476 | 8.436518 | 1.196147 | 24.575183 | 0.01866412
1100.12006 | 20.045174 | 8.441523 | 1.201152 | 23.904843 | 0.01809039
1099.578286 | 20.028908 | 8.446528 | 1.206157 | 23.363069 | 0.0176157
1099.867542 | 19.962826 | 8.451533 | 1.211162 | 23.652325 | 0.01775543
1100.494851 | 19.944386 | 8.456538 | 1.216167 | 24.279634 | 0.01814099
1101.167301 | 19.944753 | 8.461542 | 1.221171 | 24.952084 | 0.01855569
1102.054142 | 19.917609 | 8.466547 | 1.226176 | 25.838925 | 0.01912136
1103.351149 | 19.918087 | 8.471552 | 1.231181 | 27.135932 | 0.01997603
1104.360362 | 19.930146 | 8.476557 | 1.236186 | 28.145145 | 0.02061621
1105.718143 | 19.91831 | 8.481562 | 1.241191 | 29.502926 | 0.02149721
1106.576613 | 19.937664 | 8.486566 | 1.246195 | 30.361396 | 0.0220168
1107.328485 | 19.948213 | 8.491571 | 1.2512 | 31.113268 | 0.02245652
1108.065622 | 19.945971 | 8.496576 | 1.256205 | 31.850405 | 0.02288174
1108.469033 | 19.977143 | 8.501581 | 1.26121 | 32.253816 | 0.0230712
1108.690721 | 20.003009 | 8.506586 | 1.266215 | 32.475504 | 0.02313332
1108.283042 | 20.022722 | 8.51159 | 1.271219 | 32.067825 | 0.02276137
1107.798101 | 20.03432 | 8.516595 | 1.276224 | 31.582884 | 0.02233903
1107.506443 | 20.034788 | 8.5216 | 1.281229 | 31.291226 | 0.02205208
1106.688749 | 20.045271 | 8.526605 | 1.286234 | 30.473532 | 0.02140806
1106.272517 | 20.02111 | 8.53161 | 1.291239 | 30.0573 | 0.02104172
1106.244276 | 19.994451 | 8.536614 | 1.296243 | 30.029059 | 0.02094133
1106.275553 | 19.985712 | 8.541619 | 1.301248 | 30.060336 | 0.02088192
1106.310215 | 20.000968 | 8.546624 | 1.306253 | 30.094998 | 0.02082524
1106.721059 | 19.972881 | 8.551629 | 1.311258 | 30.505842 | 0.02102116
1106.728579 | 20.015813 | 8.556634 | 1.316263 | 30.513362 | 0.02094625
1106.594539 | 20.015582 | 8.561638 | 1.321267 | 30.379322 | 0.02077777
1106.046417 | 20.017787 | 8.566643 | 1.326272 | 29.8312 | 0.02033596
1105.898206 | 20.015224 | 8.571648 | 1.331277 | 29.682989 | 0.02016156
1105.563216 | 20.021798 | 8.576653 | 1.336282 | 29.347999 | 0.01986538
1105.26844 | 20.009156 | 8.581658 | 1.341287 | 29.053223 | 0.01959769
1105.414852 | 19.98063 | 8.586662 | 1.346291 | 29.199635 | 0.01962064
1105.628587 | 19.998185 | 8.591667 | 1.351296 | 29.41337 | 0.01968725
1105.472377 | 20.005438 | 8.596672 | 1.356301 | 29.25716 | 0.01951319
1105.833036 | 19.967895 | 8.601677 | 1.361306 | 29.617819 | 0.01967468
1105.940237 | 19.990283 | 8.606682 | 1.366311 | 29.72502 | 0.01967166
1105.881687 | 19.998034 | 8.611686 | 1.371315 | 29.66647 | 0.0195623
1105.798601 | 20.014767 | 8.616691 | 1.37632 | 29.583384 | 0.01943804
1106.071433 | 19.981532 | 8.621696 | 1.381325 | 29.856216 | 0.0195414
1106.342038 | 19.972924 | 8.626701 | 1.38633 | 30.126821 | 0.01964252
1106.576359 | 19.985924 | 8.631706 | 1.391335 | 30.361142 | 0.01971991
1106.633124 | 19.980999 | 8.63671 | 1.396339 | 30.417907 | 0.01968497
1107.075582 | 19.987517 | 8.641715 | 1.401344 | 30.860365 | 0.01989203
1107.306515 | 19.977962 | 8.64672 | 1.406349 | 31.091298 | 0.01996539
1107.430406 | 19.979324 | 8.651725 | 1.411354 | 31.215189 | 0.01997163
1107.252939 | 20.02274 | 8.65673 | 1.416359 | 31.037722 | 0.01979109
1107.332235 | 19.984294 | 8.661734 | 1.421363 | 31.117018 | 0.01977038
1107.809801 | 19.96639 | 8.666739 | 1.426368 | 31.594584 | 0.01999474
1108.411569 | 19.965217 | 8.671744 | 1.431373 | 32.196352 | 0.02029331
1108.601959 | 19.987654 | 8.676749 | 1.436378 | 32.386742 | 0.02033869
1109.002552 | 19.964652 | 8.681754 | 1.441383 | 32.787335 | 0.02051135
1109.102684 | 19.979228 | 8.686758 | 1.446387 | 32.887467 | 0.02050096
1109.509687 | 19.990931 | 8.691763 | 1.451392 | 33.29447 | 0.02067551
1109.194142 | 20.016385 | 8.696768 | 1.456397 | 32.978925 | 0.02041499
1108.938227 | 20.014317 | 8.701773 | 1.461402 | 32.72301 | 0.02019185
1108.426462 | 20.044549 | 8.706778 | 1.466407 | 32.211245 | 0.01981737
1107.527275 | 20.085476 | 8.711782 | 1.471411 | 31.312058 | 0.01921424
1106.20455 | 20.09158 | 8.716787 | 1.476416 | 29.989333 | 0.01836211
1104.876659 | 20.077113 | 8.721792 | 1.481421 | 28.661442 | 0.01751079
1103.850823 | 20.056945 | 8.726797 | 1.486426 | 27.635606 | 0.01684284
1103.370025 | 20.025738 | 8.731802 | 1.491431 | 27.154808 | 0.01650146
1103.354008 | 19.99296 | 8.736806 | 1.496435 | 27.138791 | 0.01643682
1103.757482 | 19.95967 | 8.741811 | 1.50144 | 27.542265 | 0.0166195
1104.103013 | 19.987484 | 8.746816 | 1.506445 | 27.887796 | 0.01676684
1104.724488 | 19.939806 | 8.751821 | 1.51145 | 28.509271 | 0.01707412
1105.255198 | 19.969088 | 8.756826 | 1.516455 | 29.039981 | 0.01732624
1105.579385 | 19.98914 | 8.76183 | 1.521459 | 29.364168 | 0.01745692
1106.099255 | 19.944024 | 8.766835 | 1.526464 | 29.884038 | 0.0176994
1106.304884 | 19.974566 | 8.77184 | 1.531469 | 30.089667 | 0.01775965
1107.119493 | 19.93555 | 8.776845 | 1.536474 | 30.904276 | 0.01816765
1107.881636 | 19.972847 | 8.78185 | 1.541479 | 31.666419 | 0.01854249
1108.496755 | 19.947042 | 8.786854 | 1.546483 | 32.281538 | 0.01883105
1108.792445 | 19.985477 | 8.791859 | 1.551488 | 32.577228 | 0.01893719
1109.069358 | 19.974015 | 8.796864 | 1.556493 | 32.854141 | 0.01903199
1109.197795 | 20.007837 | 8.801869 | 1.561498 | 32.982578 | 0.01904295
1109.117142 | 19.99624 | 8.806874 | 1.566503 | 32.901925 | 0.01893706
1109.178032 | 19.995395 | 8.811878 | 1.571507 | 32.962815 | 0.01891066
1108.940735 | 20.028032 | 8.816883 | 1.576512 | 32.725518 | 0.01871893
1108.38765 | 20.046958 | 8.821888 | 1.581517 | 32.172433 | 0.01835348
1107.988396 | 20.004521 | 8.826893 | 1.586522 | 31.773179 | 0.01807504
1108.032956 | 19.998661 | 8.831898 | 1.591527 | 31.817739 | 0.01804275
1108.323732 | 19.955209 | 8.836902 | 1.596531 | 32.108515 | 0.0181458
1108.492318 | 19.995995 | 8.841907 | 1.601536 | 32.277101 | 0.01818131
1108.792005 | 19.97149 | 8.846912 | 1.606541 | 32.576788 | 0.01828801
1108.992316 | 20.002995 | 8.851917 | 1.611546 | 32.777099 | 0.01834
1108.99396 | 19.993911 | 8.856922 | 1.616551 | 32.778743 | 0.0182841
1109.104098 | 19.983298 | 8.861926 | 1.621555 | 32.888881 | 0.01828711
1109.421777 | 19.968595 | 8.866931 | 1.62656 | 33.20656 | 0.01840166
1109.952567 | 19.965741 | 8.871936 | 1.631565 | 33.73735 | 0.01862954
1110.354053 | 19.979043 | 8.876941 | 1.63657 | 34.138836 | 0.01878679
1110.765628 | 19.973968 | 8.881946 | 1.641575 | 34.550411 | 0.01894829
1110.936138 | 19.993483 | 8.88695 | 1.646579 | 34.720921 | 0.01898102
1110.73779 | 20.041067 | 8.891955 | 1.651584 | 34.522573 | 0.01881876
1109.799116 | 20.04596 | 8.89696 | 1.656589 | 33.583899 | 0.0182672
1108.837959 | 20.065975 | 8.901965 | 1.661594 | 32.622742 | 0.01770629
1107.976795 | 20.058628 | 8.90697 | 1.666599 | 31.761578 | 0.01720047
1106.850969 | 20.103574 | 8.911974 | 1.671603 | 30.635752 | 0.01655794
1105.25124 | 20.097387 | 8.916979 | 1.676608 | 29.036023 | 0.01566912
1103.990054 | 20.060961 | 8.921984 | 1.681613 | 27.774837 | 0.01496099
1103.37113 | 20.031197 | 8.926989 | 1.686618 | 27.155913 | 0.01459238
1103.094885 | 20.009549 | 8.931994 | 1.691623 | 26.879668 | 0.01440481
1103.187641 | 19.981876 | 8.936998 | 1.696627 | 26.972424 | 0.01441067
1103.973227 | 19.934957 | 8.942003 | 1.701632 | 27.75801 | 0.01477625
1105.67308 | 19.859322 | 8.947008 | 1.706637 | 29.457863 | 0.01561109
1107.272382 | 19.915415 | 8.952013 | 1.711642 | 31.057165 | 0.01638681
1108.726396 | 19.884396 | 8.957018 | 1.716647 | 32.511179 | 0.01708155
1110.377713 | 19.887401 | 8.962022 | 1.721651 | 34.162496 | 0.01787038
1111.641017 | 19.940779 | 8.967027 | 1.726656 | 35.4258 | 0.0184565
1112.927282 | 19.906635 | 8.972032 | 1.731661 | 36.712065 | 0.01904931
1114.014915 | 19.935979 | 8.977037 | 1.736666 | 37.799698 | 0.01953804
1114.654707 | 19.965104 | 8.982042 | 1.741671 | 38.43949 | 0.01980027
1114.846999 | 19.974773 | 8.987046 | 1.746675 | 38.631782 | 0.01983889
1115.025478 | 19.996649 | 8.992051 | 1.75168 | 38.810261 | 0.01987042
1115.131465 | 19.992443 | 8.997056 | 1.756685 | 38.916248 | 0.01986603
1114.804131 | 20.047471 | 9.002061 | 1.76169 | 38.588914 | 0.01964873
1113.723125 | 20.082023 | 9.007066 | 1.766695 | 37.507908 | 0.01906268
1112.523883 | 20.07681 | 9.01207 | 1.771699 | 36.308666 | 0.01842091
1111.277072 | 20.079215 | 9.017075 | 1.776704 | 35.061855 | 0.01775814
1109.855683 | 20.092859 | 9.02208 | 1.781709 | 33.640466 | 0.01701213
1108.850954 | 20.056666 | 9.027085 | 1.786714 | 32.635737 | 0.01647272
1107.792671 | 20.059361 | 9.03209 | 1.791719 | 31.577454 | 0.01590921
1107.181804 | 20.035721 | 9.037094 | 1.796723 | 30.966587 | 0.01556658
1107.051256 | 20.01707 | 9.042099 | 1.801728 | 30.836039 | 0.01545972
1106.408679 | 20.036562 | 9.047104 | 1.806733 | 30.193462 | 0.0151044
1106.263014 | 20.000276 | 9.052109 | 1.811738 | 30.047797 | 0.01499198
1106.386092 | 19.972627 | 9.057114 | 1.816743 | 30.170875 | 0.01501024
1106.995373 | 19.958846 | 9.062118 | 1.821747 | 30.780156 | 0.0152629
1107.636143 | 19.95058 | 9.067123 | 1.826752 | 31.420926 | 0.01552896
1108.27943 | 19.959982 | 9.072128 | 1.831757 | 32.064213 | 0.01579441
1108.605904 | 19.971186 | 9.077133 | 1.836762 | 32.390687 | 0.01590707
1109.166635 | 19.963075 | 9.082138 | 1.841767 | 32.951418 | 0.01613031
1110.003707 | 19.917478 | 9.087142 | 1.846771 | 33.78849 | 0.01648281
1111.097583 | 19.97012 | 9.092147 | 1.851776 | 34.882366 | 0.01695373
1111.437235 | 19.986978 | 9.097152 | 1.856781 | 35.222018 | 0.01706745
1111.389963 | 20.012322 | 9.102157 | 1.861786 | 35.174746 | 0.01699944
1111.075098 | 20.002075 | 9.107162 | 1.866791 | 34.859881 | 0.01680687
1110.777024 | 20.009202 | 9.112166 | 1.871795 | 34.561807 | 0.01662307
1110.189909 | 20.054079 | 9.117171 | 1.8768 | 33.974692 | 0.01630573
1109.462823 | 20.050351 | 9.122176 | 1.881805 | 33.247606 | 0.01592476
1108.736319 | 20.049884 | 9.127181 | 1.88681 | 32.521102 | 0.01554565
1107.48469 | 20.089098 | 9.132186 | 1.891815 | 31.269473 | 0.01492465
1106.483104 | 20.05603 | 9.13719 | 1.896819 | 30.267887 | 0.01442153
1105.310239 | 20.09337 | 9.142195 | 1.901824 | 29.095022 | 0.01384089
1104.188625 | 20.067799 | 9.1472 | 1.906829 | 27.973408 | 0.01328588
1103.760893 | 19.996665 | 9.152205 | 1.911834 | 27.545676 | 0.01305354
1104.363314 | 19.931246 | 9.15721 | 1.916839 | 28.148097 | 0.01329693
1105.252701 | 19.948964 | 9.162214 | 1.921843 | 29.037484 | 0.01367035
1106.022151 | 19.937758 | 9.167219 | 1.926848 | 29.806934 | 0.0139864
1107.124371 | 19.921306 | 9.172224 | 1.931853 | 30.909154 | 0.01445162
1108.705216 | 19.878118 | 9.177229 | 1.936858 | 32.489999 | 0.01512989
1110.257624 | 19.908182 | 9.182234 | 1.941863 | 34.042407 | 0.01578985
1111.342274 | 19.949273 | 9.187238 | 1.946867 | 35.127057 | 0.0162352
1111.671553 | 19.980764 | 9.192243 | 1.951872 | 35.456336 | 0.01634053
1112.335593 | 19.958376 | 9.197248 | 1.956877 | 36.120376 | 0.01659407
1112.41054 | 20.005269 | 9.202253 | 1.961882 | 36.195323 | 0.01658496
1111.877164 | 20.055461 | 9.207258 | 1.966887 | 35.661947 | 0.0163068
1110.908156 | 20.065379 | 9.212262 | 1.971891 | 34.692939 | 0.01583726
1109.998091 | 20.046899 | 9.217267 | 1.976896 | 33.782874 | 0.01539538
1109.198165 | 20.03815 | 9.222272 | 1.981901 | 32.982948 | 0.0150037
1108.606229 | 20.042596 | 9.227277 | 1.986906 | 32.391012 | 0.01470516
1107.693748 | 20.04554 | 9.232282 | 1.991911 | 31.478531 | 0.01426674
1107.351057 | 20.021006 | 9.237286 | 1.996915 | 31.13584 | 0.01408042
1107.280449 | 19.968843 | 9.242291 | 2.00192 | 31.065232 | 0.01401426
1107.037767 | 19.990173 | 9.247296 | 2.006925 | 30.82255 | 0.01387315
1106.26848 | 19.973115 | 9.252301 | 2.01193 | 30.053263 | 0.01350263
1105.715193 | 19.954586 | 9.257306 | 2.016935 | 29.499976 | 0.01322777
1105.953812 | 19.862922 | 9.26231 | 2.021939 | 29.738595 | 0.01329889
1105.902904 | 19.885587 | 9.267315 | 2.026944 | 29.687687 | 0.01324395
1105.763799 | 19.863477 | 9.27232 | 2.031949 | 29.548582 | 0.01315108
1105.650807 | 19.831938 | 9.277325 | 2.036954 | 29.43559 | 0.01306994
1105.922395 | 19.784249 | 9.28233 | 2.041959 | 29.707178 | 0.01315497
1105.929634 | 19.821403 | 9.287334 | 2.046963 | 29.714417 | 0.01312592
1105.14993 | 19.83617 | 9.292339 | 2.051968 | 28.934713 | 0.01275932
1104.488439 | 19.781864 | 9.297344 | 2.056973 | 28.273222 | 0.01244473
1115.131465 | Max
1076.215217 | Min
Change in contact depth |  | 2.627%

## Multi-150-15s(7)
Depth (nm) | Load (uN) | Time (s) | Δt (s) | Δh (nm) | Strain (s-1) | Creep
1021.014826 | 19.901715 | 7.800192 | 0 | 0 |  | 0.02541115
1024.347794 | 19.995742 | 7.805197 | 0.005005 | 3.332968 | 0.6500992 | 2.541115
1025.574592 | 19.887035 | 7.810202 | 0.01001 | 4.559766 | 0.4441618
1026.445171 | 19.948411 | 7.815206 | 0.015014 | 5.430345 | 0.352367
1027.272605 | 19.941235 | 7.820211 | 0.020019 | 6.257779 | 0.3042931
1028.173315 | 19.921691 | 7.825216 | 0.025024 | 7.158489 | 0.2782264
1029.208252 | 19.924543 | 7.830221 | 0.030029 | 8.193426 | 0.2651071
1029.861257 | 19.947965 | 7.835226 | 0.035034 | 8.846431 | 0.2451882
1031.88378 | 19.813615 | 7.84023 | 0.040038 | 10.868954 | 0.263078
1033.258886 | 19.923368 | 7.845235 | 0.045043 | 12.24406 | 0.2630807
1033.377726 | 20.018305 | 7.85024 | 0.050048 | 12.3629 | 0.2390422
1033.248045 | 20.009869 | 7.855245 | 0.055053 | 12.233219 | 0.2150578
1032.533816 | 20.103764 | 7.86025 | 0.060058 | 11.51899 | 0.1857545
1031.328036 | 20.038607 | 7.865254 | 0.065062 | 10.31321 | 0.1536985
1030.694861 | 20.080713 | 7.870259 | 0.070067 | 9.680035 | 0.1340397
1029.601031 | 20.049412 | 7.875264 | 0.075072 | 8.586205 | 0.1110847
1028.321299 | 20.148775 | 7.880269 | 0.080077 | 7.306473 | 0.08873014
1026.576232 | 20.077602 | 7.885274 | 0.085082 | 5.561406 | 0.06367306
1026.613434 | 19.985494 | 7.890278 | 0.090086 | 5.598608 | 0.06053629
1026.628492 | 20.008386 | 7.895283 | 0.095091 | 5.613666 | 0.05750344
1026.948781 | 19.936747 | 7.900288 | 0.100096 | 5.933955 | 0.05772697
1028.294462 | 19.884533 | 7.905293 | 0.105101 | 7.279636 | 0.0673574
1028.931758 | 20.008555 | 7.910298 | 0.110106 | 7.916932 | 0.06988104
1028.817994 | 19.973222 | 7.915302 | 0.11511 | 7.803168 | 0.06588998
1030.735742 | 19.810143 | 7.920307 | 0.120115 | 9.720916 | 0.0785168
1033.227145 | 19.806756 | 7.925312 | 0.12512 | 12.212319 | 0.09446602
1034.919425 | 19.927479 | 7.930317 | 0.130125 | 13.904599 | 0.1032503
1035.083037 | 19.991839 | 7.935322 | 0.13513 | 14.068211 | 0.1005801
1035.272814 | 19.986617 | 7.940326 | 0.140134 | 14.257988 | 0.09827882
1036.782639 | 19.843297 | 7.945331 | 0.145139 | 15.767813 | 0.1047851
1038.739783 | 19.870352 | 7.950336 | 0.150144 | 17.724957 | 0.1136503
1040.108838 | 19.880385 | 7.955341 | 0.155149 | 19.094012 | 0.1183231
1040.626057 | 20.031787 | 7.960346 | 0.160154 | 19.611231 | 0.1176718
1039.148608 | 20.104619 | 7.96535 | 0.165158 | 18.133782 | 0.1056601
1039.107438 | 19.975575 | 7.970355 | 0.170163 | 18.092612 | 0.1023236
1039.279591 | 20.010415 | 7.97536 | 0.175168 | 18.264765 | 0.1003291
1038.176952 | 20.115997 | 7.980365 | 0.180173 | 17.162126 | 0.09175083
1035.873842 | 20.177601 | 7.98537 | 0.185178 | 14.859016 | 0.07746291
1033.631604 | 20.148377 | 7.990374 | 0.190182 | 12.616778 | 0.064182
1032.766157 | 20.006313 | 7.995379 | 0.195187 | 11.751331 | 0.05829538
1032.38119 | 20.079708 | 8.000384 | 0.200192 | 11.366364 | 0.05499646
1031.201524 | 20.044264 | 8.005389 | 0.205197 | 10.186698 | 0.04814142
1031.693478 | 19.944805 | 8.010394 | 0.210202 | 10.678652 | 0.04924123
1032.231322 | 19.997768 | 8.015398 | 0.215206 | 11.2165 | 0.05049237
1031.602167 | 20.046076 | 8.020403 | 0.220211 | 10.587341 | 0.04660534
1030.475952 | 20.09186 | 8.025408 | 0.225216 | 9.461126 | 0.04076672
1030.571751 | 19.95206 | 8.030413 | 0.230221 | 9.556925 | 0.04028051
1031.600638 | 19.894364 | 8.035418 | 0.235226 | 10.585812 | 0.04362418
1033.197571 | 19.877202 | 8.040422 | 0.24023 | 12.182745 | 0.04908339
1034.712717 | 19.889739 | 8.045427 | 0.245235 | 13.69789 | 0.05398231
1034.976781 | 20.019338 | 8.050432 | 0.25024 | 13.961955 | 0.0539087
1035.296294 | 19.942961 | 8.055437 | 0.255245 | 14.281468 | 0.05404443
1037.370406 | 19.807984 | 8.060442 | 0.26025 | 16.35558 | 0.06058169
1039.235981 | 19.918734 | 8.065446 | 0.265254 | 18.221155 | 0.06609975
1039.877798 | 19.927651 | 8.070451 | 0.270259 | 18.862972 | 0.06711934
1041.451321 | 19.901919 | 8.075456 | 0.275264 | 20.436495 | 0.07128826
1041.248427 | 20.03797 | 8.080461 | 0.280269 | 20.233601 | 0.0693336
1041.850417 | 19.91076 | 8.085466 | 0.285274 | 20.835591 | 0.07010327
1042.421864 | 19.9905 | 8.09047 | 0.290278 | 21.407038 | 0.07074552
1041.926127 | 20.030806 | 8.095475 | 0.295283 | 20.911301 | 0.06796819
1041.402382 | 20.090985 | 8.10048 | 0.300288 | 20.387556 | 0.06519415
1039.168498 | 20.185118 | 8.105485 | 0.305293 | 18.153672 | 0.05722182
1036.596665 | 20.191056 | 8.11049 | 0.310298 | 15.581839 | 0.04844288
1034.232512 | 20.136274 | 8.115494 | 0.315302 | 13.217686 | 0.04053317
1032.857133 | 20.099544 | 8.120499 | 0.320307 | 11.842307 | 0.0357956
1031.278567 | 20.097604 | 8.125504 | 0.325312 | 10.263741 | 0.03059353
1030.966238 | 20.020761 | 8.130509 | 0.330317 | 9.951412 | 0.02922196
1030.333784 | 20.049802 | 8.135514 | 0.335322 | 9.318958 | 0.02697288
1030.237816 | 19.984764 | 8.140518 | 0.340326 | 9.22299 | 0.02630505
1031.571 | 19.851149 | 8.145523 | 0.345331 | 10.556174 | 0.02963274
1033.389503 | 19.888626 | 8.150528 | 0.350336 | 12.37468 | 0.03418102
1035.08666 | 19.870039 | 8.155533 | 0.355341 | 14.071834 | 0.03825856
1036.796698 | 19.857706 | 8.160538 | 0.360346 | 15.781872 | 0.04224207
1038.299649 | 19.904541 | 8.165542 | 0.36535 | 17.284823 | 0.04556518
1039.068624 | 19.967927 | 8.170547 | 0.370355 | 18.053798 | 0.0469144
1039.739591 | 19.933964 | 8.175552 | 0.37536 | 18.724765 | 0.04797818
1040.332368 | 19.948181 | 8.180557 | 0.380365 | 19.317542 | 0.04881791
1040.490385 | 20.006097 | 8.185562 | 0.38537 | 19.475559 | 0.04857065
1040.86179 | 19.964927 | 8.190566 | 0.390374 | 19.846964 | 0.048845
1041.288275 | 19.984215 | 8.195571 | 0.395379 | 20.273449 | 0.04924284
1041.642109 | 19.962168 | 8.200576 | 0.400384 | 20.627283 | 0.04945917
1041.810662 | 20.019107 | 8.205581 | 0.405389 | 20.795836 | 0.04923973
1040.477878 | 20.113767 | 8.210586 | 0.410394 | 19.463052 | 0.04558029
1039.169828 | 20.080738 | 8.21559 | 0.415398 | 18.155002 | 0.04205769
1038.507171 | 20.022838 | 8.220595 | 0.420403 | 17.492345 | 0.0400657
1038.719432 | 19.96309 | 8.2256 | 0.425408 | 17.704606 | 0.04006659
1039.4539 | 19.928493 | 8.230605 | 0.430413 | 18.439074 | 0.04121435
1039.792624 | 20.004144 | 8.23561 | 0.435418 | 18.777798 | 0.04147549
1040.066071 | 19.963977 | 8.240614 | 0.440422 | 19.051245 | 0.04159043
1040.178682 | 20.030063 | 8.245619 | 0.445427 | 19.163856 | 0.0413617
1039.92345 | 19.993826 | 8.250624 | 0.450432 | 18.908624 | 0.04036726
1040.086931 | 19.992674 | 8.255629 | 0.455437 | 19.072105 | 0.04026249
1038.73097 | 20.143161 | 8.260634 | 0.460442 | 17.716144 | 0.03704172
1036.86656 | 20.120848 | 8.265638 | 0.465446 | 15.851734 | 0.03284616
1036.704092 | 19.956481 | 8.270643 | 0.470451 | 15.689266 | 0.03216869
1036.949455 | 20.005156 | 8.275648 | 0.475456 | 15.934629 | 0.0323202
1036.683971 | 20.013752 | 8.280653 | 0.480461 | 15.669145 | 0.0314587
1036.739027 | 19.986184 | 8.285658 | 0.485466 | 15.724201 | 0.03124211
1038.236085 | 19.830701 | 8.290662 | 0.49047 | 17.221259 | 0.03381865
1040.544988 | 19.857127 | 8.295667 | 0.495475 | 19.530162 | 0.03788116
1042.535227 | 19.838338 | 8.300672 | 0.50048 | 21.520401 | 0.04124515
1044.059545 | 19.923164 | 8.305677 | 0.505485 | 23.044719 | 0.04366544
1044.253356 | 19.997389 | 8.310682 | 0.51049 | 23.23853 | 0.04359288
1044.083109 | 19.9908 | 8.315686 | 0.515494 | 23.068283 | 0.04286044
1044.254229 | 20.005475 | 8.320691 | 0.520499 | 23.239403 | 0.04275617
1044.363709 | 19.985571 | 8.325696 | 0.525504 | 23.348883 | 0.042544
1044.535746 | 20.026951 | 8.330701 | 0.530509 | 23.52092 | 0.04244614
1043.529941 | 20.069762 | 8.335706 | 0.535514 | 22.515115 | 0.04029011
1041.729955 | 20.150171 | 8.34071 | 0.540518 | 20.715129 | 0.03678937
1039.731105 | 20.151171 | 8.345715 | 0.545523 | 18.716279 | 0.03299783
1038.143539 | 20.087198 | 8.35072 | 0.550528 | 17.128713 | 0.02997008
1038.303418 | 19.95123 | 8.355725 | 0.555533 | 17.288592 | 0.02997267
1038.736936 | 19.992365 | 8.36073 | 0.560538 | 17.72211 | 0.03043721
1038.518668 | 20.016767 | 8.365734 | 0.565542 | 17.503842 | 0.0298026
1038.030522 | 20.053123 | 8.370739 | 0.570547 | 17.015696 | 0.02873083
1036.988814 | 20.043999 | 8.375744 | 0.575552 | 15.973988 | 0.02676423
1037.506591 | 19.932709 | 8.380749 | 0.580557 | 16.491765 | 0.02737987
1038.250546 | 19.962511 | 8.385754 | 0.585562 | 17.23572 | 0.02835009
1038.794306 | 19.972598 | 8.390758 | 0.590566 | 17.77948 | 0.02898151
1037.888228 | 20.094672 | 8.395763 | 0.595571 | 16.873402 | 0.02729723
1036.780226 | 20.061564 | 8.400768 | 0.600576 | 15.7654 | 0.02531922
1037.081475 | 19.926826 | 8.405773 | 0.605581 | 16.066649 | 0.02558234
1039.251769 | 19.83213 | 8.410778 | 0.610586 | 18.236943 | 0.02873985
1039.748451 | 20.007609 | 8.415782 | 0.61559 | 18.733625 | 0.0292686
1039.954136 | 19.978857 | 8.420787 | 0.620595 | 18.93931 | 0.02934551
1040.596607 | 19.923194 | 8.425792 | 0.6256 | 19.581781 | 0.03007967
1042.481118 | 19.823438 | 8.430797 | 0.630605 | 21.466292 | 0.03265363
1044.577429 | 19.866458 | 8.435802 | 0.63561 | 23.562603 | 0.03548885
1044.962495 | 20.031706 | 8.440806 | 0.640614 | 23.947669 | 0.03577389
1044.272637 | 20.064194 | 8.445811 | 0.645619 | 23.257811 | 0.03449679
1044.290419 | 19.942712 | 8.450816 | 0.650624 | 23.275593 | 0.034257
1044.770703 | 19.982698 | 8.455821 | 0.655629 | 23.755877 | 0.03468103
1044.24444 | 20.104828 | 8.460826 | 0.660634 | 23.229614 | 0.03367277
1042.355765 | 20.101386 | 8.46583 | 0.665638 | 21.340939 | 0.0307581
1041.545354 | 20.075833 | 8.470835 | 0.670643 | 20.530528 | 0.02939209
1039.324954 | 20.171861 | 8.47584 | 0.675648 | 18.310128 | 0.02607471
1037.103843 | 20.158266 | 8.480845 | 0.680653 | 16.089017 | 0.02279195
1036.040126 | 20.053206 | 8.48585 | 0.685658 | 15.0253 | 0.0211514
1034.946168 | 20.112443 | 8.490854 | 0.690662 | 13.931342 | 0.0194899
1032.770492 | 20.118324 | 8.495859 | 0.695667 | 11.75567 | 0.01636221
1032.57146 | 20.008921 | 8.500864 | 0.700672 | 11.556634 | 0.01597337
1031.691425 | 20.070434 | 8.505869 | 0.705677 | 10.676599 | 0.01466483
1031.782526 | 19.91957 | 8.510874 | 0.710682 | 10.7677 | 0.01468451
1033.824775 | 19.849839 | 8.515878 | 0.715686 | 12.809949 | 0.01731322
1035.862993 | 19.856697 | 8.520883 | 0.720691 | 14.848167 | 0.01988939
1037.51732 | 19.879291 | 8.525888 | 0.725696 | 16.502494 | 0.02191793
1038.888988 | 19.907526 | 8.530893 | 0.730701 | 17.874162 | 0.02354598
1040.088948 | 19.901354 | 8.535898 | 0.735706 | 19.074122 | 0.02492699
1041.171419 | 19.950562 | 8.540902 | 0.74071 | 20.156593 | 0.02613645
1041.873242 | 19.97878 | 8.545907 | 0.745715 | 20.858416 | 0.02684686
1040.808405 | 20.085386 | 8.550912 | 0.75072 | 19.793579 | 0.02533235
1040.969336 | 19.922545 | 8.555917 | 0.755725 | 19.95451 | 0.02536526
1042.559143 | 19.88097 | 8.560922 | 0.76073 | 21.544317 | 0.02716449
1043.429886 | 19.955673 | 8.565926 | 0.765734 | 22.41506 | 0.02805425
1043.955971 | 19.947363 | 8.570931 | 0.770739 | 22.941145 | 0.02851186
1044.479967 | 19.986917 | 8.575936 | 0.775744 | 23.465141 | 0.0289604
1043.834473 | 20.073398 | 8.580941 | 0.780749 | 22.819647 | 0.0280005
1042.576315 | 20.088615 | 8.585946 | 0.785754 | 21.561489 | 0.0263199
1041.260378 | 20.09933 | 8.59095 | 0.790758 | 20.245552 | 0.0245882
1039.972701 | 20.108 | 8.595955 | 0.795763 | 18.957875 | 0.02290783
1038.815394 | 20.068072 | 8.60096 | 0.800768 | 17.800568 | 0.02139877
1037.702944 | 20.081282 | 8.605965 | 0.805773 | 16.688118 | 0.01995821
1036.549949 | 20.08854 | 8.61097 | 0.810778 | 15.535123 | 0.01848513
1035.708748 | 20.053528 | 8.615974 | 0.815782 | 14.693922 | 0.01739106
1035.141871 | 20.039088 | 8.620979 | 0.820787 | 14.127045 | 0.01662727
1034.652078 | 20.025553 | 8.625984 | 0.825792 | 13.637252 | 0.01596106
1034.811408 | 19.991298 | 8.630989 | 0.830797 | 13.796582 | 0.0160478
1034.862107 | 19.97399 | 8.635994 | 0.835802 | 13.847281 | 0.01600953
1035.282682 | 19.954579 | 8.640998 | 0.840806 | 14.267856 | 0.01639094
1035.833653 | 19.95469 | 8.646003 | 0.845811 | 14.818827 | 0.01691416
1036.374745 | 19.96857 | 8.651008 | 0.850816 | 15.359919 | 0.01741953
1036.790363 | 19.963424 | 8.656013 | 0.855821 | 15.775537 | 0.01777912
1037.652912 | 19.929023 | 8.661018 | 0.860826 | 16.638086 | 0.0186267
1038.417628 | 19.963301 | 8.666022 | 0.86583 | 17.402802 | 0.01935595
1038.694603 | 19.969051 | 8.671027 | 0.870835 | 17.679777 | 0.01954578
1038.860802 | 19.983133 | 8.676032 | 0.87584 | 17.845976 | 0.01961364
1039.228162 | 19.985284 | 8.681037 | 0.880845 | 18.213336 | 0.01989661
1039.346144 | 19.990038 | 8.686042 | 0.88585 | 18.331318 | 0.01991009
1039.221953 | 20.03035 | 8.691046 | 0.890854 | 18.207127 | 0.01966648
1038.734319 | 20.019166 | 8.696051 | 0.895859 | 17.719493 | 0.01904176
1038.671944 | 19.984405 | 8.701056 | 0.900864 | 17.657118 | 0.01887045
1038.616481 | 20.020448 | 8.706061 | 0.905869 | 17.601655 | 0.01870824
1038.389685 | 20.029573 | 8.711066 | 0.910874 | 17.374859 | 0.01836972
1038.062853 | 20.004432 | 8.71607 | 0.915878 | 17.048027 | 0.01793134
1037.816999 | 20.036836 | 8.721075 | 0.920883 | 16.802173 | 0.01758086
1037.211179 | 20.044916 | 8.72608 | 0.925888 | 16.196353 | 0.0168652
1036.916372 | 20.00823 | 8.731085 | 0.930893 | 15.901546 | 0.01647388
1036.754848 | 20.017194 | 8.73609 | 0.935898 | 15.740022 | 0.01622186
1036.842129 | 19.977067 | 8.741094 | 0.940902 | 15.827303 | 0.0162237
1037.027843 | 19.981957 | 8.746099 | 0.945907 | 16.013017 | 0.01632429
1036.870803 | 20.00904 | 8.751104 | 0.950912 | 15.855977 | 0.01608155
1036.884986 | 19.988502 | 8.756109 | 0.955917 | 15.87016 | 0.01601145
1037.025874 | 20.006459 | 8.761114 | 0.960922 | 16.011048 | 0.01606727
1037.244172 | 19.973411 | 8.766118 | 0.965926 | 16.229346 | 0.01619855
1038.12947 | 19.93596 | 8.771123 | 0.970931 | 17.114644 | 0.01697962
1038.349097 | 20.001271 | 8.776128 | 0.975936 | 17.334271 | 0.0171057
1038.306032 | 20.00029 | 8.781133 | 0.980941 | 17.291206 | 0.01697685
1038.32395 | 19.982111 | 8.786138 | 0.985946 | 17.309124 | 0.01690788
1039.046569 | 19.922116 | 8.791142 | 0.99095 | 18.031743 | 0.01751261
1039.80929 | 19.96684 | 8.796147 | 0.995955 | 18.794464 | 0.01814832
1039.972297 | 19.997663 | 8.801152 | 1.00096 | 18.957471 | 0.01821134
1039.984413 | 19.976654 | 8.806157 | 1.005965 | 18.969587 | 0.0181321
1040.260701 | 19.981326 | 8.811162 | 1.01097 | 19.245875 | 0.01830026
1040.341875 | 20.021355 | 8.816166 | 1.015974 | 19.327049 | 0.0182855
1039.720159 | 20.047393 | 8.821171 | 1.020979 | 18.705333 | 0.01762107
1039.245265 | 20.020637 | 8.826176 | 1.025984 | 18.230439 | 0.01709773
1039.090157 | 20.023023 | 8.831181 | 1.030989 | 18.075331 | 0.01687248
1038.847179 | 20.007333 | 8.836186 | 1.035994 | 17.832353 | 0.01656913
1038.857373 | 20.007071 | 8.84119 | 1.040998 | 17.842547 | 0.01649875
1038.287024 | 20.04284 | 8.846195 | 1.046003 | 17.272198 | 0.01590367
1037.687935 | 20.036362 | 8.8512 | 1.051008 | 16.673109 | 0.01528776
1037.214968 | 20.026011 | 8.856205 | 1.056013 | 16.200142 | 0.01479043
1037.032946 | 20.004144 | 8.86121 | 1.061018 | 16.01812 | 0.01455782
1037.402801 | 19.953305 | 8.866214 | 1.066022 | 16.387975 | 0.01481875
1038.162364 | 19.922219 | 8.871219 | 1.071027 | 17.147538 | 0.01542184
1039.177066 | 19.946629 | 8.876224 | 1.076032 | 18.16224 | 0.01624257
1040.383024 | 19.904037 | 8.881229 | 1.081037 | 19.368198 | 0.01722088
1041.277211 | 19.934197 | 8.886234 | 1.086042 | 20.262385 | 0.01791751
1041.878545 | 19.951394 | 8.891238 | 1.091046 | 20.863719 | 0.01835404
1042.568197 | 19.964934 | 8.896243 | 1.096051 | 21.553371 | 0.01886166
1042.798944 | 19.992668 | 8.901248 | 1.101056 | 21.784118 | 0.01897274
1042.611798 | 20.01227 | 8.906253 | 1.106061 | 21.596972 | 0.01872799
1042.199125 | 20.024034 | 8.911258 | 1.111066 | 21.184299 | 0.01829463
1041.860699 | 20.028922 | 8.916262 | 1.11607 | 20.845873 | 0.01792747
1041.595754 | 20.018825 | 8.921267 | 1.121075 | 20.580928 | 0.01762508
1041.219325 | 20.024576 | 8.926272 | 1.12608 | 20.204499 | 0.01723204
1041.103254 | 20.006389 | 8.931277 | 1.131085 | 20.088428 | 0.01705913
1040.798264 | 20.025809 | 8.936282 | 1.13609 | 19.783438 | 0.01673102
1040.558433 | 20.011759 | 8.941286 | 1.141094 | 19.543607 | 0.01645951
1040.478193 | 19.995521 | 8.946291 | 1.146099 | 19.463367 | 0.0163216
1040.562825 | 19.991004 | 8.951296 | 1.151104 | 19.547999 | 0.01631997
1040.797969 | 19.992683 | 8.956301 | 1.156109 | 19.783143 | 0.01644107
1040.929272 | 19.98551 | 8.961306 | 1.161114 | 19.914446 | 0.01647677
1041.035067 | 19.982248 | 8.96631 | 1.166118 | 20.020241 | 0.01649155
1040.899883 | 20.008972 | 8.971315 | 1.171123 | 19.885057 | 0.01631231
1040.99133 | 19.995691 | 8.97632 | 1.176128 | 19.976504 | 0.01631615
1041.214723 | 19.97226 | 8.981325 | 1.181133 | 20.199897 | 0.01642518
1041.316078 | 20.012286 | 8.98633 | 1.186138 | 20.301252 | 0.01643634
1041.33786 | 19.984014 | 8.991334 | 1.191142 | 20.323034 | 0.01638451
1041.920539 | 19.941793 | 8.996339 | 1.196147 | 20.905713 | 0.01677435
1042.092513 | 20.008636 | 9.001344 | 1.201152 | 21.077687 | 0.01683909
1041.729911 | 20.036345 | 9.006349 | 1.206157 | 20.715085 | 0.01648647
1041.254556 | 20.035984 | 9.011354 | 1.211162 | 20.23973 | 0.01604891
1040.729966 | 20.040125 | 9.016358 | 1.216166 | 19.71514 | 0.01557647
1040.490766 | 20.010057 | 9.021363 | 1.221171 | 19.47594 | 0.01532794
1040.178303 | 20.026198 | 9.026368 | 1.226176 | 19.163477 | 0.01502497
1039.918926 | 20.033313 | 9.031373 | 1.231181 | 18.9041 | 0.01476504
1039.189155 | 20.042799 | 9.036378 | 1.236186 | 18.174329 | 0.01414751
1039.293568 | 19.962407 | 9.041382 | 1.24119 | 18.278742 | 0.01417
1040.214211 | 19.924547 | 9.046387 | 1.246195 | 19.199385 | 0.0148108
1041.42045 | 19.887695 | 9.051392 | 1.2512 | 20.405624 | 0.01566019
1042.587798 | 19.930982 | 9.056397 | 1.256205 | 21.572972 | 0.01647164
1043.317386 | 19.958356 | 9.061402 | 1.26121 | 22.30256 | 0.01694926
1043.486497 | 19.98885 | 9.066406 | 1.266214 | 22.471671 | 0.01700754
1044.049417 | 19.935137 | 9.071411 | 1.271219 | 23.034591 | 0.01735558
1044.905555 | 19.945033 | 9.076416 | 1.276224 | 23.890729 | 0.01791536
1045.663948 | 19.948979 | 9.081421 | 1.281229 | 24.649122 | 0.01839851
1046.060495 | 19.971562 | 9.086426 | 1.286234 | 25.045669 | 0.01861469
1046.210215 | 20.001156 | 9.09143 | 1.291238 | 25.195389 | 0.01865073
1046.205126 | 20.010242 | 9.096435 | 1.296243 | 25.1903 | 0.01857505
1045.638993 | 20.052847 | 9.10144 | 1.301248 | 24.624167 | 0.01809755
1044.583412 | 20.079898 | 9.106445 | 1.306253 | 23.568586 | 0.01727281
1043.402183 | 20.078662 | 9.11145 | 1.311258 | 22.387357 | 0.016363
1042.645349 | 20.044957 | 9.116454 | 1.316262 | 21.630523 | 0.01576116
1041.817812 | 20.057344 | 9.121459 | 1.321267 | 20.802986 | 0.01511274
1041.118382 | 20.059271 | 9.126464 | 1.326272 | 20.103556 | 0.01455929
1040.172734 | 20.060916 | 9.131469 | 1.331277 | 19.157908 | 0.01383484
1039.787407 | 20.002935 | 9.136474 | 1.336282 | 18.772581 | 0.01351081
1039.899884 | 20.004706 | 9.141478 | 1.341286 | 18.885058 | 0.01353959
1039.818543 | 19.995542 | 9.146483 | 1.346291 | 18.803717 | 0.0134322
1040.193973 | 19.958966 | 9.151488 | 1.351296 | 19.179147 | 0.01364471
1041.024699 | 19.934422 | 9.156493 | 1.356301 | 20.009873 | 0.01417187
1041.928521 | 19.930267 | 9.161498 | 1.361306 | 20.913695 | 0.01474474
1042.422371 | 19.978101 | 9.166502 | 1.36631 | 21.407545 | 0.01503052
1042.962866 | 19.95513 | 9.171507 | 1.371315 | 21.94804 | 0.0153458
1043.189645 | 19.995059 | 9.176512 | 1.37632 | 22.174819 | 0.01544463
1043.39561 | 19.972495 | 9.181517 | 1.381325 | 22.380784 | 0.01552853
1043.235755 | 20.023187 | 9.186522 | 1.38633 | 22.220929 | 0.01536431
1042.904246 | 20.01773 | 9.191526 | 1.391334 | 21.88942 | 0.01508546
1042.62949 | 20.033211 | 9.196531 | 1.396339 | 21.614664 | 0.01484662
1042.656732 | 19.987243 | 9.201536 | 1.401344 | 21.641906 | 0.01481185
1042.444743 | 20.019917 | 9.206541 | 1.406349 | 21.429917 | 0.01461754
1042.283879 | 20.001431 | 9.211546 | 1.411354 | 21.269053 | 0.0144586
1042.294466 | 20.001351 | 9.21655 | 1.416358 | 21.27964 | 0.01441454
1042.220372 | 20.00771 | 9.221555 | 1.421363 | 21.205546 | 0.01431479
1041.993382 | 20.015887 | 9.22656 | 1.426368 | 20.978556 | 0.01411494
1041.774404 | 20.008739 | 9.231565 | 1.431373 | 20.759578 | 0.01392169
1041.80046 | 20.003673 | 9.23657 | 1.436378 | 20.785634 | 0.01389025
1041.771126 | 19.984204 | 9.241574 | 1.441382 | 20.7563 | 0.01382288
1041.760484 | 20.009072 | 9.246579 | 1.446387 | 20.745658 | 0.01376813
1041.594822 | 20.019633 | 9.251584 | 1.451392 | 20.579996 | 0.01361325
1041.685343 | 19.982639 | 9.256589 | 1.456397 | 20.670517 | 0.01362495
1041.821143 | 19.988297 | 9.261594 | 1.461402 | 20.806317 | 0.01366571
1041.757662 | 20.002238 | 9.266598 | 1.466406 | 20.742836 | 0.01357836
1042.12032 | 19.955193 | 9.271603 | 1.471411 | 21.105494 | 0.01376397
1042.783609 | 19.960155 | 9.276608 | 1.476416 | 21.768783 | 0.01413941
1043.227872 | 19.956549 | 9.281613 | 1.481421 | 22.213046 | 0.0143731
1043.547708 | 19.986938 | 9.286618 | 1.486426 | 22.532882 | 0.01452651
1044.243234 | 19.935103 | 9.291622 | 1.49143 | 23.228408 | 0.01491471
1045.009185 | 19.947929 | 9.296627 | 1.496435 | 23.994359 | 0.01534374
1045.608057 | 19.965458 | 9.301632 | 1.50144 | 24.593231 | 0.0156653
1045.782984 | 19.993049 | 9.306637 | 1.506445 | 24.768158 | 0.01572168
1045.674773 | 20.020705 | 9.311642 | 1.51145 | 24.659947 | 0.01560277
1045.615182 | 19.974902 | 9.316646 | 1.516454 | 24.600356 | 0.01551459
1045.836705 | 19.990842 | 9.321651 | 1.521459 | 24.821879 | 0.01559949
1045.831963 | 20.018793 | 9.326656 | 1.526464 | 24.817137 | 0.01554545
1044.837869 | 20.102652 | 9.331661 | 1.531469 | 23.823043 | 0.01488813
1043.454371 | 20.084286 | 9.336666 | 1.536474 | 22.439545 | 0.01399637
1042.236605 | 20.087843 | 9.34167 | 1.541478 | 21.221779 | 0.01320925
1041.188521 | 20.069704 | 9.346675 | 1.546483 | 20.173695 | 0.01252884
1040.499709 | 20.038216 | 9.35168 | 1.551488 | 19.484883 | 0.01207
1040.415019 | 19.990423 | 9.356685 | 1.556493 | 19.400193 | 0.01197987
1040.827576 | 19.949574 | 9.36169 | 1.561498 | 19.81275 | 0.01219058
1041.643854 | 19.954417 | 9.366694 | 1.566502 | 20.629028 | 0.01264237
1042.388903 | 19.940547 | 9.371699 | 1.571507 | 21.374077 | 0.01304792
1043.07162 | 19.932049 | 9.376704 | 1.576512 | 22.056794 | 0.01341316
1043.888771 | 19.94235 | 9.381709 | 1.581517 | 22.873945 | 0.01385521
1044.523763 | 19.963895 | 9.386714 | 1.586522 | 23.508937 | 0.01418628
1045.256335 | 19.93979 | 9.391718 | 1.591526 | 24.241509 | 0.01457213
1045.867689 | 19.965594 | 9.396723 | 1.596531 | 24.852863 | 0.01488409
1046.061351 | 19.981322 | 9.401728 | 1.601536 | 25.046525 | 0.01495043
1046.441135 | 19.975495 | 9.406733 | 1.606541 | 25.426309 | 0.01512435
1046.444138 | 20.016278 | 9.411738 | 1.611546 | 25.429312 | 0.01507912
1045.962727 | 20.036594 | 9.416742 | 1.61655 | 24.947901 | 0.01475464
1045.504583 | 20.043504 | 9.421747 | 1.621555 | 24.489757 | 0.01444531
1044.935226 | 20.036773 | 9.426752 | 1.62656 | 23.9204 | 0.01407372
1044.353459 | 20.032181 | 9.431757 | 1.631565 | 23.338633 | 0.01369694
1043.813536 | 20.026348 | 9.436762 | 1.63657 | 22.79871 | 0.01334605
1043.306781 | 20.063547 | 9.441766 | 1.641574 | 22.291955 | 0.01301594
1042.966156 | 20.002763 | 9.446771 | 1.646579 | 21.95133 | 0.01278227
1042.489026 | 20.043459 | 9.451776 | 1.651584 | 21.4742 | 0.01247225
1042.405759 | 19.977424 | 9.456781 | 1.656589 | 21.390933 | 0.01238734
1042.801411 | 19.964503 | 9.461786 | 1.661594 | 21.786585 | 0.01257369
1043.406942 | 19.957139 | 9.46679 | 1.666598 | 22.392116 | 0.01287688
1043.704244 | 19.983486 | 9.471795 | 1.671603 | 22.689418 | 0.01300507
1043.680674 | 20.021093 | 9.4768 | 1.676608 | 22.665848 | 0.01295307
1043.396218 | 20.017753 | 9.481805 | 1.681613 | 22.381392 | 0.01275592
1043.363734 | 19.998064 | 9.48681 | 1.686618 | 22.348908 | 0.0127
1043.445473 | 19.969191 | 9.491814 | 1.691622 | 22.430647 | 0.01270775
1044.179654 | 19.931396 | 9.496819 | 1.696627 | 23.164828 | 0.01307578
1044.788003 | 19.978109 | 9.501824 | 1.701632 | 23.773177 | 0.01337191
1045.112344 | 19.978878 | 9.506829 | 1.706637 | 24.097518 | 0.0135104
1045.338549 | 19.972691 | 9.511834 | 1.711642 | 24.323723 | 0.0135944
1045.557563 | 20.007435 | 9.516838 | 1.716646 | 24.542737 | 0.01367396
1044.953692 | 20.062802 | 9.521843 | 1.721651 | 23.938866 | 0.01330643
1044.093807 | 20.058369 | 9.526848 | 1.726656 | 23.078981 | 0.01280181
1043.565569 | 20.025479 | 9.531853 | 1.731661 | 22.550743 | 0.01247896
1042.499562 | 20.08799 | 9.536858 | 1.736666 | 21.484736 | 0.01186692
1041.242907 | 20.092854 | 9.541862 | 1.74167 | 20.228081 | 0.01115416
1039.939011 | 20.091288 | 9.546867 | 1.746675 | 18.924185 | 0.01041831
1039.260201 | 20.036708 | 9.551872 | 1.75168 | 18.245375 | 0.01002245
1038.719778 | 20.033674 | 9.556877 | 1.756685 | 17.704952 | 0.00970292
1038.574081 | 20.01271 | 9.561882 | 1.76169 | 17.559255 | 0.00959708
1038.407377 | 20.007082 | 9.566886 | 1.766694 | 17.392551 | 0.009480564
1038.595641 | 19.976539 | 9.571891 | 1.771699 | 17.580815 | 0.009554381
1039.397306 | 19.920074 | 9.576896 | 1.776704 | 18.38248 | 0.009954225
1040.43492 | 19.915822 | 9.581901 | 1.781709 | 19.420094 | 0.0104761
1041.770288 | 19.893185 | 9.586906 | 1.786714 | 20.755462 | 0.01115078
1043.274533 | 19.894836 | 9.59191 | 1.791718 | 22.259707 | 0.01190834
1044.760777 | 19.890619 | 9.596915 | 1.796723 | 23.745951 | 0.01265003
1045.902273 | 19.91835 | 9.60192 | 1.801728 | 24.887447 | 0.01320687
1046.689605 | 19.963634 | 9.606925 | 1.806733 | 25.674779 | 0.01357672
1047.260482 | 19.956121 | 9.61193 | 1.811738 | 26.245656 | 0.01383271
1047.636469 | 19.972756 | 9.616934 | 1.816742 | 26.621643 | 0.01398721
1047.552828 | 20.017106 | 9.621939 | 1.821747 | 26.538002 | 0.01390606
1047.102401 | 20.048114 | 9.626944 | 1.826752 | 26.087575 | 0.01363845
1046.15453 | 20.072485 | 9.631949 | 1.831757 | 25.139704 | 0.01311887
1045.178202 | 20.059282 | 9.636954 | 1.836762 | 24.163376 | 0.01258677
1044.662831 | 20.038188 | 9.641958 | 1.841766 | 23.648005 | 0.01229091
1043.672596 | 20.075012 | 9.646963 | 1.846771 | 22.65777 | 0.01175547
1042.379279 | 20.0952 | 9.651968 | 1.851776 | 21.364453 | 0.01106821
1041.372177 | 20.066073 | 9.656973 | 1.856781 | 20.357351 | 0.01052821
1040.949786 | 20.026832 | 9.661978 | 1.861786 | 19.93496 | 0.01028622
1040.5808 | 20.008901 | 9.666982 | 1.86679 | 19.565974 | 0.01007234
1040.162761 | 20.040612 | 9.671987 | 1.871795 | 19.147935 | 0.009834728
1039.845095 | 20.011592 | 9.676992 | 1.8768 | 18.830269 | 0.009648724
1040.209081 | 19.94551 | 9.681997 | 1.881805 | 19.194255 | 0.009805641
1040.897058 | 19.959162 | 9.687002 | 1.88681 | 19.882232 | 0.01012347
1041.661319 | 19.939504 | 9.692006 | 1.891814 | 20.646493 | 0.01047711
1042.579552 | 19.92036 | 9.697011 | 1.896819 | 21.564726 | 0.01090458
1043.743531 | 19.933214 | 9.702016 | 1.901824 | 22.728705 | 0.01145013
1044.838018 | 19.901465 | 9.707021 | 1.906829 | 23.823192 | 0.01195747
1045.609183 | 19.955275 | 9.712026 | 1.911834 | 24.594357 | 0.01230314
1045.998855 | 19.971721 | 9.71703 | 1.916838 | 24.984029 | 0.0124608
1046.438157 | 19.983051 | 9.722035 | 1.921843 | 25.423331 | 0.01264157
1046.970102 | 19.954248 | 9.72704 | 1.926848 | 25.955276 | 0.01286601
1047.455749 | 19.975524 | 9.732045 | 1.931853 | 26.440923 | 0.01306673
1047.131691 | 20.021896 | 9.73705 | 1.936858 | 26.116865 | 0.01287722
1046.597916 | 20.037897 | 9.742054 | 1.941862 | 25.58309 | 0.01258794
1046.33713 | 20.018087 | 9.747059 | 1.946867 | 25.322304 | 0.01243069
1046.254772 | 20.021654 | 9.752064 | 1.951872 | 25.239946 | 0.01235946
1045.673525 | 20.045297 | 9.757069 | 1.956877 | 24.658699 | 0.01205065
1044.492172 | 20.093697 | 9.762074 | 1.961882 | 23.477346 | 0.011457
1043.214693 | 20.079687 | 9.767078 | 1.966886 | 22.199867 | 0.01081926
1042.377602 | 20.054511 | 9.772083 | 1.971891 | 21.362776 | 0.01039321
1041.578105 | 20.073723 | 9.777088 | 1.976896 | 20.563279 | 0.009986578
1040.702493 | 20.059792 | 9.782093 | 1.981901 | 19.687667 | 0.009545215
1039.509426 | 20.068083 | 9.787098 | 1.986906 | 18.4946 | 0.008954456
1039.168747 | 19.989892 | 9.792102 | 1.99191 | 18.153921 | 0.008770304
1039.330951 | 19.987432 | 9.797107 | 1.996915 | 18.316125 | 0.008825111
1039.419792 | 19.992319 | 9.802112 | 2.00192 | 18.404966 | 0.008844989
1039.439786 | 19.931535 | 9.807117 | 2.006925 | 18.42496 | 0.008832346
1039.671433 | 19.914158 | 9.812122 | 2.01193 | 18.656607 | 0.008919154
1040.500712 | 19.838076 | 9.817126 | 2.016934 | 19.485886 | 0.009285089
1041.522306 | 19.822941 | 9.822131 | 2.021939 | 20.50748 | 0.009738132
1042.265255 | 19.822186 | 9.827136 | 2.026944 | 21.250429 | 0.01005884
1043.166267 | 19.799841 | 9.832141 | 2.031949 | 22.151441 | 0.01045047
1043.763551 | 19.78317 | 9.837146 | 2.036954 | 22.748725 | 0.01069975
1044.488229 | 19.765735 | 9.84215 | 2.041958 | 23.473403 | 0.0110059
1044.376617 | 19.815175 | 9.847155 | 2.046963 | 23.361791 | 0.01092796
1044.23475 | 19.797994 | 9.85216 | 2.051968 | 23.219924 | 0.01083658
1044.320065 | 19.756334 | 9.857165 | 2.056973 | 23.305239 | 0.01084904
1043.860806 | 19.77592 | 9.86217 | 2.061978 | 22.84598 | 0.0106141
1042.605167 | 19.807163 | 9.867174 | 2.066982 | 21.590341 | 0.01001851
1041.13618 | 19.803238 | 9.872179 | 2.071987 | 20.121354 | 0.009327444
1039.565587 | 19.801783 | 9.877184 | 2.076992 | 18.550761 | 0.008591619
1037.879932 | 19.790817 | 9.882189 | 2.081997 | 16.865106 | 0.007804801
1035.900199 | 19.784263 | 9.887194 | 2.087002 | 14.885373 | 0.006885238
1033.74416 | 19.771663 | 9.892198 | 2.092006 | 12.729334 | 0.005886128
1031.791497 | 19.72735 | 9.897203 | 2.097011 | 10.776671 | 0.004980718
1047.636469 | Max
1021.014826 | Min
Change in contact depth |  | 1.055%

## Multi-150-15s(8)
Depth (nm) | Load (uN) | Time (s) | Δt (s) | Δh (nm) | Strain (s-1) | Creep
1067.794445 | 19.866254 | 6.780506 | 0 | 0 |  | 0.03300891
1069.671529 | 19.876824 | 6.78551 | 0.005004 | 1.877084 | 0.350684 | 3.300891
1071.078868 | 19.905674 | 6.790515 | 0.010009 | 3.284423 | 0.3063705
1072.232609 | 19.932299 | 6.79552 | 0.015014 | 4.438164 | 0.275688
1072.995225 | 19.954507 | 6.800525 | 0.020019 | 5.20078 | 0.2421187
1073.088422 | 20.003652 | 6.80553 | 0.025024 | 5.293977 | 0.1971468
1072.774858 | 20.04089 | 6.810534 | 0.030028 | 4.980413 | 0.1546074
1072.642933 | 19.998899 | 6.815539 | 0.035033 | 4.848488 | 0.129025
1071.961649 | 20.081581 | 6.820544 | 0.040038 | 4.167204 | 0.09709417
1070.637143 | 20.068943 | 6.825549 | 0.045043 | 2.842698 | 0.05894692
1069.913516 | 20.037085 | 6.830554 | 0.050048 | 2.119071 | 0.03957401
1069.198215 | 20.06195 | 6.835558 | 0.055052 | 1.40377 | 0.0238487
1069.913516 | 20.034495 | 6.840563 | 0.060057 | 2.119071 | 0.03297867
1069.06007 | 20.045915 | 6.845568 | 0.065062 | 1.265625 | 0.01819598
1070.637143 | 20.020721 | 6.850573 | 0.070067 | 2.842698 | 0.03789439
1071.961649 | 20.000404 | 6.855578 | 0.075072 | 4.167204 | 0.05178304
1072.642933 | 19.988768 | 6.860582 | 0.080076 | 4.848488 | 0.05644803
1071.961649 | 19.957008 | 6.865587 | 0.085081 | 4.167204 | 0.04569124
1070.637143 | 19.939645 | 6.870592 | 0.090086 | 2.842698 | 0.02947346
1072.642933 | 19.92274 | 6.875597 | 0.095091 | 4.848488 | 0.04753481
1073.088422 | 19.85891 | 6.880602 | 0.100096 | 5.293977 | 0.04928671
1072.419642 | 19.946194 | 6.885606 | 0.1051 | 4.625197 | 0.04103579
1073.145999 | 19.941199 | 6.890611 | 0.110105 | 5.351554 | 0.04529122
1074.229845 | 19.926921 | 6.895616 | 0.11511 | 6.4354 | 0.05204335
1075.452714 | 19.907596 | 6.900621 | 0.120115 | 7.658269 | 0.05928462
1076.559546 | 19.913731 | 6.905626 | 0.12512 | 8.765101 | 0.0650717
1077.313615 | 19.968255 | 6.91063 | 0.130124 | 9.51917 | 0.06790465
1077.433119 | 20.008508 | 6.915635 | 0.135129 | 9.638674 | 0.06620311
1077.396012 | 20.001183 | 6.92064 | 0.140134 | 9.601567 | 0.06359504
1077.507478 | 19.988216 | 6.925645 | 0.145139 | 9.713033 | 0.06210841
1077.199995 | 20.034986 | 6.93065 | 0.150144 | 9.40555 | 0.05815404
1076.703139 | 20.025265 | 6.935654 | 0.155148 | 8.908694 | 0.05333004
1076.473688 | 20.008173 | 6.940659 | 0.160153 | 8.679243 | 0.05034349
1076.065043 | 20.037446 | 6.945664 | 0.165158 | 8.270598 | 0.04653704
1075.599288 | 20.03122 | 6.950669 | 0.170163 | 7.804843 | 0.04264308
1075.385967 | 20.020198 | 6.955674 | 0.175168 | 7.591522 | 0.04030043
1074.960361 | 20.021006 | 6.960678 | 0.180172 | 7.165916 | 0.03699917
1074.39393 | 20.03965 | 6.965683 | 0.185177 | 6.599485 | 0.03317107
1073.645946 | 20.063572 | 6.970688 | 0.190182 | 5.851501 | 0.0286574
1073.10539 | 20.009806 | 6.975693 | 0.195187 | 5.310945 | 0.02535587
1073.053936 | 19.991753 | 6.980698 | 0.200192 | 5.259491 | 0.02448361
1073.618949 | 19.942191 | 6.985702 | 0.205196 | 5.824504 | 0.02643869
1074.747105 | 19.924786 | 6.990707 | 0.210201 | 6.95266 | 0.03077584
1075.665806 | 19.929237 | 6.995712 | 0.215206 | 7.871361 | 0.03400307
1076.366478 | 19.959268 | 7.000717 | 0.220211 | 8.572033 | 0.03616468
1077.046791 | 19.942082 | 7.005722 | 0.225216 | 9.252346 | 0.03814328
1077.710395 | 19.953208 | 7.010726 | 0.23022 | 9.91595 | 0.03996586
1078.290919 | 19.96033 | 7.015731 | 0.235225 | 10.496474 | 0.04138319
1078.766214 | 19.962207 | 7.020736 | 0.24023 | 10.971769 | 0.04233719
1079.224272 | 19.967538 | 7.025741 | 0.245235 | 11.429827 | 0.04318625
1079.568794 | 19.983102 | 7.030746 | 0.25024 | 11.774349 | 0.04358428
1079.329876 | 20.011604 | 7.03575 | 0.255244 | 11.535431 | 0.04187204
1079.32297 | 20.01316 | 7.040755 | 0.260249 | 11.528525 | 0.04104245
1079.029657 | 20.023326 | 7.04576 | 0.265254 | 11.235212 | 0.03925418
1078.937452 | 20.002531 | 7.050765 | 0.270259 | 11.143007 | 0.03821431
1078.630892 | 20.034105 | 7.05577 | 0.275264 | 10.836447 | 0.03649763
1078.004948 | 20.033195 | 7.060774 | 0.280268 | 10.210503 | 0.03379503
1077.578369 | 20.02978 | 7.065779 | 0.285273 | 9.783924 | 0.03182757
1077.178484 | 20.020311 | 7.070784 | 0.290278 | 9.384039 | 0.03001152
1076.797799 | 20.010116 | 7.075789 | 0.295283 | 9.003354 | 0.02831599
1076.942756 | 19.98971 | 7.080794 | 0.300288 | 9.148311 | 0.02828853
1077.080139 | 20.006108 | 7.085798 | 0.305292 | 9.285694 | 0.0282391
1077.492288 | 19.945439 | 7.090803 | 0.310297 | 9.697843 | 0.0290057
1078.125825 | 19.93334 | 7.095808 | 0.315302 | 10.33138 | 0.0303922
1078.85732 | 19.960014 | 7.100813 | 0.320307 | 11.062875 | 0.03201382
1079.642067 | 19.950697 | 7.105818 | 0.325312 | 11.847622 | 0.03373272
1080.345318 | 19.934025 | 7.110822 | 0.330316 | 12.550873 | 0.03517076
1081.328762 | 19.913466 | 7.115827 | 0.335321 | 13.534317 | 0.03732655
1082.574791 | 19.923527 | 7.120832 | 0.340326 | 14.780346 | 0.04011729
1083.37981 | 19.956973 | 7.125837 | 0.345331 | 15.585365 | 0.04165822
1083.882469 | 19.960804 | 7.130842 | 0.350336 | 16.088024 | 0.04236778
1084.342556 | 19.981598 | 7.135846 | 0.35534 | 16.548111 | 0.04294749
1084.350549 | 20.009477 | 7.140851 | 0.360345 | 16.556104 | 0.04237112
1083.682928 | 20.061164 | 7.145856 | 0.36535 | 15.888483 | 0.04013018
1083.194918 | 20.017997 | 7.150861 | 0.370355 | 15.400473 | 0.03838922
1082.81764 | 20.022986 | 7.155866 | 0.37536 | 15.023195 | 0.0369623
1082.55439 | 20.018466 | 7.16087 | 0.380364 | 14.759945 | 0.03584558
1081.86565 | 20.051042 | 7.165875 | 0.385369 | 14.071205 | 0.03375058
1080.763185 | 20.101205 | 7.17088 | 0.390374 | 12.96874 | 0.03073876
1078.913732 | 20.135497 | 7.175885 | 0.395379 | 11.119287 | 0.02606613
1077.664565 | 20.072958 | 7.18089 | 0.400384 | 9.87012 | 0.02287505
1076.680488 | 20.062928 | 7.185894 | 0.405388 | 8.886043 | 0.02035873
1076.271282 | 20.00141 | 7.190899 | 0.410393 | 8.476837 | 0.01919164
1076.400755 | 19.992024 | 7.195904 | 0.415398 | 8.60631 | 0.01924769
1076.80515 | 19.961654 | 7.200909 | 0.420403 | 9.010705 | 0.01990471
1077.294248 | 19.955177 | 7.205914 | 0.425408 | 9.499803 | 0.02072882
1078.220539 | 19.916784 | 7.210918 | 0.430412 | 10.426094 | 0.0224662
1079.528919 | 19.913735 | 7.215923 | 0.435417 | 11.734474 | 0.02496456
1081.02366 | 19.871999 | 7.220928 | 0.440422 | 13.229215 | 0.02778625
1082.617882 | 19.890068 | 7.225933 | 0.445427 | 14.823437 | 0.03073953
1084.249958 | 19.888017 | 7.230938 | 0.450432 | 16.455513 | 0.03369402
1085.272817 | 19.932444 | 7.235942 | 0.455436 | 17.478372 | 0.03536183
1086.074046 | 19.946045 | 7.240947 | 0.460441 | 18.279601 | 0.03655386
1086.689278 | 19.970695 | 7.245952 | 0.465446 | 18.894833 | 0.03735669
1087.093209 | 19.968203 | 7.250957 | 0.470451 | 19.298764 | 0.03773534
1087.491972 | 19.985317 | 7.255962 | 0.475456 | 19.697527 | 0.03809564
1087.258832 | 20.026105 | 7.260966 | 0.48046 | 19.464387 | 0.03726066
1086.617487 | 20.042159 | 7.265971 | 0.485465 | 18.823042 | 0.03568249
1086.010575 | 20.068258 | 7.270976 | 0.49047 | 18.21613 | 0.0341987
1085.309921 | 20.022862 | 7.275981 | 0.495475 | 17.515476 | 0.03257215
1084.717724 | 20.030091 | 7.280986 | 0.50048 | 16.923279 | 0.03117318
1084.185712 | 20.02437 | 7.28599 | 0.505484 | 16.391267 | 0.02990897
1084.306698 | 19.983826 | 7.290995 | 0.510489 | 16.512253 | 0.029831
1084.671233 | 19.987993 | 7.296 | 0.515494 | 16.876788 | 0.03018339
1084.555501 | 20.005818 | 7.301005 | 0.520499 | 16.761056 | 0.02969133
1084.990684 | 19.946384 | 7.30601 | 0.525504 | 17.196239 | 0.03016001
1085.571413 | 19.950123 | 7.311014 | 0.530508 | 17.776968 | 0.03086792
1086.363813 | 19.951054 | 7.316019 | 0.535513 | 18.569368 | 0.03191919
1086.800656 | 19.975965 | 7.321024 | 0.540518 | 19.006211 | 0.03235456
1087.40015 | 19.95584 | 7.326029 | 0.545523 | 19.605705 | 0.03305065
1087.731816 | 19.994211 | 7.331034 | 0.550528 | 19.937371 | 0.03329405
1088.155424 | 19.957442 | 7.336038 | 0.555532 | 20.360979 | 0.03368206
1088.008209 | 20.006586 | 7.341043 | 0.560537 | 20.213764 | 0.03314444
1087.875259 | 20.02012 | 7.346048 | 0.565542 | 20.080814 | 0.03263904
1087.625694 | 20.0152 | 7.351053 | 0.570547 | 19.831249 | 0.03195797
1087.635784 | 19.991881 | 7.356058 | 0.575552 | 19.841339 | 0.03169589
1087.721979 | 20.00634 | 7.361062 | 0.580556 | 19.927534 | 0.0315567
1087.280198 | 20.018995 | 7.366067 | 0.585561 | 19.485753 | 0.03060579
1087.031117 | 20.017279 | 7.371072 | 0.590566 | 19.236672 | 0.02996536
1086.98487 | 20.003779 | 7.376077 | 0.595571 | 19.190425 | 0.02964337
1086.615413 | 20.030838 | 7.381082 | 0.600576 | 18.820968 | 0.02884019
1086.009719 | 20.042008 | 7.386086 | 0.60558 | 18.215274 | 0.02769686
1085.687164 | 20.013579 | 7.391091 | 0.610585 | 17.892719 | 0.02699141
1085.331959 | 20.010453 | 7.396096 | 0.61559 | 17.537514 | 0.02624907
1085.24362 | 20.018557 | 7.401101 | 0.620595 | 17.449175 | 0.02590833
1085.236372 | 19.999846 | 7.406106 | 0.6256 | 17.441927 | 0.02569055
1085.236594 | 19.985606 | 7.41111 | 0.630604 | 17.442149 | 0.02548701
1085.579911 | 19.970864 | 7.416115 | 0.635609 | 17.785466 | 0.02577587
1086.107018 | 19.961707 | 7.42112 | 0.640614 | 18.312573 | 0.02631966
1086.153689 | 19.994333 | 7.426125 | 0.645619 | 18.359244 | 0.02618106
1086.750412 | 19.940605 | 7.43113 | 0.650624 | 18.955967 | 0.02680934
1087.561411 | 19.944871 | 7.436134 | 0.655628 | 19.766966 | 0.02772227
1088.484311 | 19.923818 | 7.441139 | 0.660633 | 20.689866 | 0.02877234
1089.438738 | 19.932682 | 7.446144 | 0.665638 | 21.644293 | 0.02984712
1090.330584 | 19.928868 | 7.451149 | 0.670643 | 22.536139 | 0.03081981
1091.343879 | 19.939574 | 7.456154 | 0.675648 | 23.549434 | 0.03193731
1091.785705 | 19.97934 | 7.461158 | 0.680652 | 23.99126 | 0.03228424
1091.735212 | 20.0103 | 7.466163 | 0.685657 | 23.940767 | 0.0319826
1091.906105 | 19.972452 | 7.471168 | 0.690662 | 24.11166 | 0.03197247
1092.174761 | 19.972552 | 7.476173 | 0.695667 | 24.380316 | 0.03208823
1092.09526 | 20.029126 | 7.481178 | 0.700672 | 24.300815 | 0.03175744
1091.307175 | 20.065828 | 7.486182 | 0.705676 | 23.51273 | 0.03053168
1090.103557 | 20.095132 | 7.491187 | 0.710681 | 22.309112 | 0.02879651
1088.861953 | 20.079036 | 7.496192 | 0.715686 | 21.067508 | 0.02703447
1087.779437 | 20.065157 | 7.501197 | 0.720691 | 19.984992 | 0.02549259
1086.847506 | 20.06748 | 7.506202 | 0.725696 | 19.053061 | 0.02415691
1086.056804 | 20.048759 | 7.511206 | 0.7307 | 18.262359 | 0.02301258
1085.805978 | 19.996594 | 7.516211 | 0.735705 | 18.011533 | 0.02254731
1086.590554 | 19.937884 | 7.521216 | 0.74071 | 18.796109 | 0.0233536
1087.544529 | 19.930567 | 7.526221 | 0.745715 | 19.750084 | 0.02435281
1088.081489 | 19.95735 | 7.531226 | 0.75072 | 20.287044 | 0.02483587
1088.53336 | 19.956669 | 7.53623 | 0.755724 | 20.738915 | 0.02521048
1089.381698 | 19.950214 | 7.541235 | 0.760729 | 21.587253 | 0.02604878
1090.038261 | 19.94238 | 7.54624 | 0.765734 | 22.243816 | 0.02664953
1090.381627 | 19.986924 | 7.551245 | 0.770739 | 22.587182 | 0.02687672
1090.300513 | 20.019453 | 7.55625 | 0.775744 | 22.506068 | 0.02660939
1090.220107 | 20.004765 | 7.561254 | 0.780748 | 22.425662 | 0.02634633
1089.846717 | 20.029831 | 7.566259 | 0.785753 | 22.052272 | 0.02575146
1089.181729 | 20.051988 | 7.571264 | 0.790758 | 21.387284 | 0.024832
1088.83907 | 19.992432 | 7.576269 | 0.795763 | 21.044625 | 0.02428811
1088.607659 | 20.050305 | 7.581274 | 0.800768 | 20.813214 | 0.02387597
1088.007821 | 20.042541 | 7.586278 | 0.805772 | 20.213376 | 0.02305657
1087.706332 | 20.014742 | 7.591283 | 0.810777 | 19.911887 | 0.02257872
1087.169523 | 20.03763 | 7.596288 | 0.815782 | 19.375078 | 0.02184601
1086.656423 | 20.027977 | 7.601293 | 0.820787 | 18.861978 | 0.02114777
1086.330391 | 20.01196 | 7.606298 | 0.825792 | 18.535946 | 0.02066247
1086.650448 | 19.968396 | 7.611302 | 0.830796 | 18.856003 | 0.02088649
1086.80452 | 20.00377 | 7.616307 | 0.835801 | 19.010075 | 0.02092809
1086.662522 | 20.013613 | 7.621312 | 0.840806 | 18.868077 | 0.02065081
1086.419634 | 20.015871 | 7.626317 | 0.845811 | 18.625189 | 0.02026888
1086.266675 | 19.999711 | 7.631322 | 0.850816 | 18.47223 | 0.01998698
1086.198949 | 19.99285 | 7.636326 | 0.85582 | 18.404504 | 0.0197985
1086.568181 | 19.969153 | 7.641331 | 0.860825 | 18.773736 | 0.02007145
1086.769338 | 19.993989 | 7.646336 | 0.86583 | 18.974893 | 0.02016552
1087.08619 | 19.971898 | 7.651341 | 0.870835 | 19.291745 | 0.02037847
1088.267498 | 19.88004 | 7.656346 | 0.87584 | 20.473053 | 0.0214794
1089.332111 | 19.919437 | 7.66135 | 0.880844 | 21.537666 | 0.02244602
1090.309254 | 19.938914 | 7.666355 | 0.885849 | 22.514809 | 0.02331089
1091.788228 | 19.863965 | 7.67136 | 0.890854 | 23.993783 | 0.02466913
1093.416818 | 19.91733 | 7.676365 | 0.895859 | 25.622373 | 0.02615736
1094.559569 | 19.929563 | 7.68137 | 0.900864 | 26.765124 | 0.0271438
1095.174315 | 19.952008 | 7.686374 | 0.905868 | 27.37987 | 0.02759836
1095.304096 | 20.016259 | 7.691379 | 0.910873 | 27.509651 | 0.02757354
1094.493725 | 20.067793 | 7.696384 | 0.915878 | 26.69928 | 0.02663475
1093.648561 | 20.056839 | 7.701389 | 0.920883 | 25.854116 | 0.02567128
1092.459697 | 20.091645 | 7.706394 | 0.925888 | 24.665252 | 0.02438494
1091.164342 | 20.074839 | 7.711398 | 0.930892 | 23.369897 | 0.02300739
1090.380852 | 20.045764 | 7.716403 | 0.935897 | 22.586407 | 0.02213303
1089.692647 | 20.061283 | 7.721408 | 0.940902 | 21.898202 | 0.02135797
1088.634501 | 20.065336 | 7.726413 | 0.945907 | 20.840056 | 0.02023804
1088.085889 | 20.044527 | 7.731418 | 0.950912 | 20.291444 | 0.01961144
1087.675337 | 20.009492 | 7.736422 | 0.955916 | 19.880892 | 0.01912128
1087.652126 | 19.99639 | 7.741427 | 0.960921 | 19.857681 | 0.01899988
1087.746793 | 20.008537 | 7.746432 | 0.965926 | 19.952348 | 0.01898989
1087.457628 | 20.012802 | 7.751437 | 0.970931 | 19.663183 | 0.01862315
1087.296279 | 20.005431 | 7.756442 | 0.975936 | 19.501834 | 0.01837834
1087.418304 | 19.982815 | 7.761446 | 0.98094 | 19.623859 | 0.01839693
1088.172743 | 19.928544 | 7.766451 | 0.985945 | 20.378298 | 0.01899404
1089.316603 | 19.890642 | 7.771456 | 0.99095 | 21.522158 | 0.01993792
1090.883331 | 19.880233 | 7.776461 | 0.995955 | 23.088886 | 0.02125127
1092.117095 | 19.95256 | 7.781466 | 1.00096 | 24.32265 | 0.02224974
1092.658246 | 19.956961 | 7.78647 | 1.005964 | 24.863801 | 0.02262042
1093.199026 | 19.952386 | 7.791475 | 1.010969 | 25.404581 | 0.02298661
1094.324567 | 19.917915 | 7.79648 | 1.015974 | 26.530122 | 0.0238622
1095.032705 | 19.954127 | 7.801485 | 1.020979 | 27.23826 | 0.02436326
1095.600801 | 19.970479 | 7.80649 | 1.025984 | 27.806356 | 0.02473723
1096.290384 | 19.947184 | 7.811494 | 1.030988 | 28.495939 | 0.02521179
1096.749189 | 19.968777 | 7.816499 | 1.035993 | 28.954744 | 0.0254833
1096.682201 | 20.021233 | 7.821504 | 1.040998 | 28.887756 | 0.02530365
1096.653893 | 19.999181 | 7.826509 | 1.046003 | 28.859448 | 0.02515854
1096.375507 | 20.023684 | 7.831514 | 1.051008 | 28.581062 | 0.0248035
1095.50651 | 20.055641 | 7.836518 | 1.056012 | 27.712065 | 0.02395439
1094.636751 | 20.076739 | 7.841523 | 1.061017 | 26.842306 | 0.02311146
1093.784032 | 20.055527 | 7.846528 | 1.066022 | 25.989587 | 0.02228957
1092.950587 | 20.043356 | 7.851533 | 1.071027 | 25.156142 | 0.02149033
1092.197318 | 20.054808 | 7.856538 | 1.076032 | 24.402873 | 0.02076417
1091.442319 | 20.049176 | 7.861542 | 1.081036 | 23.647874 | 0.02004247
1090.808205 | 20.047717 | 7.866547 | 1.086041 | 23.01376 | 0.01942643
1090.383089 | 20.010111 | 7.871552 | 1.091046 | 22.588644 | 0.01898751
1089.962082 | 20.022414 | 7.876557 | 1.096051 | 22.167637 | 0.0185557
1089.930831 | 19.996124 | 7.881562 | 1.101056 | 22.136386 | 0.01844584
1090.315933 | 19.964175 | 7.886566 | 1.10606 | 22.521488 | 0.01867523
1090.83031 | 19.96729 | 7.891571 | 1.111065 | 23.035865 | 0.01900675
1091.938487 | 19.907918 | 7.896576 | 1.11607 | 24.144042 | 0.01981164
1092.846122 | 19.928506 | 7.901581 | 1.121075 | 25.051677 | 0.02044764
1093.808311 | 19.943786 | 7.906586 | 1.12608 | 26.013866 | 0.02112003
1094.636671 | 19.934347 | 7.91159 | 1.131084 | 26.842226 | 0.02167972
1095.035259 | 19.98186 | 7.916595 | 1.136089 | 27.240814 | 0.02189675
1095.41752 | 19.983838 | 7.9216 | 1.141094 | 27.623075 | 0.02209891
1095.637974 | 19.968733 | 7.926605 | 1.146099 | 27.843529 | 0.02217354
1096.427803 | 19.934986 | 7.93161 | 1.151104 | 28.633358 | 0.02268703
1096.593178 | 20.017167 | 7.936614 | 1.156108 | 28.798733 | 0.02271587
1096.352484 | 20.00789 | 7.941619 | 1.161113 | 28.558039 | 0.02243384
1096.626968 | 19.960888 | 7.946624 | 1.166118 | 28.832523 | 0.02254661
1097.130668 | 19.981761 | 7.951629 | 1.171123 | 29.336223 | 0.02283197
1096.889931 | 20.028892 | 7.956634 | 1.176128 | 29.095486 | 0.02255319
1096.157604 | 20.0512 | 7.961638 | 1.181132 | 28.363159 | 0.02190701
1096.00047 | 20.011947 | 7.966643 | 1.186137 | 28.206025 | 0.02169683
1095.73163 | 19.998629 | 7.971648 | 1.191142 | 27.937185 | 0.02140498
1095.42627 | 20.023089 | 7.976653 | 1.196147 | 27.631825 | 0.02108831
1094.903428 | 20.05063 | 7.981658 | 1.201152 | 27.108983 | 0.02061292
1094.505089 | 20.01375 | 7.986662 | 1.206156 | 26.710644 | 0.02023313
1093.97817 | 20.057741 | 7.991667 | 1.211161 | 26.183725 | 0.01976155
1093.369738 | 20.0222 | 7.996672 | 1.216166 | 25.575293 | 0.01923361
1093.320854 | 20.000085 | 8.001677 | 1.221171 | 25.526409 | 0.01911902
1093.170366 | 20.019522 | 8.006682 | 1.226176 | 25.375921 | 0.01893133
1093.127827 | 19.979875 | 8.011686 | 1.23118 | 25.333382 | 0.01882351
1093.293935 | 20.004939 | 8.016691 | 1.236185 | 25.49949 | 0.01886736
1093.02475 | 20.01168 | 8.021696 | 1.24119 | 25.230305 | 0.01859749
1093.23426 | 19.963732 | 8.026701 | 1.246195 | 25.439815 | 0.01867303
1093.669104 | 19.961055 | 8.031706 | 1.2512 | 25.874659 | 0.01890871
1094.529661 | 19.950241 | 8.03671 | 1.256204 | 26.735216 | 0.01944446
1094.911951 | 19.979733 | 8.041715 | 1.261209 | 27.117506 | 0.01963738
1094.897611 | 20.001792 | 8.04672 | 1.266214 | 27.103166 | 0.01954967
1095.116711 | 19.976805 | 8.051725 | 1.271219 | 27.322266 | 0.01962619
1095.47544 | 19.979976 | 8.05673 | 1.276224 | 27.680995 | 0.01979941
1095.922049 | 19.957521 | 8.061734 | 1.281228 | 28.127604 | 0.02003211
1096.455531 | 19.958058 | 8.066739 | 1.286233 | 28.661086 | 0.02032273
1096.246138 | 20.029665 | 8.071744 | 1.291238 | 28.451693 | 0.02009989
1096.133846 | 20.010712 | 8.076749 | 1.296243 | 28.339401 | 0.0199453
1096.041009 | 20.006602 | 8.081754 | 1.301248 | 28.246564 | 0.01980518
1095.657674 | 20.032278 | 8.086758 | 1.306252 | 27.863229 | 0.01946837
1095.134403 | 20.034973 | 8.091763 | 1.311257 | 27.339958 | 0.01903893
1094.238152 | 20.060301 | 8.096768 | 1.316262 | 26.443707 | 0.01835981
1093.413065 | 20.051931 | 8.101773 | 1.321267 | 25.61862 | 0.01773295
1092.428908 | 20.073698 | 8.106778 | 1.326272 | 24.634463 | 0.01700268
1091.607079 | 20.061349 | 8.111782 | 1.331276 | 23.812634 | 0.016386
1091.007999 | 20.025928 | 8.116787 | 1.336281 | 23.213554 | 0.01592267
1090.470162 | 20.026982 | 8.121792 | 1.341286 | 22.675717 | 0.01550336
1090.108361 | 20.023847 | 8.126797 | 1.346291 | 22.313916 | 0.01520433
1090.333571 | 19.957214 | 8.131802 | 1.351296 | 22.539126 | 0.01529774
1091.229801 | 19.932187 | 8.136806 | 1.3563 | 23.435356 | 0.01583433
1092.468239 | 19.90733 | 8.141811 | 1.361305 | 24.673794 | 0.01659097
1093.591713 | 19.91171 | 8.146816 | 1.36631 | 25.797268 | 0.01726511
1094.877117 | 19.923655 | 8.151821 | 1.371315 | 27.082672 | 0.01803802
1096.127276 | 19.896364 | 8.156826 | 1.37632 | 28.332831 | 0.0187806
1097.374523 | 19.931232 | 8.16183 | 1.381324 | 29.580078 | 0.01951412
1098.371901 | 19.92899 | 8.166835 | 1.386329 | 30.577456 | 0.02008101
1098.964146 | 19.973267 | 8.17184 | 1.391334 | 31.169701 | 0.02038533
1099.599613 | 19.937513 | 8.176845 | 1.396339 | 31.805168 | 0.02071439
1099.698057 | 20.014031 | 8.18185 | 1.401344 | 31.903612 | 0.02070244
1099.240858 | 20.050795 | 8.186854 | 1.406348 | 31.446413 | 0.02034162
1098.49891 | 20.062424 | 8.191859 | 1.411353 | 30.704465 | 0.01980461
1097.723047 | 20.054108 | 8.196864 | 1.416358 | 29.928602 | 0.01924955
1096.732777 | 20.079346 | 8.201869 | 1.421363 | 28.938332 | 0.01856383
1095.214713 | 20.109148 | 8.206874 | 1.426368 | 27.420268 | 0.01755258
1093.525428 | 20.107242 | 8.211878 | 1.431372 | 25.730983 | 0.01643898
1092.226641 | 20.084739 | 8.216883 | 1.436377 | 24.432196 | 0.01557332
1090.966108 | 20.079386 | 8.221888 | 1.441382 | 23.171663 | 0.01473557
1089.973274 | 20.067311 | 8.226893 | 1.446387 | 22.178829 | 0.01406819
1089.273848 | 20.003545 | 8.231898 | 1.451392 | 21.479403 | 0.01358628
1090.604524 | 19.86339 | 8.236902 | 1.456396 | 22.810079 | 0.01436085
1092.83245 | 19.846154 | 8.241907 | 1.461401 | 25.038005 | 0.0156775
1095.026943 | 19.851918 | 8.246912 | 1.466406 | 27.232498 | 0.01695932
1096.96045 | 19.857784 | 8.251917 | 1.471411 | 29.166005 | 0.01806974
1098.495341 | 19.941199 | 8.256922 | 1.476416 | 30.700896 | 0.01892972
1097.914197 | 20.055912 | 8.261926 | 1.48142 | 30.119752 | 0.01851846
1097.523663 | 20.007748 | 8.266931 | 1.486425 | 29.729218 | 0.01822328
1097.85281 | 19.950894 | 8.271936 | 1.49143 | 30.058365 | 0.0183577
1099.654702 | 19.873487 | 8.276941 | 1.496435 | 31.860257 | 0.01936133
1099.952579 | 19.999192 | 8.281946 | 1.50144 | 32.158134 | 0.01947193
1100.509904 | 19.913448 | 8.28695 | 1.506444 | 32.715459 | 0.01973359
1101.763625 | 19.957379 | 8.291955 | 1.511449 | 33.96918 | 0.02039873
1101.256717 | 20.070014 | 8.29696 | 1.516454 | 33.462272 | 0.02003723
1100.098261 | 20.070292 | 8.301965 | 1.521459 | 32.303816 | 0.01930021
1100.141279 | 19.950058 | 8.30697 | 1.526464 | 32.346834 | 0.01926179
1100.868444 | 19.936525 | 8.311974 | 1.531468 | 33.073999 | 0.01961749
1101.578276 | 19.964686 | 8.316979 | 1.536473 | 33.783831 | 0.01996037
1101.331274 | 20.037147 | 8.321984 | 1.541478 | 33.536829 | 0.01975453
1101.06581 | 20.012461 | 8.326989 | 1.546483 | 33.271365 | 0.01953944
1100.327734 | 20.089947 | 8.331994 | 1.551488 | 32.533289 | 0.01905713
1098.485433 | 20.098768 | 8.336998 | 1.556492 | 30.690988 | 0.01795022
1098.127726 | 20.032987 | 8.342003 | 1.561497 | 30.333281 | 0.0176899
1097.474213 | 20.033291 | 8.347008 | 1.566502 | 29.679768 | 0.01726375
1098.085952 | 19.919655 | 8.352013 | 1.571507 | 30.291507 | 0.01755368
1098.147041 | 20.013239 | 8.357018 | 1.576512 | 30.352596 | 0.01753227
1098.900288 | 19.924035 | 8.362022 | 1.581516 | 31.105843 | 0.01789823
1098.770882 | 20.055664 | 8.367027 | 1.586521 | 30.976437 | 0.01776963
1097.877899 | 20.034041 | 8.372032 | 1.591526 | 30.083454 | 0.0172171
1097.830751 | 19.987004 | 8.377037 | 1.596531 | 30.036306 | 0.01713696
1098.316693 | 19.983153 | 8.382042 | 1.601536 | 30.522248 | 0.01735211
1098.364007 | 19.994906 | 8.387046 | 1.60654 | 30.569562 | 0.01732413
1098.649273 | 19.966866 | 8.392051 | 1.611545 | 30.854828 | 0.01742696
1098.427981 | 20.033207 | 8.397056 | 1.61655 | 30.633536 | 0.01725188
1097.769126 | 20.04401 | 8.402061 | 1.621555 | 29.974681 | 0.01683883
1097.056405 | 20.060661 | 8.407066 | 1.62656 | 29.26196 | 0.01639851
1096.308748 | 20.032279 | 8.41207 | 1.631564 | 28.514303 | 0.01594137
1096.336767 | 20.004432 | 8.417075 | 1.636569 | 28.542322 | 0.01590783
1096.109144 | 20.004349 | 8.42208 | 1.641574 | 28.314699 | 0.01573612
1097.140776 | 19.886835 | 8.427085 | 1.646579 | 29.346331 | 0.01624459
1098.429896 | 19.947779 | 8.43209 | 1.651584 | 30.635451 | 0.01688695
1098.777517 | 19.983573 | 8.437094 | 1.656588 | 30.983072 | 0.01702159
1098.915099 | 19.999243 | 8.442099 | 1.661593 | 31.120654 | 0.01704354
1098.08394 | 20.056834 | 8.447104 | 1.666598 | 30.289495 | 0.01655105
1097.423658 | 20.047757 | 8.452109 | 1.671603 | 29.629213 | 0.01615149
1097.234936 | 20.002531 | 8.457114 | 1.676608 | 29.440491 | 0.01600346
1097.501497 | 19.935135 | 8.462118 | 1.681612 | 29.707052 | 0.0160964
1098.853284 | 19.896021 | 8.467123 | 1.686617 | 31.058839 | 0.01675826
1098.711862 | 20.069325 | 8.472128 | 1.691622 | 30.917417 | 0.01663474
1097.571395 | 20.08068 | 8.477133 | 1.696627 | 29.77695 | 0.01599046
1097.793379 | 19.965757 | 8.482138 | 1.701632 | 29.998934 | 0.01605904
1097.536941 | 20.032101 | 8.487142 | 1.706636 | 29.742496 | 0.01587879
1096.978509 | 20.040353 | 8.492147 | 1.711641 | 29.184064 | 0.015543
1096.365256 | 20.043064 | 8.497152 | 1.716646 | 28.570811 | 0.01518052
1095.10374 | 20.076741 | 8.502157 | 1.721651 | 27.309295 | 0.01448472
1094.28961 | 20.056394 | 8.507162 | 1.726656 | 26.495165 | 0.0140226
1094.337398 | 19.9575 | 8.512166 | 1.73166 | 26.542953 | 0.01400669
1095.820668 | 19.896764 | 8.517171 | 1.736665 | 28.026223 | 0.01472682
1097.044084 | 19.894811 | 8.522176 | 1.74167 | 29.249639 | 0.01530843
1098.354971 | 19.912977 | 8.527181 | 1.746675 | 30.560526 | 0.01592964
1099.227141 | 19.942785 | 8.532186 | 1.75168 | 31.432696 | 0.01632448
1099.259014 | 20.0274 | 8.53719 | 1.756684 | 31.464569 | 0.01629401
1099.237836 | 19.988581 | 8.542195 | 1.761689 | 31.443391 | 0.0162371
1099.645358 | 19.967176 | 8.5472 | 1.766694 | 31.850913 | 0.01639487
1099.320947 | 20.011525 | 8.552205 | 1.771699 | 31.526502 | 0.01618681
1100.114749 | 19.924671 | 8.55721 | 1.776704 | 32.320304 | 0.01653569
1101.260686 | 19.922547 | 8.562214 | 1.781708 | 33.466241 | 0.01705612
1102.283505 | 19.943249 | 8.567219 | 1.786713 | 34.48906 | 0.0175119
1103.217307 | 19.932773 | 8.572224 | 1.791718 | 35.422862 | 0.01792062
1104.004061 | 19.9474 | 8.577229 | 1.796723 | 36.209616 | 0.01825459
1104.202537 | 20.020917 | 8.582234 | 1.801728 | 36.408092 | 0.01830037
1103.683552 | 20.002454 | 8.587238 | 1.806732 | 35.889107 | 0.017998
1104.244349 | 19.945561 | 8.592243 | 1.811737 | 36.449904 | 0.01821948
1104.146978 | 20.061692 | 8.597248 | 1.816742 | 36.352533 | 0.01812235
1102.831324 | 20.091635 | 8.602253 | 1.821747 | 35.036879 | 0.01743927
1102.586988 | 19.963892 | 8.607258 | 1.826752 | 34.792543 | 0.01727403
1102.937976 | 19.992115 | 8.612262 | 1.831756 | 35.143531 | 0.01739509
1102.318975 | 20.049157 | 8.617267 | 1.836761 | 34.52453 | 0.01705171
1102.670165 | 19.956706 | 8.622272 | 1.841766 | 34.87572 | 0.01717288
1102.425742 | 20.061059 | 8.627277 | 1.846771 | 34.631297 | 0.01701008
1101.70556 | 19.990093 | 8.632282 | 1.851776 | 33.911115 | 0.01662218
1102.803556 | 19.908207 | 8.637286 | 1.85678 | 35.009111 | 0.0170971
1103.905022 | 19.934255 | 8.642291 | 1.861785 | 36.110577 | 0.01757006
1103.951499 | 20.044748 | 8.647296 | 1.86679 | 36.157054 | 0.01754477
1102.779764 | 20.079878 | 8.652301 | 1.871795 | 34.985319 | 0.01694879
1101.841881 | 20.060986 | 8.657306 | 1.8768 | 34.047436 | 0.01646445
1101.1083 | 20.033811 | 8.66231 | 1.881804 | 33.313855 | 0.01607757
1100.233599 | 20.062893 | 8.667315 | 1.886809 | 32.439154 | 0.01562632
1099.497015 | 20.055624 | 8.67232 | 1.891814 | 31.70257 | 0.0152413
1099.048179 | 20.015342 | 8.677325 | 1.896819 | 31.253734 | 0.01499199
1098.900081 | 19.984528 | 8.68233 | 1.901824 | 31.105636 | 0.01488369
1099.535037 | 19.956111 | 8.687334 | 1.906828 | 31.740592 | 0.0151389
1100.262109 | 19.940567 | 8.692339 | 1.911833 | 32.467664 | 0.01543494
1100.441216 | 20.003793 | 8.697344 | 1.916838 | 32.646771 | 0.01547704
1100.237774 | 20.018748 | 8.702349 | 1.921843 | 32.443329 | 0.01534338
1100.317283 | 19.990279 | 8.707354 | 1.926848 | 32.522838 | 0.01533992
1100.518857 | 19.966344 | 8.712358 | 1.931852 | 32.724412 | 0.01539219
1100.858508 | 20.000342 | 8.717363 | 1.936857 | 33.064063 | 0.01550698
1100.653774 | 20.020022 | 8.722368 | 1.941862 | 32.859329 | 0.0153741
1100.079284 | 20.032726 | 8.727373 | 1.946867 | 32.284839 | 0.01507434
1100.430737 | 19.953395 | 8.732378 | 1.951872 | 32.636292 | 0.01519451
1100.908144 | 19.977139 | 8.737382 | 1.956876 | 33.113699 | 0.01537069
1101.131225 | 19.974276 | 8.742387 | 1.961881 | 33.33678 | 0.01543163
1101.633238 | 19.96087 | 8.747392 | 1.966886 | 33.838793 | 0.01561704
1102.057224 | 19.970062 | 8.752397 | 1.971891 | 34.262779 | 0.01576651
1102.591865 | 19.979306 | 8.757402 | 1.976896 | 34.79742 | 0.01596425
1102.620955 | 19.995734 | 8.762406 | 1.9819 | 34.82651 | 0.01593683
1102.604016 | 19.994017 | 8.767411 | 1.986905 | 34.809571 | 0.0158892
1102.658081 | 19.983284 | 8.772416 | 1.99191 | 34.863636 | 0.01587311
1102.77333 | 19.992784 | 8.777421 | 1.996915 | 34.978885 | 0.01588401
1102.576002 | 20.042859 | 8.782426 | 2.00192 | 34.781557 | 0.01575773
1101.894737 | 20.039097 | 8.78743 | 2.006924 | 34.100292 | 0.0154201
1101.235001 | 20.008351 | 8.792435 | 2.011929 | 33.440556 | 0.01509318
1100.872175 | 19.98217 | 8.79744 | 2.016934 | 33.07773 | 0.01489728
1100.587333 | 19.950618 | 8.802445 | 2.021939 | 32.792888 | 0.01473625
1099.592954 | 20.005407 | 8.80745 | 2.026944 | 31.798509 | 0.01426701
1097.960312 | 20.028456 | 8.812454 | 2.031948 | 30.165867 | 0.01352124
1096.601428 | 19.944629 | 8.817459 | 2.036953 | 28.806983 | 0.01289638
1095.902551 | 19.897599 | 8.822464 | 2.041958 | 28.108106 | 0.01256067
1095.152675 | 19.890662 | 8.827469 | 2.046963 | 27.35823 | 0.01220403
1094.477959 | 19.86606 | 8.832474 | 2.051968 | 26.683514 | 0.01188134
1093.928655 | 19.807073 | 8.837478 | 2.056972 | 26.13421 | 0.01161427
1104.244349 | Max
1067.794445 | Min
Change in contact depth |  | 2.447%

## Mono-1200-3s(3)
Depth (nm) | Load (uN) | Time (s) | Δt (s) | Δh (nm) | Strain (s-1) | Creep
567.425887 | 19.962394 | 9.644698 | 0 | 0 |  | 0.0270738
568.245889 | 19.887049 | 9.649702 | 0.005004 | 0.820002 | 0.2883775 | 2.70738
569.494342 | 19.86943 | 9.654707 | 0.010009 | 2.068455 | 0.3628825
570.758576 | 19.879623 | 9.659712 | 0.015014 | 3.332689 | 0.3889072
571.220928 | 19.975395 | 9.664717 | 0.020019 | 3.795041 | 0.3318715
571.432484 | 19.952696 | 9.669722 | 0.025024 | 4.006597 | 0.2801909
572.620942 | 19.872217 | 9.674726 | 0.030028 | 5.195055 | 0.3021319
573.526791 | 19.934353 | 9.679731 | 0.035033 | 6.100904 | 0.3036429
573.548713 | 20.018782 | 9.684736 | 0.040038 | 6.122826 | 0.2666301
572.895155 | 20.073652 | 9.689741 | 0.045043 | 5.469268 | 0.2119467
572.439273 | 20.013423 | 9.694746 | 0.050048 | 5.013386 | 0.1749907
572.290395 | 20.01585 | 9.69975 | 0.055052 | 4.864508 | 0.1544007
571.740339 | 20.077192 | 9.704755 | 0.060057 | 4.314452 | 0.1256502
571.039502 | 20.062298 | 9.70976 | 0.065062 | 3.613615 | 0.09726315
570.814602 | 20.013592 | 9.714765 | 0.070067 | 3.388715 | 0.0847279
570.927704 | 19.992779 | 9.71977 | 0.075072 | 3.501817 | 0.08170231
570.794713 | 20.019523 | 9.724774 | 0.080076 | 3.368826 | 0.07370488
570.478186 | 20.018177 | 9.729779 | 0.085081 | 3.052299 | 0.06288621
570.186046 | 20.028131 | 9.734784 | 0.090086 | 2.760159 | 0.05373537
570.116822 | 20.027117 | 9.739789 | 0.095091 | 2.690935 | 0.04963636
569.717622 | 20.035673 | 9.744794 | 0.100096 | 2.291735 | 0.04018723
569.403001 | 20.020467 | 9.749798 | 0.1051 | 1.977114 | 0.03303766
569.458913 | 19.995967 | 9.754803 | 0.110105 | 2.033026 | 0.03242452
569.424141 | 19.996793 | 9.759808 | 0.11511 | 1.998254 | 0.03048609
569.51288 | 19.974776 | 9.764813 | 0.120115 | 2.086993 | 0.03050845
569.701898 | 19.96894 | 9.769818 | 0.12512 | 2.276011 | 0.03193008
570.434244 | 19.927693 | 9.774822 | 0.130124 | 3.008357 | 0.04052905
570.79764 | 19.990355 | 9.779827 | 0.135129 | 3.371753 | 0.04371445
570.594891 | 20.020276 | 9.784832 | 0.140134 | 3.169004 | 0.03963249
570.655814 | 19.980406 | 9.789837 | 0.145139 | 3.229927 | 0.03899728
571.026561 | 19.938182 | 9.794842 | 0.150144 | 3.600674 | 0.04199712
571.478115 | 19.962592 | 9.799846 | 0.155148 | 4.052228 | 0.04570336
571.608601 | 19.997765 | 9.804851 | 0.160153 | 4.182714 | 0.04569033
571.603008 | 19.982976 | 9.809856 | 0.165158 | 4.177121 | 0.04424691
572.289526 | 19.922389 | 9.814861 | 0.170163 | 4.863639 | 0.04994366
572.930803 | 19.961242 | 9.819866 | 0.175168 | 5.504916 | 0.05485216
572.76572 | 20.007344 | 9.82487 | 0.180172 | 5.339833 | 0.0517444
572.919983 | 19.982604 | 9.829875 | 0.185177 | 5.494096 | 0.05178634
573.394166 | 19.953517 | 9.83488 | 0.190182 | 5.968279 | 0.05473012
573.857389 | 19.957456 | 9.839885 | 0.195187 | 6.431502 | 0.05741925
573.544219 | 20.070127 | 9.84489 | 0.200192 | 6.118332 | 0.05328677
572.721785 | 20.06089 | 9.849894 | 0.205196 | 5.295898 | 0.04506372
572.611642 | 19.986236 | 9.854899 | 0.210201 | 5.185755 | 0.0430841
572.528038 | 20.026777 | 9.859904 | 0.215206 | 5.102151 | 0.04140971
572.090242 | 20.056728 | 9.864909 | 0.220211 | 4.664355 | 0.0370244
571.492531 | 20.041645 | 9.869914 | 0.225216 | 4.066644 | 0.03159558
571.321346 | 19.988258 | 9.874918 | 0.23022 | 3.895459 | 0.0296166
571.871869 | 19.942285 | 9.879923 | 0.235225 | 4.445982 | 0.03305107
571.959516 | 20.002866 | 9.884928 | 0.24023 | 4.533629 | 0.0329954
571.584847 | 20.044032 | 9.889933 | 0.245235 | 4.15896 | 0.02967028
572.13262 | 19.916797 | 9.894938 | 0.25024 | 4.706733 | 0.03287503
572.861966 | 19.953258 | 9.899942 | 0.255244 | 5.436079 | 0.0371775
572.750093 | 20.019224 | 9.904947 | 0.260249 | 5.324206 | 0.03571911
572.48157 | 20.013832 | 9.909952 | 0.265254 | 5.055683 | 0.03329326
572.695847 | 19.96609 | 9.914957 | 0.270259 | 5.26996 | 0.0340489
573.438447 | 19.918562 | 9.919962 | 0.275264 | 6.01256 | 0.03809107
573.722888 | 20.000737 | 9.924966 | 0.280268 | 6.297001 | 0.03916139
573.44338 | 20.037823 | 9.929971 | 0.285273 | 6.017493 | 0.03678446
573.197724 | 20.002008 | 9.934976 | 0.290278 | 5.771837 | 0.0346893
573.831409 | 19.927412 | 9.939981 | 0.295283 | 6.405522 | 0.03780348
573.941457 | 20.005831 | 9.944986 | 0.300288 | 6.51557 | 0.03780479
573.416952 | 20.065838 | 9.94999 | 0.305292 | 5.991065 | 0.034223
573.093717 | 20.010765 | 9.954995 | 0.310297 | 5.66783 | 0.03187231
573.072728 | 20.011338 | 9.96 | 0.315302 | 5.646841 | 0.03125137
573.027051 | 20.003132 | 9.965005 | 0.320307 | 5.601164 | 0.03051664
572.366233 | 20.067175 | 9.97001 | 0.325312 | 4.940346 | 0.02653281
572.274076 | 19.984994 | 9.975014 | 0.330316 | 4.848189 | 0.02564755
572.645486 | 19.952802 | 9.980019 | 0.335321 | 5.219599 | 0.02718257
573.232175 | 19.971794 | 9.985024 | 0.340326 | 5.806288 | 0.02976274
572.806967 | 20.046709 | 9.990029 | 0.345331 | 5.38108 | 0.02720355
572.123595 | 20.055514 | 9.995034 | 0.350336 | 4.697708 | 0.02343751
572.504728 | 19.934456 | 10.000038 | 0.35534 | 5.078841 | 0.02496557
573.244683 | 19.941116 | 10.005043 | 0.360345 | 5.818796 | 0.02816921
573.215341 | 20.014175 | 10.010048 | 0.36535 | 5.789454 | 0.02764462
572.723288 | 20.049279 | 10.015053 | 0.370355 | 5.297401 | 0.02497467
572.682264 | 19.990776 | 10.020058 | 0.37536 | 5.256377 | 0.02445259
573.193994 | 19.946529 | 10.025062 | 0.380364 | 5.768107 | 0.02645649
573.383064 | 19.998942 | 10.030067 | 0.385369 | 5.957177 | 0.02695994
573.199333 | 20.0021 | 10.035072 | 0.390374 | 5.773446 | 0.02580171
573.562391 | 19.943939 | 10.040077 | 0.395379 | 6.136504 | 0.02705994
574.095686 | 19.976684 | 10.045082 | 0.400384 | 6.669799 | 0.02901695
573.815939 | 20.030565 | 10.050086 | 0.405388 | 6.390052 | 0.02747014
573.305201 | 20.057293 | 10.055091 | 0.410393 | 5.879314 | 0.02498854
572.924684 | 20.015827 | 10.060096 | 0.415398 | 5.498797 | 0.02310499
572.939726 | 19.997329 | 10.065101 | 0.420403 | 5.513839 | 0.02289177
572.637795 | 20.044985 | 10.070106 | 0.425408 | 5.211908 | 0.02139494
572.012653 | 20.054607 | 10.07511 | 0.430412 | 4.586766 | 0.01863016
571.99694 | 19.99277 | 10.080115 | 0.435417 | 4.571053 | 0.01835343
572.24485 | 19.978926 | 10.08512 | 0.440422 | 4.818963 | 0.01912065
571.794194 | 20.053242 | 10.090125 | 0.445427 | 4.368307 | 0.01715129
571.261741 | 20.043566 | 10.09513 | 0.450432 | 3.835854 | 0.01490726
571.314853 | 19.97766 | 10.100134 | 0.455436 | 3.888966 | 0.01494622
571.723081 | 19.966163 | 10.105139 | 0.460441 | 4.297194 | 0.01632395
571.856058 | 19.989612 | 10.110144 | 0.465446 | 4.430171 | 0.01664426
571.800998 | 19.993267 | 10.115149 | 0.470451 | 4.375111 | 0.01626409
572.227979 | 19.942911 | 10.120154 | 0.475456 | 4.802092 | 0.01765026
573.060677 | 19.92821 | 10.125158 | 0.48046 | 5.63479 | 0.02046538
572.994059 | 20.046174 | 10.130163 | 0.485465 | 5.568172 | 0.02001726
572.046282 | 20.083115 | 10.135168 | 0.49047 | 4.620395 | 0.0164678
572.122312 | 19.946597 | 10.140173 | 0.495475 | 4.696425 | 0.01656749
573.471098 | 19.864577 | 10.145178 | 0.50048 | 6.045211 | 0.02106266
573.801517 | 20.004525 | 10.150182 | 0.505484 | 6.37563 | 0.02198133
573.351686 | 20.044455 | 10.155187 | 0.510489 | 5.925799 | 0.02024601
573.316295 | 19.977591 | 10.160192 | 0.515494 | 5.890408 | 0.01993093
573.990689 | 19.922594 | 10.165197 | 0.520499 | 6.564802 | 0.02197338
574.172556 | 20.020556 | 10.170202 | 0.525504 | 6.746669 | 0.02235996
573.067691 | 20.141774 | 10.175206 | 0.530508 | 5.641804 | 0.01855753
571.83387 | 20.081122 | 10.180211 | 0.535513 | 4.407983 | 0.01439461
572.267318 | 19.924618 | 10.185216 | 0.540518 | 4.841431 | 0.01565181
572.658843 | 19.998492 | 10.190221 | 0.545523 | 5.232956 | 0.0167509
571.521753 | 20.132484 | 10.195226 | 0.550528 | 4.095866 | 0.01301768
570.414509 | 20.08285 | 10.20023 | 0.555532 | 2.988622 | 0.009431295
571.012521 | 19.884129 | 10.205235 | 0.560537 | 3.586634 | 0.01120565
572.447066 | 19.8766 | 10.21024 | 0.565542 | 5.021179 | 0.01550978
572.718558 | 20.01908 | 10.215245 | 0.570547 | 5.292671 | 0.01619728
572.106518 | 20.045279 | 10.22025 | 0.575552 | 4.680631 | 0.01421487
572.064688 | 19.955062 | 10.225254 | 0.580556 | 4.638801 | 0.01396743
573.414024 | 19.88931 | 10.230259 | 0.585561 | 5.988137 | 0.0178341
573.574883 | 20.022161 | 10.235264 | 0.590566 | 6.148996 | 0.01815288
573.011026 | 20.031764 | 10.240269 | 0.595571 | 5.585139 | 0.01636581
573.557699 | 19.911221 | 10.245274 | 0.600576 | 6.131812 | 0.01780097
575.035815 | 19.841609 | 10.250278 | 0.60558 | 7.609928 | 0.02185315
575.631964 | 19.994717 | 10.255283 | 0.610585 | 8.206077 | 0.02334772
574.819861 | 20.086097 | 10.260288 | 0.61559 | 7.393974 | 0.02089559
574.271191 | 20.045937 | 10.265293 | 0.620595 | 6.845304 | 0.01920735
574.70166 | 19.939088 | 10.270298 | 0.6256 | 7.275773 | 0.02023671
574.770522 | 20.011818 | 10.275302 | 0.630604 | 7.344635 | 0.02026371
574.22995 | 20.040247 | 10.280307 | 0.635609 | 6.804063 | 0.018642
574.003578 | 20.028686 | 10.285312 | 0.640614 | 6.577691 | 0.01788803
573.980584 | 19.984718 | 10.290317 | 0.645619 | 6.554697 | 0.01768802
573.974994 | 20.027987 | 10.295322 | 0.650624 | 6.549107 | 0.01753715
573.191905 | 20.091203 | 10.300326 | 0.655628 | 5.766018 | 0.01534329
572.598751 | 20.025517 | 10.305331 | 0.660633 | 5.172864 | 0.01367478
572.540621 | 19.996965 | 10.310336 | 0.665638 | 5.114734 | 0.01342081
572.672234 | 19.995092 | 10.315341 | 0.670643 | 5.246347 | 0.01366028
572.47569 | 20.023693 | 10.320346 | 0.675648 | 5.049803 | 0.0130556
572.473629 | 19.974507 | 10.32535 | 0.680652 | 5.047742 | 0.01295438
573.111813 | 19.931804 | 10.330355 | 0.685657 | 5.685926 | 0.01446955
574.165412 | 19.884346 | 10.33536 | 0.690662 | 6.739525 | 0.01699522
574.539931 | 19.987176 | 10.340365 | 0.695667 | 7.114044 | 0.01779897
574.84903 | 19.95236 | 10.34537 | 0.700672 | 7.423143 | 0.01842974
575.771953 | 19.899415 | 10.350374 | 0.705676 | 8.346066 | 0.02054121
576.84623 | 19.909803 | 10.355379 | 0.710681 | 9.420343 | 0.02297904
576.886042 | 19.985257 | 10.360384 | 0.715686 | 9.460155 | 0.0229132
577.259146 | 19.964964 | 10.365389 | 0.720691 | 9.833259 | 0.02363619
577.808045 | 19.938545 | 10.370394 | 0.725696 | 10.382158 | 0.02475992
578.054499 | 19.995294 | 10.375398 | 0.7307 | 10.628612 | 0.02516336
577.428475 | 20.082235 | 10.380403 | 0.735705 | 10.002588 | 0.02354564
576.890778 | 20.023961 | 10.385408 | 0.74071 | 9.464891 | 0.02215
576.820218 | 20.005779 | 10.390413 | 0.745715 | 9.394331 | 0.02183999
576.442463 | 20.060547 | 10.395418 | 0.75072 | 9.016576 | 0.02083568
575.420901 | 20.116402 | 10.400422 | 0.755724 | 7.995014 | 0.01838529
574.341209 | 20.091847 | 10.405427 | 0.760729 | 6.915322 | 0.0158275
573.869105 | 20.042792 | 10.410432 | 0.765734 | 6.443218 | 0.01466264
573.231203 | 20.096354 | 10.415437 | 0.770739 | 5.805316 | 0.0131398
571.999905 | 20.109157 | 10.420442 | 0.775744 | 4.574018 | 0.01030822
571.308102 | 20.044694 | 10.425446 | 0.780748 | 3.882215 | 0.008703588
571.602572 | 19.935061 | 10.430451 | 0.785753 | 4.176685 | 0.009299327
572.290027 | 19.95237 | 10.435456 | 0.790758 | 4.86414 | 0.01074846
572.174929 | 20.028578 | 10.440461 | 0.795763 | 4.749042 | 0.01043022
572.040397 | 19.982528 | 10.445466 | 0.800768 | 4.61451 | 0.01007377
573.355322 | 19.839376 | 10.45047 | 0.805772 | 5.929435 | 0.01283445
575.121397 | 19.830163 | 10.455475 | 0.810777 | 7.69551 | 0.01650352
575.708394 | 19.981537 | 10.46048 | 0.815782 | 8.282507 | 0.01763539
575.794255 | 19.988477 | 10.465485 | 0.820787 | 8.368368 | 0.01770692
576.485743 | 19.888983 | 10.47049 | 0.825792 | 9.059856 | 0.01903102
577.885376 | 19.866579 | 10.475494 | 0.830796 | 10.459489 | 0.02178584
578.64168 | 19.929417 | 10.480499 | 0.835801 | 11.215793 | 0.02319089
578.557972 | 20.031329 | 10.485504 | 0.840806 | 11.132085 | 0.0228841
578.435532 | 19.99237 | 10.490509 | 0.845811 | 11.009645 | 0.02250324
578.953431 | 19.961623 | 10.495514 | 0.850816 | 11.527544 | 0.02340224
578.582142 | 20.048795 | 10.500518 | 0.85582 | 11.156255 | 0.02253051
577.613747 | 20.102637 | 10.505523 | 0.860825 | 10.18786 | 0.02048946
576.836945 | 20.072935 | 10.510528 | 0.86583 | 9.411058 | 0.01884312
576.580269 | 20.015121 | 10.515533 | 0.870835 | 9.154382 | 0.01823196
576.083472 | 20.057325 | 10.520538 | 0.87584 | 8.657585 | 0.01715879
575.352446 | 20.087836 | 10.525542 | 0.880844 | 7.926559 | 0.01564054
574.221372 | 20.118937 | 10.530547 | 0.885849 | 6.795485 | 0.01335923
573.333005 | 20.078703 | 10.535552 | 0.890854 | 5.907118 | 0.01156544
572.395578 | 20.071315 | 10.540557 | 0.895859 | 4.969691 | 0.009691555
572.825804 | 19.963599 | 10.545562 | 0.900864 | 5.399917 | 0.01046418
572.650063 | 19.999656 | 10.550566 | 0.905868 | 5.224176 | 0.01007079
572.759707 | 20.003467 | 10.555571 | 0.910873 | 5.33382 | 0.0102237
572.211804 | 20.070103 | 10.560576 | 0.915878 | 4.785917 | 0.009132101
572.083573 | 19.984883 | 10.565581 | 0.920883 | 4.657686 | 0.008841099
573.002708 | 19.871755 | 10.570586 | 0.925888 | 5.576821 | 0.01051167
574.220906 | 19.886345 | 10.57559 | 0.930892 | 6.795019 | 0.01271196
574.766675 | 19.969732 | 10.580595 | 0.935897 | 7.340788 | 0.01364656
574.882165 | 19.978515 | 10.5856 | 0.940902 | 7.456278 | 0.01378475
576.026358 | 19.863513 | 10.590605 | 0.945907 | 8.600471 | 0.01578452
577.185702 | 19.890626 | 10.59561 | 0.950912 | 9.759815 | 0.01778221
577.566448 | 19.983696 | 10.600614 | 0.955916 | 10.140561 | 0.01836709
577.775605 | 19.95537 | 10.605619 | 0.960921 | 10.349718 | 0.01864153
578.06274 | 19.983945 | 10.610624 | 0.965926 | 10.636853 | 0.01904997
578.532588 | 19.936475 | 10.615629 | 0.970931 | 11.106701 | 0.01977283
579.359944 | 19.931747 | 10.620634 | 0.975936 | 11.934057 | 0.0211066
579.038791 | 20.068067 | 10.625638 | 0.98094 | 11.612904 | 0.02044517
577.772792 | 20.099544 | 10.630643 | 0.985945 | 10.346905 | 0.01816355
577.950352 | 19.931652 | 10.635648 | 0.99095 | 10.524465 | 0.01837629
578.12181 | 20.078024 | 10.640653 | 0.995955 | 10.695923 | 0.0185763
576.428928 | 20.133523 | 10.645658 | 1.00096 | 9.003041 | 0.01560367
576.110781 | 20.032029 | 10.650662 | 1.005964 | 8.684894 | 0.01498567
575.886165 | 20.0074 | 10.655667 | 1.010969 | 8.460278 | 0.01453149
575.664906 | 20.057514 | 10.660672 | 1.015974 | 8.239019 | 0.01408715
573.84808 | 20.210124 | 10.665677 | 1.020979 | 6.422193 | 0.01096149
572.266337 | 20.111702 | 10.670682 | 1.025984 | 4.84045 | 0.00824417
573.100186 | 19.853001 | 10.675686 | 1.030988 | 5.674299 | 0.009603467
574.975736 | 19.843619 | 10.680691 | 1.035993 | 7.549849 | 0.01267453
574.531965 | 20.097832 | 10.685696 | 1.040998 | 7.106078 | 0.01188135
573.124614 | 20.101911 | 10.690701 | 1.046003 | 5.698727 | 0.009505957
574.139604 | 19.825313 | 10.695706 | 1.051008 | 6.713717 | 0.01112601
575.871031 | 19.872553 | 10.70071 | 1.056012 | 8.445144 | 0.01388715
575.878474 | 20.038477 | 10.705715 | 1.061017 | 8.452587 | 0.01383364
574.758416 | 20.113518 | 10.71072 | 1.066022 | 7.332529 | 0.01196747
575.049211 | 19.918364 | 10.715725 | 1.071027 | 7.623324 | 0.01237767
576.550524 | 19.804277 | 10.72073 | 1.076032 | 9.124637 | 0.01470798
578.553282 | 19.849251 | 10.725734 | 1.081036 | 11.127395 | 0.01779139
578.72807 | 19.982955 | 10.730739 | 1.086041 | 11.302183 | 0.01798215
578.171059 | 20.069317 | 10.735744 | 1.091046 | 10.745172 | 0.01703389
579.076828 | 19.848717 | 10.740749 | 1.096051 | 11.650941 | 0.01835668
580.305164 | 19.923306 | 10.745754 | 1.101056 | 12.879277 | 0.02015699
580.107764 | 20.018647 | 10.750758 | 1.10606 | 12.681877 | 0.01976497
580.23694 | 19.96784 | 10.755763 | 1.111065 | 12.811053 | 0.01987193
581.287708 | 19.890896 | 10.760768 | 1.11607 | 13.861821 | 0.02136671
582.037428 | 19.968742 | 10.765773 | 1.121075 | 14.611541 | 0.02239291
580.382739 | 20.22304 | 10.770778 | 1.12608 | 12.956852 | 0.01982512
578.44705 | 20.153743 | 10.775782 | 1.131084 | 11.021163 | 0.01684492
577.741564 | 20.049112 | 10.780787 | 1.136089 | 10.315677 | 0.01571635
578.129728 | 19.951396 | 10.785792 | 1.141094 | 10.703841 | 0.01622531
577.668591 | 20.063434 | 10.790797 | 1.146099 | 10.242704 | 0.01547083
576.742398 | 20.091126 | 10.795802 | 1.151104 | 9.316511 | 0.0140332
576.118755 | 20.052732 | 10.800806 | 1.156108 | 8.692868 | 0.01305127
575.927047 | 20.017255 | 10.805811 | 1.161113 | 8.50116 | 0.01271265
575.318773 | 20.053296 | 10.810816 | 1.166118 | 7.892886 | 0.01176481
575.920093 | 19.910012 | 10.815821 | 1.171123 | 8.494206 | 0.01259384
575.73131 | 20.063236 | 10.820826 | 1.176128 | 8.305423 | 0.01226556
575.137082 | 20.052906 | 10.82583 | 1.181132 | 7.711195 | 0.01135146
574.672818 | 20.057808 | 10.830835 | 1.186137 | 7.246931 | 0.0106316
574.754431 | 19.932657 | 10.83584 | 1.191142 | 7.328544 | 0.01070463
575.575338 | 19.947999 | 10.840845 | 1.196147 | 8.149451 | 0.011837
575.408866 | 20.017572 | 10.84585 | 1.201152 | 7.982979 | 0.01155023
575.317852 | 20.009558 | 10.850854 | 1.206156 | 7.891965 | 0.01137297
576.513941 | 19.830574 | 10.855859 | 1.211161 | 9.088054 | 0.01301545
577.459234 | 19.965212 | 10.860864 | 1.216166 | 10.033347 | 0.01428669
577.032505 | 20.038346 | 10.865869 | 1.221171 | 9.606618 | 0.01363307
576.8759 | 20.000798 | 10.870874 | 1.226176 | 9.450013 | 0.01335972
577.12819 | 19.967433 | 10.875878 | 1.23118 | 9.702303 | 0.01365466
578.229088 | 19.843825 | 10.880883 | 1.236185 | 10.803201 | 0.01511364
579.108845 | 19.966324 | 10.885888 | 1.24119 | 11.682958 | 0.01625378
579.418341 | 19.930575 | 10.890893 | 1.246195 | 11.992454 | 0.01660848
580.420286 | 19.929722 | 10.895898 | 1.2512 | 12.994399 | 0.01789315
580.157769 | 20.041969 | 10.900902 | 1.256204 | 12.731882 | 0.01746974
579.834172 | 20.01379 | 10.905907 | 1.261209 | 12.408285 | 0.01696762
578.984437 | 20.134712 | 10.910912 | 1.266214 | 11.55855 | 0.01576628
577.308388 | 20.151084 | 10.915917 | 1.271219 | 9.882501 | 0.013466
577.426487 | 19.923516 | 10.920922 | 1.276224 | 10.0006 | 0.01357071
578.78808 | 19.877251 | 10.925926 | 1.281228 | 11.362193 | 0.01532202
578.387975 | 20.090599 | 10.930931 | 1.286233 | 10.962088 | 0.01473514
578.060953 | 19.975028 | 10.935936 | 1.291238 | 10.635066 | 0.01424821
579.302214 | 19.841706 | 10.940941 | 1.296243 | 11.876327 | 0.01581578
579.872665 | 20.015542 | 10.945946 | 1.301248 | 12.446778 | 0.01649545
578.13619 | 20.200745 | 10.95095 | 1.306252 | 10.710303 | 0.01418223
576.946651 | 20.069049 | 10.955955 | 1.311257 | 9.520764 | 0.01258486
577.617644 | 19.897574 | 10.96096 | 1.316262 | 10.191757 | 0.01340498
579.174976 | 19.86181 | 10.965965 | 1.321267 | 11.749089 | 0.01535337
578.917127 | 20.075989 | 10.97097 | 1.326272 | 11.49124 | 0.01496642
577.648546 | 20.116739 | 10.975974 | 1.331276 | 10.222659 | 0.01329328
578.349119 | 19.828852 | 10.980979 | 1.336281 | 10.923232 | 0.01413394
579.857922 | 19.908942 | 10.985984 | 1.341286 | 12.432035 | 0.01598451
579.54559 | 20.060481 | 10.990989 | 1.346291 | 12.119703 | 0.01553336
578.682434 | 20.095815 | 10.995994 | 1.351296 | 11.256547 | 0.01439509
578.488452 | 19.9858 | 11.000998 | 1.3563 | 11.062565 | 0.01409955
579.040531 | 19.947555 | 11.006003 | 1.361305 | 11.614644 | 0.01473471
578.714441 | 20.069602 | 11.011008 | 1.36631 | 11.288554 | 0.0142766
577.213608 | 20.154429 | 11.016013 | 1.371315 | 9.787721 | 0.01236539
577.078535 | 19.95094 | 11.021018 | 1.37632 | 9.652648 | 0.01215324
578.763683 | 19.804727 | 11.026022 | 1.381324 | 11.337796 | 0.01418181
579.835958 | 19.926794 | 11.031027 | 1.386329 | 12.410071 | 0.01543842
578.845453 | 20.181045 | 11.036032 | 1.391334 | 11.419566 | 0.01417933
576.794831 | 20.168276 | 11.041037 | 1.396339 | 9.368944 | 0.01163264
576.357906 | 20.007457 | 11.046042 | 1.401344 | 8.932019 | 0.01105892
576.039589 | 20.052706 | 11.051046 | 1.406348 | 8.613702 | 0.01063273
575.147041 | 20.08995 | 11.056051 | 1.411353 | 7.721154 | 0.009511909
574.616776 | 20.032092 | 11.061056 | 1.416358 | 7.190889 | 0.008835502
575.345333 | 19.872034 | 11.066061 | 1.421363 | 7.919446 | 0.009684143
577.390599 | 19.827278 | 11.071066 | 1.426368 | 9.964712 | 0.01209939
577.680941 | 19.99055 | 11.07607 | 1.431372 | 10.255054 | 0.01240216
577.757775 | 19.965679 | 11.081075 | 1.436377 | 10.331888 | 0.01244989
578.677802 | 19.889536 | 11.08608 | 1.441382 | 11.251915 | 0.01348996
579.672335 | 19.919749 | 11.091085 | 1.446387 | 12.246448 | 0.0146064
580.118523 | 19.964035 | 11.09609 | 1.451392 | 12.692636 | 0.01507476
580.460773 | 19.959505 | 11.101094 | 1.456396 | 13.034886 | 0.01541895
580.728074 | 19.967044 | 11.106099 | 1.461401 | 13.302187 | 0.01567404
580.949654 | 20.010168 | 11.111104 | 1.466406 | 13.523767 | 0.01587468
580.1867 | 20.092354 | 11.116109 | 1.471411 | 12.760813 | 0.01494778
579.105249 | 20.082087 | 11.121114 | 1.476416 | 11.679362 | 0.01366007
578.550304 | 20.071117 | 11.126118 | 1.48142 | 11.124417 | 0.0129795
577.815191 | 20.062871 | 11.131123 | 1.486425 | 10.389304 | 0.01209635
577.765236 | 19.973693 | 11.136128 | 1.49143 | 10.339349 | 0.01199883
577.26265 | 20.086993 | 11.141133 | 1.496435 | 9.836763 | 0.0113873
576.578611 | 20.04741 | 11.146138 | 1.50144 | 9.152724 | 0.01057265
576.166779 | 20.068562 | 11.151142 | 1.506444 | 8.740892 | 0.01007058
575.24544 | 20.084301 | 11.156147 | 1.511449 | 7.819553 | 0.008993635
575.358196 | 19.965529 | 11.161152 | 1.516454 | 7.932309 | 0.009091427
575.643224 | 19.950551 | 11.166157 | 1.521459 | 8.217337 | 0.009382476
576.937596 | 19.876813 | 11.171162 | 1.526464 | 9.511709 | 0.01080048
576.765438 | 20.074776 | 11.176166 | 1.531468 | 9.339551 | 0.0105735
575.942689 | 20.014314 | 11.181171 | 1.536473 | 8.516802 | 0.009624371
577.661353 | 19.771841 | 11.186176 | 1.541478 | 10.235466 | 0.01149468
579.469913 | 19.859209 | 11.191181 | 1.546483 | 12.044026 | 0.01343989
579.956405 | 19.947137 | 11.196186 | 1.551488 | 12.530518 | 0.01392596
581.092932 | 19.905814 | 11.20119 | 1.556492 | 13.667045 | 0.01511061
581.756713 | 19.922003 | 11.206195 | 1.561497 | 14.330826 | 0.0157757
582.694958 | 19.922651 | 11.2112 | 1.566502 | 15.269071 | 0.01672786
582.870658 | 20.00662 | 11.216205 | 1.571507 | 15.444771 | 0.01686137
582.372265 | 20.037623 | 11.22121 | 1.576512 | 14.946378 | 0.01627939
582.3758 | 19.975037 | 11.226214 | 1.581516 | 14.949913 | 0.01623162
583.215756 | 19.931459 | 11.231219 | 1.586521 | 15.789869 | 0.01706489
582.880401 | 20.077812 | 11.236224 | 1.591526 | 15.454514 | 0.01665951
581.020083 | 20.201493 | 11.241229 | 1.596531 | 13.594196 | 0.01465497
578.896439 | 20.197907 | 11.246234 | 1.601536 | 11.470552 | 0.01237219
578.95337 | 19.904189 | 11.251238 | 1.60654 | 11.527483 | 0.01239365
579.937127 | 19.952436 | 11.256243 | 1.611545 | 12.51124 | 0.01338681
578.282163 | 20.237962 | 11.261248 | 1.61655 | 10.856276 | 0.0116132
576.055144 | 20.176347 | 11.266253 | 1.621555 | 8.629257 | 0.009237994
575.814967 | 19.976943 | 11.271258 | 1.62656 | 8.38908 | 0.008956974
576.27093 | 19.950741 | 11.276262 | 1.631564 | 8.845043 | 0.009407389
575.644601 | 20.100776 | 11.281267 | 1.636569 | 8.218714 | 0.008723989
575.169786 | 20.033463 | 11.286272 | 1.641574 | 7.743899 | 0.008201686
575.67152 | 19.912054 | 11.291277 | 1.646579 | 8.245633 | 0.008698947
576.686791 | 19.8968 | 11.296282 | 1.651584 | 9.260904 | 0.009723278
577.2676 | 19.964012 | 11.301286 | 1.656588 | 9.841713 | 0.01029151
577.730698 | 19.938809 | 11.306291 | 1.661593 | 10.304811 | 0.0107347
578.772103 | 19.866467 | 11.311296 | 1.666598 | 11.346216 | 0.01176285
580.055093 | 19.875877 | 11.316301 | 1.671603 | 12.629206 | 0.01302488
581.103565 | 19.910213 | 11.321306 | 1.676608 | 13.677678 | 0.01403871
581.733507 | 19.954959 | 11.32631 | 1.681612 | 14.30762 | 0.01462573
581.922033 | 19.988441 | 11.331315 | 1.686617 | 14.496146 | 0.01476969
582.208764 | 19.961859 | 11.33632 | 1.691622 | 14.782877 | 0.01500987
582.32575 | 20.001894 | 11.341325 | 1.696627 | 14.899863 | 0.01508099
582.021512 | 20.027314 | 11.34633 | 1.701632 | 14.595625 | 0.0147373
581.608786 | 20.051162 | 11.351334 | 1.706636 | 14.182899 | 0.01428871
580.955103 | 20.057481 | 11.356339 | 1.711641 | 13.529216 | 0.01360559
580.31255 | 20.061325 | 11.361344 | 1.716646 | 12.886663 | 0.01293593
580.038373 | 20.013854 | 11.366349 | 1.721651 | 12.612486 | 0.01262987
579.835171 | 20.028032 | 11.371354 | 1.726656 | 12.409284 | 0.01239471
579.371478 | 20.060446 | 11.376358 | 1.73166 | 11.945591 | 0.0119066
578.675807 | 20.046429 | 11.381363 | 1.736665 | 11.24992 | 0.01119433
578.387054 | 20.020783 | 11.386368 | 1.74167 | 10.961167 | 0.01088109
578.39936 | 20.013837 | 11.391373 | 1.746675 | 10.973473 | 0.01086186
577.959183 | 20.051096 | 11.396378 | 1.75168 | 10.533296 | 0.01040429
577.341769 | 20.061295 | 11.401382 | 1.756684 | 9.915882 | 0.00977698
577.213031 | 19.981662 | 11.406387 | 1.761689 | 9.787144 | 0.009624776
577.677 | 19.962614 | 11.411392 | 1.766694 | 10.251113 | 0.01004441
577.957182 | 19.976265 | 11.416397 | 1.771699 | 10.531295 | 0.01028481
577.603479 | 20.038674 | 11.421402 | 1.776704 | 10.177592 | 0.009917453
577.470293 | 19.986094 | 11.426406 | 1.781708 | 10.044406 | 0.009762433
578.567445 | 19.864371 | 11.431411 | 1.786713 | 11.141558 | 0.01077797
579.565346 | 19.945353 | 11.436416 | 1.791718 | 12.139459 | 0.01169034
579.233306 | 20.045118 | 11.441421 | 1.796723 | 11.807419 | 0.01134541
578.81029 | 20.011117 | 11.446426 | 1.801728 | 11.384403 | 0.01091653
579.14528 | 19.957399 | 11.45143 | 1.806732 | 11.719393 | 0.01120015
579.728435 | 19.952302 | 11.456435 | 1.811737 | 12.302548 | 0.01171319
579.183324 | 20.10278 | 11.46144 | 1.816742 | 11.757437 | 0.01117386
577.827162 | 20.128356 | 11.466445 | 1.821747 | 10.401275 | 0.009880992
577.655095 | 19.954966 | 11.47145 | 1.826752 | 10.229208 | 0.009693795
578.53831 | 19.915365 | 11.476454 | 1.831756 | 11.112423 | 0.01048598
578.544905 | 20.046264 | 11.481459 | 1.836761 | 11.119018 | 0.01046349
577.239273 | 20.140176 | 11.486464 | 1.841766 | 9.813386 | 0.009230571
576.425356 | 20.031789 | 11.491469 | 1.846771 | 8.999469 | 0.008453971
577.122368 | 19.908082 | 11.496474 | 1.851776 | 9.696481 | 0.009073144
577.574765 | 20.00891 | 11.501478 | 1.85678 | 10.148878 | 0.009463447
576.789183 | 20.0848 | 11.506483 | 1.861785 | 9.363296 | 0.00871931
576.260765 | 20.016496 | 11.511488 | 1.86679 | 8.834878 | 0.008212702
576.875519 | 19.914328 | 11.516493 | 1.871795 | 9.449632 | 0.008751339
577.882233 | 19.915749 | 11.521498 | 1.8768 | 10.456346 | 0.009641012
578.282917 | 19.968257 | 11.526502 | 1.881804 | 10.85703 | 0.009976915
578.487557 | 19.95539 | 11.531507 | 1.886809 | 11.06167 | 0.01013442
579.536837 | 19.883201 | 11.536512 | 1.891814 | 12.11095 | 0.01104635
580.733294 | 19.891519 | 11.541517 | 1.896819 | 13.307407 | 0.01208066
581.105783 | 19.99895 | 11.546522 | 1.901824 | 13.679896 | 0.01237819
580.489674 | 20.058035 | 11.551526 | 1.906828 | 13.063787 | 0.0118022
580.29568 | 19.991856 | 11.556531 | 1.911833 | 12.869793 | 0.01160038
580.658888 | 19.972451 | 11.561536 | 1.916838 | 13.233001 | 0.01188918
580.718191 | 20.009355 | 11.566541 | 1.921843 | 13.292304 | 0.01191014
583.215756 | Max
567.425887 | Min
Change in contact depth |  | 2.343%

## Mono-1200-3s(9)
Depth (nm) | Load (uN) | Time (s) | Δt (s) | Δh (nm) | Strain (s-1) | Creep
653.910178 | 19.910937 | 7.270362 | 0 | 0 |  | 0.0302762
654.79607 | 19.921463 | 7.275366 | 0.005004 | 0.885892 | 0.2703693 | 3.02762
655.538788 | 19.924322 | 7.280371 | 0.010009 | 1.62861 | 0.248215
655.862276 | 19.961216 | 7.285376 | 0.015014 | 1.952098 | 0.1982406
656.578773 | 19.918648 | 7.290381 | 0.020019 | 2.668595 | 0.2030268
657.802084 | 19.87569 | 7.295386 | 0.025024 | 3.891906 | 0.2364342
658.721318 | 19.938642 | 7.30039 | 0.030028 | 4.81114 | 0.2432315
659.184288 | 19.963938 | 7.305395 | 0.035033 | 5.27411 | 0.2283836
659.656963 | 19.946586 | 7.3104 | 0.040038 | 5.746785 | 0.2175877
660.042763 | 19.966232 | 7.315405 | 0.045043 | 6.132585 | 0.2062739
660.053956 | 20.029029 | 7.32041 | 0.050048 | 6.143778 | 0.1859813
659.4789 | 20.047605 | 7.325414 | 0.055052 | 5.568722 | 0.1533845
658.841204 | 20.057219 | 7.330419 | 0.060057 | 4.931026 | 0.1246215
658.519938 | 20.020887 | 7.335424 | 0.065062 | 4.60976 | 0.1075925
658.159639 | 20.043006 | 7.340429 | 0.070067 | 4.249461 | 0.09214867
657.300066 | 20.081286 | 7.345434 | 0.075072 | 3.389888 | 0.06869794
656.704361 | 20.030808 | 7.350438 | 0.080076 | 2.794183 | 0.05313523
657.098561 | 19.958877 | 7.355443 | 0.085081 | 3.188383 | 0.05703053
657.249265 | 20.018054 | 7.360448 | 0.090086 | 3.339087 | 0.05639496
657.094821 | 19.981439 | 7.365453 | 0.095091 | 3.184643 | 0.0509675
657.235025 | 19.987759 | 7.370458 | 0.100096 | 3.324847 | 0.05053988
657.219936 | 19.990418 | 7.375462 | 0.1051 | 3.309758 | 0.04791625
658.044477 | 19.909519 | 7.380467 | 0.110105 | 4.134299 | 0.05706103
658.256997 | 19.992197 | 7.385472 | 0.11511 | 4.346819 | 0.05736712
658.828506 | 19.939124 | 7.390477 | 0.120115 | 4.918328 | 0.06215096
659.541299 | 19.920663 | 7.395482 | 0.12512 | 5.631121 | 0.06823797
660.332763 | 19.937753 | 7.400486 | 0.130124 | 6.422585 | 0.07474628
660.642779 | 19.988228 | 7.405491 | 0.135129 | 6.732601 | 0.07541672
660.73204 | 19.992828 | 7.410496 | 0.140134 | 6.821862 | 0.07367736
660.823602 | 19.982788 | 7.415501 | 0.145139 | 6.913424 | 0.07208145
660.906998 | 20.010289 | 7.420506 | 0.150144 | 6.99682 | 0.07051027
660.550892 | 20.028743 | 7.42551 | 0.155148 | 6.640714 | 0.06479811
660.215444 | 20.033978 | 7.430515 | 0.160153 | 6.305266 | 0.05963245
660.042176 | 20.005496 | 7.43552 | 0.165158 | 6.131998 | 0.05625106
659.887829 | 20.028435 | 7.440525 | 0.170163 | 5.977651 | 0.05323476
659.357509 | 20.050551 | 7.44553 | 0.175168 | 5.447331 | 0.04716372
658.917428 | 20.029152 | 7.450534 | 0.180172 | 5.00725 | 0.04217751
658.644249 | 20.01424 | 7.455539 | 0.185177 | 4.734071 | 0.03881475
658.525116 | 20.010513 | 7.460544 | 0.190182 | 4.614938 | 0.03684887
658.505748 | 19.991485 | 7.465549 | 0.195187 | 4.59557 | 0.03575435
658.856725 | 19.96086 | 7.470554 | 0.200192 | 4.946547 | 0.03750286
659.368539 | 19.960974 | 7.475558 | 0.205196 | 5.458361 | 0.04034272
659.795528 | 19.965271 | 7.480563 | 0.210201 | 5.88535 | 0.04243539
660.211225 | 19.938349 | 7.485568 | 0.215206 | 6.301047 | 0.04434814
660.869176 | 19.942556 | 7.490573 | 0.220211 | 6.958998 | 0.04781809
661.62718 | 19.915009 | 7.495578 | 0.225216 | 7.717002 | 0.05178882
662.048463 | 19.97732 | 7.500582 | 0.23022 | 8.138285 | 0.05339494
662.477967 | 19.960488 | 7.505587 | 0.235225 | 8.567789 | 0.05498115
662.812602 | 19.96853 | 7.510592 | 0.24023 | 8.902424 | 0.0559101
662.860739 | 20.001502 | 7.515597 | 0.245235 | 8.950561 | 0.05506118
662.345081 | 20.065869 | 7.520602 | 0.25024 | 8.434903 | 0.05089077
661.661873 | 20.067311 | 7.525606 | 0.255244 | 7.751695 | 0.04589919
660.813872 | 20.064393 | 7.530611 | 0.260249 | 6.903694 | 0.04014332
660.497807 | 20.015485 | 7.535616 | 0.265254 | 6.587629 | 0.03760069
660.141331 | 20.043924 | 7.540621 | 0.270259 | 6.231153 | 0.0349262
659.99691 | 19.995374 | 7.545626 | 0.275264 | 6.086732 | 0.03350371
660.170193 | 19.981625 | 7.55063 | 0.280268 | 6.260015 | 0.03383342
660.421768 | 19.977637 | 7.555635 | 0.285273 | 6.51159 | 0.03456249
660.164442 | 20.040955 | 7.56064 | 0.290278 | 6.254264 | 0.03263698
660.000847 | 20.002519 | 7.565645 | 0.295283 | 6.090669 | 0.03125231
660.371337 | 19.94351 | 7.57065 | 0.300288 | 6.461159 | 0.03258249
660.992325 | 19.94594 | 7.575654 | 0.305292 | 7.082147 | 0.03509563
661.192658 | 19.981176 | 7.580659 | 0.310297 | 7.28248 | 0.03549553
661.371924 | 19.976481 | 7.585664 | 0.315302 | 7.461746 | 0.03578228
661.66674 | 19.963684 | 7.590669 | 0.320307 | 7.756562 | 0.03659852
662.010126 | 19.976526 | 7.595674 | 0.325312 | 8.099948 | 0.03761123
662.704772 | 19.931841 | 7.600678 | 0.330316 | 8.794594 | 0.04017594
663.032923 | 19.974221 | 7.605683 | 0.335321 | 9.122745 | 0.04103266
662.899835 | 20.019099 | 7.610688 | 0.340326 | 8.989657 | 0.03984741
662.979875 | 19.971116 | 7.615693 | 0.345331 | 9.069697 | 0.03961475
662.995703 | 20.011538 | 7.620698 | 0.350336 | 9.085525 | 0.03911601
662.8138 | 20.030661 | 7.625702 | 0.35534 | 8.903622 | 0.03780342
662.41308 | 20.036107 | 7.630707 | 0.360345 | 8.502902 | 0.03562212
662.238485 | 20.00667 | 7.635712 | 0.36535 | 8.328307 | 0.03442177
661.887123 | 20.057151 | 7.640717 | 0.370355 | 7.976945 | 0.03254127
661.098303 | 20.049091 | 7.645722 | 0.37536 | 7.188125 | 0.02896687
660.71358 | 20.035353 | 7.650726 | 0.380364 | 6.803402 | 0.02707157
660.698727 | 20.002612 | 7.655731 | 0.385369 | 6.788549 | 0.02666224
660.663311 | 20.003696 | 7.660736 | 0.390374 | 6.753133 | 0.0261845
660.687322 | 19.980221 | 7.665741 | 0.395379 | 6.777144 | 0.02594401
661.148921 | 19.943393 | 7.670746 | 0.400384 | 7.238743 | 0.02734558
661.95429 | 19.931054 | 7.67575 | 0.405388 | 8.044112 | 0.02997638
662.697231 | 19.92354 | 7.680755 | 0.410393 | 8.787053 | 0.03230934
663.248008 | 19.972037 | 7.68576 | 0.415398 | 9.33783 | 0.03389266
663.227132 | 20.005388 | 7.690765 | 0.420403 | 9.316954 | 0.03341534
663.562602 | 19.935575 | 7.69577 | 0.425408 | 9.652424 | 0.03419392
664.112999 | 19.958968 | 7.700774 | 0.430412 | 10.202821 | 0.03569389
664.086182 | 20.005511 | 7.705779 | 0.435417 | 10.176004 | 0.03519228
664.373346 | 19.962413 | 7.710784 | 0.440422 | 10.463168 | 0.03575872
664.958166 | 19.959778 | 7.715789 | 0.445427 | 11.047988 | 0.0373003
664.819719 | 20.021844 | 7.720794 | 0.450432 | 10.909541 | 0.03643119
664.409612 | 20.041348 | 7.725798 | 0.455436 | 10.499434 | 0.03469785
663.661074 | 20.066238 | 7.730803 | 0.460441 | 9.750896 | 0.03190981
663.262675 | 20.029162 | 7.735808 | 0.465446 | 9.352497 | 0.03029512
662.979542 | 20.038452 | 7.740813 | 0.470451 | 9.069364 | 0.02907785
662.485826 | 20.048677 | 7.745818 | 0.475456 | 8.575648 | 0.02722576
661.545997 | 20.095072 | 7.750822 | 0.48046 | 7.635819 | 0.02402361
660.795987 | 20.058933 | 7.755827 | 0.485465 | 6.885809 | 0.02146494
660.532347 | 19.989788 | 7.760832 | 0.49047 | 6.622169 | 0.0204406
660.319362 | 20.037155 | 7.765837 | 0.495475 | 6.409184 | 0.01958966
660.211363 | 20.009461 | 7.770842 | 0.50048 | 6.301185 | 0.01907008
660.140749 | 19.992307 | 7.775846 | 0.505484 | 6.230571 | 0.0186717
660.430588 | 19.962135 | 7.780851 | 0.510489 | 6.52041 | 0.01934022
660.7882 | 19.974636 | 7.785856 | 0.515494 | 6.878022 | 0.02019192
660.609527 | 20.021063 | 7.790861 | 0.520499 | 6.699349 | 0.01948354
661.027709 | 19.925436 | 7.795866 | 0.525504 | 7.117531 | 0.02048961
662.069904 | 19.910089 | 7.80087 | 0.530508 | 8.159726 | 0.02323164
662.884501 | 19.948117 | 7.805875 | 0.535513 | 8.974323 | 0.02528097
663.042063 | 19.981228 | 7.81088 | 0.540518 | 9.131885 | 0.02548057
663.166303 | 19.973913 | 7.815885 | 0.545523 | 9.256125 | 0.02558549
663.797413 | 19.943862 | 7.82089 | 0.550528 | 9.887235 | 0.02705577
664.0993 | 19.997286 | 7.825894 | 0.555532 | 10.189122 | 0.02761815
663.906277 | 20.014588 | 7.830899 | 0.560537 | 9.996099 | 0.02686083
663.769638 | 20.003215 | 7.835904 | 0.565542 | 9.85946 | 0.02626461
663.869008 | 19.980954 | 7.840909 | 0.570547 | 9.95883 | 0.02629266
663.85723 | 20.017731 | 7.845914 | 0.575552 | 9.947052 | 0.02603365
663.087742 | 20.093564 | 7.850918 | 0.580556 | 9.177564 | 0.02384033
662.187311 | 20.054065 | 7.855923 | 0.585561 | 8.277133 | 0.02134651
662.026011 | 20.003442 | 7.860928 | 0.590566 | 8.115833 | 0.0207582
661.929492 | 20.010746 | 7.865933 | 0.595571 | 8.019314 | 0.02034192
661.513129 | 20.051643 | 7.870938 | 0.600576 | 7.602951 | 0.01913708
660.927931 | 20.051159 | 7.875942 | 0.60558 | 7.017753 | 0.01753365
660.890257 | 19.951415 | 7.880947 | 0.610585 | 6.980079 | 0.01729756
662.058553 | 19.901648 | 7.885952 | 0.61559 | 8.148375 | 0.01999323
662.198799 | 19.989698 | 7.890957 | 0.620595 | 8.288621 | 0.02016906
662.860366 | 19.964837 | 7.895962 | 0.6256 | 8.950188 | 0.02158308
662.877946 | 19.993496 | 7.900966 | 0.630604 | 8.967768 | 0.0214533
663.474973 | 19.892453 | 7.905971 | 0.635609 | 9.564795 | 0.02268094
664.079208 | 20.01972 | 7.910976 | 0.640614 | 10.16903 | 0.02390359
663.796256 | 19.99611 | 7.915981 | 0.645619 | 9.886078 | 0.02306816
664.659657 | 19.867354 | 7.920986 | 0.650624 | 10.749479 | 0.02485753
666.290189 | 19.868344 | 7.92599 | 0.655628 | 12.380011 | 0.02834002
666.252612 | 20.045037 | 7.930995 | 0.660633 | 12.342434 | 0.02804152
665.419844 | 20.072453 | 7.936 | 0.665638 | 11.509666 | 0.02598537
665.263184 | 19.997003 | 7.941005 | 0.670643 | 11.353006 | 0.02544638
665.278522 | 19.996895 | 7.94601 | 0.675648 | 11.368344 | 0.02529142
665.140654 | 20.024369 | 7.951014 | 0.680652 | 11.230476 | 0.02480616
664.848363 | 20.015026 | 7.956019 | 0.685657 | 10.938185 | 0.02399472
664.69302 | 20.022928 | 7.961024 | 0.690662 | 10.782842 | 0.02348803
665.86048 | 19.854517 | 7.966029 | 0.695667 | 11.950302 | 0.02579849
665.492723 | 20.083566 | 7.971034 | 0.700672 | 11.582545 | 0.02483968
664.308379 | 20.117686 | 7.976038 | 0.705676 | 10.398201 | 0.0221811
663.666725 | 20.056273 | 7.981043 | 0.710681 | 9.756547 | 0.02068576
663.215033 | 20.032288 | 7.986048 | 0.715686 | 9.304855 | 0.01960346
663.062811 | 20.012852 | 7.991053 | 0.720691 | 9.152633 | 0.01915324
662.617185 | 20.043401 | 7.996058 | 0.725696 | 8.707007 | 0.01810721
662.28508 | 20.03061 | 8.001062 | 0.7307 | 8.374902 | 0.01730596
661.937199 | 20.007738 | 8.006067 | 0.735705 | 8.027021 | 0.01648291
661.880097 | 20.00025 | 8.011072 | 0.74071 | 7.969919 | 0.01625647
661.60469 | 20.030343 | 8.016077 | 0.745715 | 7.694512 | 0.01559587
661.840122 | 19.986249 | 8.021082 | 0.75072 | 7.929944 | 0.01596023
661.890207 | 19.968347 | 8.026086 | 0.755724 | 7.980029 | 0.01595348
662.161852 | 19.989369 | 8.031091 | 0.760729 | 8.251674 | 0.01638128
662.219373 | 19.990239 | 8.036096 | 0.765734 | 8.309195 | 0.01638623
663.223557 | 19.880338 | 8.041101 | 0.770739 | 9.313379 | 0.01821965
664.270817 | 19.926452 | 8.046106 | 0.775744 | 10.360639 | 0.02010587
664.521263 | 19.960333 | 8.05111 | 0.780748 | 10.611085 | 0.0204522
664.654842 | 19.97815 | 8.056115 | 0.785753 | 10.744664 | 0.02057362
665.362531 | 19.934518 | 8.06112 | 0.790758 | 11.452353 | 0.02176671
666.09053 | 19.937633 | 8.066125 | 0.795763 | 12.180352 | 0.02297962
666.872646 | 19.893755 | 8.07113 | 0.800768 | 12.962468 | 0.02427382
668.522879 | 19.851168 | 8.076134 | 0.805772 | 14.612701 | 0.02712702
669.637236 | 19.915014 | 8.081139 | 0.810777 | 15.727058 | 0.0289672
670.370428 | 19.948021 | 8.086144 | 0.815782 | 16.46025 | 0.03009868
669.539968 | 20.115632 | 8.091149 | 0.820787 | 15.62979 | 0.02844109
667.946402 | 20.137838 | 8.096154 | 0.825792 | 14.036224 | 0.02544708
666.686932 | 20.116872 | 8.101158 | 0.830796 | 12.776754 | 0.02306769
665.992373 | 20.051056 | 8.106163 | 0.835801 | 12.082195 | 0.0217057
665.359938 | 20.043617 | 8.111168 | 0.840806 | 11.44976 | 0.02046652
664.820627 | 20.038969 | 8.116173 | 0.845811 | 10.910449 | 0.01940282
665.729686 | 19.899483 | 8.121178 | 0.850816 | 11.819508 | 0.02086728
665.579489 | 20.054249 | 8.126182 | 0.85582 | 11.669311 | 0.02048627
664.93201 | 20.058817 | 8.131187 | 0.860825 | 11.021832 | 0.0192558
664.306796 | 20.05703 | 8.136192 | 0.86583 | 10.396618 | 0.01807552
663.468737 | 20.094214 | 8.141197 | 0.870835 | 9.558559 | 0.01654383
662.994272 | 20.023544 | 8.146202 | 0.87584 | 9.084094 | 0.01564397
662.89626 | 19.998248 | 8.151206 | 0.880844 | 8.986082 | 0.01538955
662.826263 | 20.010055 | 8.156211 | 0.885849 | 8.916085 | 0.015185
662.713645 | 20.018504 | 8.161216 | 0.890854 | 8.803467 | 0.0149115
662.746761 | 19.975717 | 8.166221 | 0.895859 | 8.836583 | 0.01488323
662.867587 | 19.995362 | 8.171226 | 0.900864 | 8.957409 | 0.01500018
663.291209 | 19.948927 | 8.17623 | 0.905868 | 9.381031 | 0.01561282
663.620294 | 19.971749 | 8.181235 | 0.910873 | 9.710116 | 0.01606375
664.10344 | 19.920607 | 8.18624 | 0.915878 | 10.193262 | 0.01675868
665.112753 | 19.905494 | 8.191245 | 0.920883 | 11.202575 | 0.01829019
665.79386 | 19.960149 | 8.19625 | 0.925888 | 11.883682 | 0.01927759
666.250899 | 19.935689 | 8.201254 | 0.930892 | 12.340721 | 0.01989773
667.252935 | 19.897444 | 8.206259 | 0.935897 | 13.342757 | 0.02136619
668.244108 | 19.91231 | 8.211264 | 0.940902 | 14.33393 | 0.02279742
668.971019 | 19.937442 | 8.216269 | 0.945907 | 15.060841 | 0.02380091
669.676124 | 19.942655 | 8.221274 | 0.950912 | 15.765946 | 0.02475796
670.090107 | 19.951477 | 8.226278 | 0.955916 | 16.179929 | 0.02525944
670.134002 | 20.007521 | 8.231283 | 0.960921 | 16.223824 | 0.02519439
669.969879 | 20.04226 | 8.236288 | 0.965926 | 16.059701 | 0.02481637
669.376171 | 20.059384 | 8.241293 | 0.970931 | 15.465993 | 0.02379683
668.946548 | 20.009317 | 8.246298 | 0.975936 | 15.03637 | 0.02303193
668.639592 | 20.037532 | 8.251302 | 0.98094 | 14.729414 | 0.02245696
667.850518 | 20.092086 | 8.256307 | 0.985945 | 13.94034 | 0.021171
666.563599 | 20.122598 | 8.261312 | 0.99095 | 12.653421 | 0.01915643
665.173797 | 20.1353 | 8.266317 | 0.995955 | 11.263619 | 0.01700212
663.863597 | 20.106008 | 8.271322 | 1.00096 | 9.953419 | 0.01497879
663.06891 | 20.082004 | 8.276326 | 1.005964 | 9.158732 | 0.01373075
662.425075 | 20.066274 | 8.281331 | 1.010969 | 8.514897 | 0.01271466
661.846929 | 20.02138 | 8.286336 | 1.015974 | 7.936751 | 0.01180328
661.982306 | 19.969478 | 8.291341 | 1.020979 | 8.072128 | 0.01194331
662.439551 | 19.961485 | 8.296346 | 1.025984 | 8.529373 | 0.01254961
662.793017 | 19.958796 | 8.30135 | 1.030988 | 8.882839 | 0.01299931
663.686382 | 19.894428 | 8.306355 | 1.035993 | 9.776204 | 0.01421839
665.183925 | 19.830586 | 8.31136 | 1.040998 | 11.273747 | 0.01628083
667.191022 | 19.832051 | 8.316365 | 1.046003 | 13.280844 | 0.01903016
668.262969 | 19.926713 | 8.32137 | 1.051008 | 14.352791 | 0.02043539
669.166532 | 19.898427 | 8.326374 | 1.056012 | 15.256354 | 0.02158975
670.246901 | 19.892522 | 8.331379 | 1.061017 | 16.336723 | 0.02297248
671.611708 | 19.879203 | 8.336384 | 1.066022 | 17.70153 | 0.02472444
672.07733 | 19.965601 | 8.341389 | 1.071027 | 18.167152 | 0.02523871
672.128606 | 20.003323 | 8.346394 | 1.076032 | 18.218428 | 0.0251903
672.237457 | 19.988516 | 8.351398 | 1.081036 | 18.327279 | 0.02521942
672.333513 | 20.011935 | 8.356403 | 1.086041 | 18.423335 | 0.02523116
671.549578 | 20.078245 | 8.361408 | 1.091046 | 17.6394 | 0.0240748
670.155078 | 20.138675 | 8.366413 | 1.096051 | 16.2449 | 0.02211622
668.750842 | 20.136114 | 8.371418 | 1.101056 | 14.840664 | 0.02015485
667.792203 | 20.067107 | 8.376422 | 1.10606 | 13.882025 | 0.01879459
666.431115 | 20.152007 | 8.381427 | 1.111065 | 12.520937 | 0.01690994
664.726994 | 20.153615 | 8.386432 | 1.11607 | 10.816816 | 0.01458024
663.325606 | 20.114706 | 8.391437 | 1.121075 | 9.415428 | 0.01266131
662.658148 | 20.05777 | 8.396442 | 1.12608 | 8.74797 | 0.01172326
662.339539 | 20.002095 | 8.401446 | 1.131084 | 8.429361 | 0.01125173
662.388621 | 20.011483 | 8.406451 | 1.136089 | 8.478443 | 0.01126655
662.247232 | 19.990448 | 8.411456 | 1.141094 | 8.337054 | 0.01103243
662.973011 | 19.916773 | 8.416461 | 1.146099 | 9.062833 | 0.01192741
664.07542 | 19.876833 | 8.421466 | 1.151104 | 10.165242 | 0.01329798
665.39062 | 19.878455 | 8.42647 | 1.156108 | 11.480442 | 0.01492394
666.54514 | 19.8849 | 8.431475 | 1.161113 | 12.634962 | 0.01632563
667.624498 | 19.909493 | 8.43648 | 1.166118 | 13.71432 | 0.01761568
668.739949 | 19.890356 | 8.441485 | 1.171123 | 14.829771 | 0.01893541
670.056477 | 19.89237 | 8.44649 | 1.176128 | 16.146299 | 0.02048835
670.711232 | 19.953749 | 8.451494 | 1.181132 | 16.801054 | 0.02120814
671.228492 | 19.941454 | 8.456499 | 1.186137 | 17.318314 | 0.02175206
671.735859 | 19.948062 | 8.461504 | 1.191142 | 17.825681 | 0.0222784
672.08658 | 19.980109 | 8.466509 | 1.196147 | 18.176402 | 0.02260987
672.196701 | 20.009047 | 8.471514 | 1.201152 | 18.286523 | 0.02264836
671.673559 | 20.054453 | 8.476518 | 1.206156 | 17.763381 | 0.02192623
670.6318 | 20.095329 | 8.481523 | 1.211161 | 16.721622 | 0.02058697
669.563711 | 20.095199 | 8.486528 | 1.216166 | 15.653533 | 0.01922329
668.403925 | 20.131214 | 8.491533 | 1.221171 | 14.493747 | 0.01775682
666.841948 | 20.139103 | 8.496538 | 1.226176 | 12.93177 | 0.01581548
664.750534 | 20.198522 | 8.501542 | 1.23118 | 10.840356 | 0.01324535
663.298565 | 20.131025 | 8.506547 | 1.236185 | 9.388387 | 0.01144981
662.457123 | 20.064508 | 8.511552 | 1.24119 | 8.546945 | 0.01039477
661.903783 | 20.040405 | 8.516557 | 1.246195 | 7.993605 | 0.009690849
661.658967 | 20.02177 | 8.521562 | 1.2512 | 7.748789 | 0.009359936
661.702507 | 19.983575 | 8.526566 | 1.256204 | 7.792329 | 0.009374418
662.648722 | 19.86711 | 8.531571 | 1.261209 | 8.738544 | 0.01045607
664.2728 | 19.831187 | 8.536576 | 1.266214 | 10.362622 | 0.01232015
665.689023 | 19.885795 | 8.541581 | 1.271219 | 11.778845 | 0.01391909
666.821739 | 19.891354 | 8.546586 | 1.276224 | 12.911561 | 0.01517197
668.432814 | 19.838969 | 8.55159 | 1.281228 | 14.522636 | 0.01695748
670.039322 | 19.860699 | 8.556595 | 1.286233 | 16.129144 | 0.01871507
671.3334 | 19.883877 | 8.5616 | 1.291238 | 17.423222 | 0.02009944
672.449557 | 19.897294 | 8.566605 | 1.296243 | 18.539379 | 0.0212691
673.284263 | 19.924765 | 8.57161 | 1.301248 | 19.374085 | 0.02211376
674.260493 | 19.911357 | 8.576614 | 1.306252 | 20.350315 | 0.02310556
674.32621 | 20.020356 | 8.581619 | 1.311257 | 20.416032 | 0.02308944
673.484084 | 20.089383 | 8.586624 | 1.316262 | 19.573906 | 0.02208044
672.397236 | 20.091108 | 8.591629 | 1.321267 | 18.487058 | 0.020809
671.65209 | 20.058344 | 8.596634 | 1.326272 | 17.741912 | 0.01991698
670.917132 | 20.105226 | 8.601638 | 1.331276 | 17.006954 | 0.01904099
669.319889 | 20.161415 | 8.606643 | 1.336281 | 15.409711 | 0.01722912
667.293773 | 20.170267 | 8.611648 | 1.341286 | 13.383595 | 0.01495321
666.32523 | 20.065886 | 8.616653 | 1.346291 | 12.415052 | 0.01383959
665.830931 | 20.053164 | 8.621658 | 1.351296 | 11.920753 | 0.01324919
664.688316 | 20.112061 | 8.626662 | 1.3563 | 10.778138 | 0.01195556
663.483897 | 20.103671 | 8.631667 | 1.361305 | 9.573719 | 0.01059973
663.005349 | 20.032146 | 8.636672 | 1.36631 | 9.095171 | 0.01004025
662.988932 | 19.974701 | 8.641677 | 1.371315 | 9.078754 | 0.009985797
663.340603 | 19.981251 | 8.646682 | 1.37632 | 9.430425 | 0.0103294
663.610427 | 19.963079 | 8.651686 | 1.381324 | 9.700249 | 0.01058216
664.141241 | 19.923797 | 8.656691 | 1.386329 | 10.231063 | 0.01111205
665.349394 | 19.87979 | 8.661696 | 1.391334 | 11.439216 | 0.01235706
666.472248 | 19.911831 | 8.666701 | 1.396339 | 12.56207 | 0.01349859
667.311426 | 19.92269 | 8.671706 | 1.401344 | 13.401248 | 0.01433085
667.988736 | 19.940788 | 8.67671 | 1.406348 | 14.078558 | 0.01498636
669.101168 | 19.88842 | 8.681715 | 1.411353 | 15.19099 | 0.01608639
670.313229 | 19.876236 | 8.68672 | 1.416358 | 16.403051 | 0.01727722
671.011718 | 19.948373 | 8.691725 | 1.421363 | 17.10154 | 0.01793082
670.923094 | 20.026844 | 8.69673 | 1.426368 | 17.012916 | 0.01777765
670.684665 | 20.033189 | 8.701734 | 1.431372 | 16.774487 | 0.01747344
670.376835 | 20.03697 | 8.706739 | 1.436377 | 16.466657 | 0.01710086
669.338141 | 20.112586 | 8.711744 | 1.441382 | 15.427963 | 0.01599131
667.738498 | 20.144011 | 8.716749 | 1.446387 | 13.82832 | 0.01431787
666.751005 | 20.078384 | 8.721754 | 1.451392 | 12.840827 | 0.0132692
666.038783 | 20.068242 | 8.726758 | 1.456396 | 12.128605 | 0.01250351
665.173748 | 20.0664 | 8.731763 | 1.461401 | 11.26357 | 0.01158701
664.321377 | 20.079159 | 8.736768 | 1.466406 | 10.411199 | 0.01068731
663.814419 | 20.050014 | 8.741773 | 1.471411 | 9.904241 | 0.01014006
663.614074 | 20.003351 | 8.746778 | 1.476416 | 9.703896 | 0.009904255
663.593395 | 19.997226 | 8.751782 | 1.48142 | 9.683217 | 0.009850072
663.729174 | 19.981538 | 8.756787 | 1.486425 | 9.818996 | 0.009952523
663.999627 | 19.967803 | 8.761792 | 1.49143 | 10.089449 | 0.01018818
664.663337 | 19.9129 | 8.766797 | 1.496435 | 10.753159 | 0.01081126
665.588204 | 19.927653 | 8.771802 | 1.50144 | 11.678026 | 0.01168573
666.08113 | 19.961406 | 8.776806 | 1.506444 | 12.170952 | 0.01212954
666.769557 | 19.923589 | 8.781811 | 1.511449 | 12.859379 | 0.01276
667.44913 | 19.942464 | 8.786816 | 1.516454 | 13.538952 | 0.01337635
667.656387 | 19.984188 | 8.791821 | 1.521459 | 13.746209 | 0.01353224
668.278738 | 19.9335 | 8.796826 | 1.526464 | 14.36856 | 0.0140854
668.822921 | 19.941805 | 8.80183 | 1.531468 | 14.912743 | 0.01455923
669.287908 | 19.967453 | 8.806835 | 1.536473 | 15.37773 | 0.01495389
669.421504 | 19.978228 | 8.81184 | 1.541478 | 15.511326 | 0.01503183
669.940514 | 19.954839 | 8.816845 | 1.546483 | 16.030336 | 0.01547253
670.156877 | 19.977495 | 8.82185 | 1.551488 | 16.246699 | 0.01562573
670.11485 | 20.024026 | 8.826854 | 1.556492 | 16.204672 | 0.01553618
669.616544 | 20.058636 | 8.831859 | 1.561497 | 15.706366 | 0.01502133
669.032336 | 20.036348 | 8.836864 | 1.566502 | 15.122158 | 0.01442898
668.572352 | 20.060605 | 8.841869 | 1.571507 | 14.662174 | 0.01395512
667.884762 | 20.062501 | 8.846874 | 1.576512 | 13.974584 | 0.01327211
666.954797 | 20.101332 | 8.851878 | 1.581516 | 13.044619 | 0.01236692
666.301583 | 20.036892 | 8.856883 | 1.586521 | 12.391405 | 0.01172206
666.132547 | 20.009037 | 8.861888 | 1.591526 | 12.222369 | 0.01152872
666.229005 | 19.990123 | 8.866893 | 1.596531 | 12.318827 | 0.0115816
665.72882 | 20.047712 | 8.871898 | 1.601536 | 11.818642 | 0.01108494
665.28997 | 20.025862 | 8.876902 | 1.60654 | 11.379792 | 0.01064711
665.19371 | 19.988855 | 8.881907 | 1.611545 | 11.283532 | 0.01052578
665.188518 | 20.009705 | 8.886912 | 1.61655 | 11.27834 | 0.01048845
665.180323 | 19.991597 | 8.891917 | 1.621555 | 11.270145 | 0.01044861
665.287891 | 19.997771 | 8.896922 | 1.62656 | 11.377713 | 0.01051418
665.51287 | 19.980085 | 8.901926 | 1.631564 | 11.602692 | 0.01068558
665.75148 | 19.963953 | 8.906931 | 1.636569 | 11.841302 | 0.01086808
665.684729 | 20.016183 | 8.911936 | 1.641574 | 11.774551 | 0.01077495
666.06773 | 19.934442 | 8.916941 | 1.646579 | 12.157552 | 0.01108524
666.84908 | 19.941084 | 8.921946 | 1.651584 | 12.938902 | 0.01174814
667.764311 | 19.911944 | 8.92695 | 1.656588 | 13.854133 | 0.01252396
668.448 | 19.938284 | 8.931955 | 1.661593 | 14.537822 | 0.01308902
668.892499 | 19.948222 | 8.93696 | 1.666598 | 14.982321 | 0.01343977
669.27887 | 19.975993 | 8.941965 | 1.671603 | 15.368692 | 0.01373715
669.487034 | 20.009393 | 8.94697 | 1.676608 | 15.576856 | 0.01387734
669.016976 | 20.046548 | 8.951974 | 1.681612 | 15.106798 | 0.01342794
668.402975 | 20.049029 | 8.956979 | 1.686617 | 14.492797 | 0.01285575
667.776582 | 20.065927 | 8.961984 | 1.691622 | 13.866404 | 0.01227522
667.323122 | 20.040441 | 8.966989 | 1.696627 | 13.412944 | 0.01184681
666.445338 | 20.078023 | 8.971994 | 1.701632 | 12.53516 | 0.0110535
665.452893 | 20.083225 | 8.976998 | 1.706636 | 11.542715 | 0.01016365
664.727914 | 20.056812 | 8.982003 | 1.711641 | 10.817736 | 0.009507794
664.474362 | 20.027886 | 8.987008 | 1.716646 | 10.564184 | 0.009261407
664.46768 | 19.994925 | 8.992013 | 1.721651 | 10.557502 | 0.009228735
664.121582 | 20.046899 | 8.997018 | 1.726656 | 10.211404 | 0.008904961
663.217672 | 20.079552 | 9.002022 | 1.73166 | 9.307494 | 0.008104273
662.91505 | 20.008681 | 9.007027 | 1.736665 | 9.004872 | 0.007821744
662.98422 | 19.977146 | 9.012032 | 1.74167 | 9.074042 | 0.007858356
663.587064 | 19.951655 | 9.017037 | 1.746675 | 9.676886 | 0.00834883
664.394993 | 19.919738 | 9.022042 | 1.75168 | 10.484815 | 0.009009064
665.002853 | 19.93576 | 9.027046 | 1.756684 | 11.092675 | 0.009495528
665.697737 | 19.933765 | 9.032051 | 1.761689 | 11.787559 | 0.01005119
666.604525 | 19.914644 | 9.037056 | 1.766694 | 12.694347 | 0.01077906
667.29051 | 19.928351 | 9.042061 | 1.771699 | 13.380332 | 0.0113178
667.931025 | 19.936436 | 9.047066 | 1.776704 | 14.020847 | 0.01181483
668.513935 | 19.969602 | 9.05207 | 1.781708 | 14.603757 | 0.01226077
668.79709 | 19.974261 | 9.057075 | 1.786713 | 14.886912 | 0.0124582
669.010953 | 19.973036 | 9.06208 | 1.791718 | 15.100775 | 0.01259785
669.341007 | 19.962637 | 9.067085 | 1.796723 | 15.430829 | 0.01283101
669.16019 | 20.039732 | 9.07209 | 1.801728 | 15.250012 | 0.01264884
668.823269 | 20.043556 | 9.077094 | 1.806732 | 14.913091 | 0.01234135
668.315195 | 20.027745 | 9.082099 | 1.811737 | 14.405017 | 0.011897
667.449023 | 20.087061 | 9.087104 | 1.816742 | 13.538845 | 0.0111653
666.385241 | 20.116189 | 9.092109 | 1.821747 | 12.475063 | 0.01027612
665.454197 | 20.074934 | 9.097114 | 1.826752 | 11.544019 | 0.009496406
664.640004 | 20.05642 | 9.102118 | 1.831756 | 10.729826 | 0.008813301
663.916741 | 20.072085 | 9.107123 | 1.836761 | 10.006563 | 0.008205757
663.206909 | 20.070553 | 9.112128 | 1.841766 | 9.296731 | 0.007611088
662.590654 | 20.049266 | 9.117133 | 1.846771 | 8.680476 | 0.007093902
662.559268 | 19.993942 | 9.122138 | 1.851776 | 8.64909 | 0.007049482
663.321416 | 19.904059 | 9.127142 | 1.85678 | 9.411238 | 0.007641213
664.012684 | 19.950513 | 9.132147 | 1.861785 | 10.102506 | 0.008171903
664.261998 | 19.964738 | 9.137152 | 1.86679 | 10.35182 | 0.008347988
665.239739 | 19.89825 | 9.142157 | 1.871795 | 11.329561 | 0.009098643
666.73935 | 19.853688 | 9.147162 | 1.8768 | 12.829172 | 0.01025238
668.044204 | 19.878563 | 9.152166 | 1.881804 | 14.134026 | 0.01124311
668.861544 | 19.92174 | 9.157171 | 1.886809 | 14.951366 | 0.01184723
669.798832 | 19.91045 | 9.162176 | 1.891814 | 15.888654 | 0.01253904
671.187472 | 19.874047 | 9.167181 | 1.896819 | 17.277294 | 0.01357082
672.229502 | 19.924458 | 9.172186 | 1.901824 | 18.319324 | 0.01432919
672.30753 | 20.011941 | 9.17719 | 1.906828 | 18.397352 | 0.01435079
671.763938 | 20.046178 | 9.182195 | 1.911833 | 17.85376 | 0.01390154
671.472717 | 20.022369 | 9.1872 | 1.916838 | 17.562539 | 0.013645
671.301315 | 20.015556 | 9.192205 | 1.921843 | 17.391137 | 0.01348008
670.504638 | 20.07857 | 9.19721 | 1.926848 | 16.59446 | 0.0128444
669.145418 | 20.164684 | 9.202214 | 1.931852 | 15.23524 | 0.01178569
667.537772 | 20.12867 | 9.207219 | 1.936857 | 13.627594 | 0.01054013
666.730515 | 20.052856 | 9.212224 | 1.941862 | 12.820337 | 0.009902178
666.358933 | 20.039568 | 9.217229 | 1.946867 | 12.448755 | 0.009595805
665.439754 | 20.09606 | 9.222234 | 1.951872 | 11.529576 | 0.008876735
664.586252 | 20.049183 | 9.227238 | 1.956876 | 10.676074 | 0.008209126
664.558996 | 19.995778 | 9.232243 | 1.961881 | 10.648818 | 0.008167614
664.647404 | 19.987405 | 9.237248 | 1.966886 | 10.737226 | 0.008213374
664.563669 | 20.000629 | 9.242253 | 1.971891 | 10.653491 | 0.008129661
664.546528 | 20.016386 | 9.247258 | 1.976896 | 10.63635 | 0.008096241
664.799009 | 19.945637 | 9.252262 | 1.9819 | 10.888831 | 0.008264359
665.507541 | 19.938522 | 9.257267 | 1.986905 | 11.597363 | 0.008770597
666.09874 | 19.94393 | 9.262272 | 1.99191 | 12.188562 | 0.009186375
666.814049 | 19.923856 | 9.267277 | 1.996915 | 12.903871 | 0.009690712
674.32621 | Max
653.910178 | Min
Change in contact depth |  | 1.973%

## Mono-1200-3s(10)
Depth (nm) | Load (uN) | Time (s) | Δt (s) | Δh (nm) | Strain (s-1) | Creep
652.844525 | 19.906074 | 8.819878 | 0 | 0 |  | 0.02483722
653.93622 | 19.907923 | 8.824883 | 0.005005 | 1.091695 | 0.3335507 | 2.483722
653.884869 | 20.050905 | 8.829888 | 0.01001 | 1.040344 | 0.1589431
653.032729 | 20.058923 | 8.834893 | 0.015015 | 0.188204 | 0.01919414
653.05094 | 19.962603 | 8.839898 | 0.02002 | 0.206415 | 0.01578811
653.968855 | 19.912538 | 8.844902 | 0.025024 | 1.12433 | 0.06870368
654.22549 | 20.000443 | 8.849907 | 0.030029 | 1.380965 | 0.07029337
653.039205 | 20.150851 | 8.854912 | 0.035034 | 0.19468 | 0.008509271
652.398007 | 20.014693 | 8.859917 | 0.040039 | -0.446518 | -0.01709398
653.050513 | 19.922134 | 8.864922 | 0.045044 | 0.205988 | 0.007002582
653.458042 | 19.981886 | 8.869926 | 0.050048 | 0.613517 | 0.01875954
652.540702 | 20.119124 | 8.874931 | 0.055053 | -0.303823 | -0.008457306
651.653271 | 20.047403 | 8.879936 | 0.060058 | -1.191254 | -0.03043806
651.757351 | 19.962059 | 8.884941 | 0.065063 | -1.087174 | -0.0256377
652.388709 | 19.960087 | 8.889946 | 0.070068 | -0.455816 | -0.009971567
652.22881 | 20.027887 | 8.89495 | 0.075072 | -0.615715 | -0.01257482
652.142223 | 19.989927 | 8.899955 | 0.080077 | -0.702302 | -0.0134485
652.817377 | 19.915218 | 8.90496 | 0.085082 | -0.027148 | -0.0004887744
653.801618 | 19.915965 | 8.909965 | 0.090087 | 0.957093 | 0.01624973
654.122191 | 19.985912 | 8.91497 | 0.095092 | 1.277666 | 0.02054066
654.058211 | 20.001914 | 8.919974 | 0.100096 | 1.213686 | 0.01853844
654.71182 | 19.901232 | 8.924979 | 0.105101 | 1.867295 | 0.02713663
655.695206 | 19.929209 | 8.929984 | 0.110106 | 2.850681 | 0.03948532
656.025135 | 19.958325 | 8.934989 | 0.115111 | 3.18061 | 0.04211852
656.088213 | 20.009731 | 8.939994 | 0.120116 | 3.243688 | 0.04116006
656.306108 | 19.960238 | 8.944998 | 0.12512 | 3.461583 | 0.04215427
656.782694 | 19.962962 | 8.950003 | 0.130125 | 3.938169 | 0.04607994
656.759509 | 20.003712 | 8.955008 | 0.13513 | 3.914984 | 0.04411353
656.159583 | 20.075519 | 8.960013 | 0.140135 | 3.315058 | 0.03605247
655.54248 | 20.047917 | 8.965018 | 0.14514 | 2.697955 | 0.02835612
655.260382 | 20.026698 | 8.970022 | 0.150144 | 2.415857 | 0.02455553
655.39783 | 19.983142 | 8.975027 | 0.155149 | 2.553305 | 0.02511012
655.439857 | 19.988471 | 8.980032 | 0.160154 | 2.595332 | 0.0247242
655.662228 | 19.979498 | 8.985037 | 0.165159 | 2.817703 | 0.02602033
655.614596 | 20.013138 | 8.990042 | 0.170164 | 2.770071 | 0.02482988
655.360952 | 20.030491 | 8.995046 | 0.175168 | 2.516427 | 0.02192043
655.339251 | 19.989106 | 9.000051 | 0.180173 | 2.494726 | 0.02112842
655.594227 | 19.953461 | 9.005056 | 0.185178 | 2.749702 | 0.02264963
656.232816 | 19.953696 | 9.010061 | 0.190183 | 3.388291 | 0.02714883
656.12985 | 20.028893 | 9.015066 | 0.195188 | 3.285325 | 0.02565284
656.012935 | 19.993629 | 9.02007 | 0.200192 | 3.16841 | 0.02412583
656.450277 | 19.942122 | 9.025075 | 0.205197 | 3.605752 | 0.02676844
656.774424 | 19.980478 | 9.03008 | 0.210202 | 3.929899 | 0.02846612
657.113736 | 19.958344 | 9.035085 | 0.215207 | 4.269211 | 0.03018914
657.228757 | 19.985753 | 9.04009 | 0.220212 | 4.384232 | 0.03029256
657.982658 | 19.895972 | 9.045094 | 0.225216 | 5.138133 | 0.03467302
658.948965 | 19.922736 | 9.050099 | 0.230221 | 6.10444 | 0.04023918
659.317713 | 19.999236 | 9.055104 | 0.235226 | 6.473188 | 0.04173863
658.940381 | 20.031121 | 9.060109 | 0.240231 | 6.095856 | 0.03850876
658.97975 | 19.97733 | 9.065114 | 0.245236 | 6.135225 | 0.0379642
659.401845 | 19.940307 | 9.070118 | 0.25024 | 6.55732 | 0.03973923
659.577646 | 20.051266 | 9.075123 | 0.255245 | 6.733121 | 0.03999385
658.516645 | 20.079891 | 9.080128 | 0.26025 | 5.67212 | 0.03309695
658.310647 | 20.000196 | 9.085133 | 0.265255 | 5.466122 | 0.03130292
658.999871 | 19.908544 | 9.090138 | 0.27026 | 6.155346 | 0.03456093
658.986794 | 20.040797 | 9.095142 | 0.275264 | 6.142269 | 0.03386123
658.322433 | 20.093254 | 9.100147 | 0.280269 | 5.477908 | 0.02968937
657.424944 | 20.02793 | 9.105152 | 0.285274 | 4.580419 | 0.02442288
658.126488 | 19.931272 | 9.110157 | 0.290279 | 5.281963 | 0.02764842
658.423394 | 19.977756 | 9.115162 | 0.295284 | 5.578869 | 0.02869465
657.639206 | 20.13425 | 9.120166 | 0.300288 | 4.794681 | 0.02427918
656.581497 | 20.047452 | 9.125171 | 0.305293 | 3.736972 | 0.01864294
657.239213 | 19.918518 | 9.130176 | 0.310298 | 4.394688 | 0.02154892
658.299235 | 19.889506 | 9.135181 | 0.315303 | 5.45471 | 0.02627969
658.165587 | 20.069702 | 9.140186 | 0.320308 | 5.321062 | 0.02524035
657.506238 | 20.04652 | 9.14519 | 0.325312 | 4.661713 | 0.02179443
657.826506 | 19.923706 | 9.150195 | 0.330317 | 4.981981 | 0.02292766
659.016609 | 19.882699 | 9.1552 | 0.335322 | 6.172084 | 0.02793016
659.011995 | 20.036132 | 9.160205 | 0.340327 | 6.16747 | 0.02749903
658.360864 | 20.073365 | 9.16521 | 0.345332 | 5.516339 | 0.02426331
658.287979 | 19.949983 | 9.170214 | 0.350336 | 5.443454 | 0.02360336
659.197204 | 19.930299 | 9.175219 | 0.355341 | 6.352679 | 0.02712041
659.338986 | 20.003471 | 9.180224 | 0.360346 | 6.494461 | 0.02733472
658.689706 | 20.08812 | 9.185229 | 0.365351 | 5.845181 | 0.02428884
658.333175 | 19.990244 | 9.190234 | 0.370356 | 5.48865 | 0.02251129
658.770147 | 19.968806 | 9.195238 | 0.37536 | 5.925622 | 0.0239636
659.057948 | 19.975206 | 9.200243 | 0.380365 | 6.213423 | 0.02478602
658.466187 | 20.069075 | 9.205248 | 0.38537 | 5.621662 | 0.02215406
657.907171 | 20.040679 | 9.210253 | 0.390375 | 5.062646 | 0.01971201
658.04695 | 19.970336 | 9.215258 | 0.39538 | 5.202425 | 0.01999559
658.393285 | 19.974365 | 9.220262 | 0.400384 | 5.54876 | 0.02104911
657.922904 | 20.071137 | 9.225267 | 0.405389 | 5.078379 | 0.01904049
657.403757 | 20.043876 | 9.230272 | 0.410394 | 4.559232 | 0.0168989
657.741838 | 19.923314 | 9.235277 | 0.415399 | 4.897313 | 0.01792408
658.596143 | 19.917737 | 9.240282 | 0.420404 | 5.751618 | 0.02077323
658.964212 | 19.990314 | 9.245286 | 0.425408 | 6.119687 | 0.0218304
658.897067 | 19.992588 | 9.250291 | 0.430413 | 6.052542 | 0.02134199
658.886031 | 19.997503 | 9.255296 | 0.435418 | 6.041506 | 0.02105855
659.257665 | 19.963052 | 9.260301 | 0.440423 | 6.41314 | 0.02208745
659.429402 | 20.006013 | 9.265306 | 0.445428 | 6.584877 | 0.02241826
659.363394 | 20.006628 | 9.27031 | 0.450432 | 6.518869 | 0.02194917
659.276212 | 19.99035 | 9.275315 | 0.455437 | 6.431687 | 0.02142048
659.766884 | 19.930663 | 9.28032 | 0.460442 | 6.922359 | 0.02278708
660.7063 | 19.923898 | 9.285325 | 0.465447 | 7.861775 | 0.02556477
660.849564 | 20.014976 | 9.29033 | 0.470452 | 8.005039 | 0.02574812
660.030039 | 20.070876 | 9.295334 | 0.475456 | 7.185514 | 0.02289728
660.007182 | 19.980286 | 9.300339 | 0.480461 | 7.162657 | 0.02258746
660.554467 | 19.918783 | 9.305344 | 0.485466 | 7.709942 | 0.02404272
661.289461 | 19.96844 | 9.310349 | 0.490471 | 8.444936 | 0.02603703
661.183983 | 20.025078 | 9.315354 | 0.495476 | 8.339458 | 0.02545616
660.854005 | 20.017351 | 9.320358 | 0.50048 | 8.00948 | 0.02421654
660.802614 | 19.979186 | 9.325363 | 0.505485 | 7.958089 | 0.02382477
661.477784 | 19.95688 | 9.330368 | 0.51049 | 8.633259 | 0.02556656
661.559234 | 19.984444 | 9.335373 | 0.515495 | 8.714709 | 0.02555405
661.142062 | 20.062366 | 9.340378 | 0.5205 | 8.297537 | 0.02411202
660.496015 | 20.054845 | 9.345382 | 0.525504 | 7.65149 | 0.02204448
660.595394 | 19.97894 | 9.350387 | 0.530509 | 7.750869 | 0.02211679
660.566001 | 20.002397 | 9.355392 | 0.535514 | 7.721476 | 0.02182797
659.920265 | 20.06684 | 9.360397 | 0.540519 | 7.07574 | 0.0198367
659.258232 | 20.054483 | 9.365402 | 0.545524 | 6.413707 | 0.01783363
659.483293 | 19.97378 | 9.370406 | 0.550528 | 6.638768 | 0.01828539
659.912424 | 19.957925 | 9.375411 | 0.555533 | 7.067899 | 0.01927943
659.987739 | 19.997422 | 9.380416 | 0.560538 | 7.143214 | 0.01930869
659.670784 | 20.038104 | 9.385421 | 0.565543 | 6.826259 | 0.01829742
659.429592 | 20.016315 | 9.390426 | 0.570548 | 6.585067 | 0.01750248
659.627199 | 19.969773 | 9.39543 | 0.575552 | 6.782674 | 0.01786561
659.599768 | 20.015613 | 9.400435 | 0.580557 | 6.755243 | 0.01764069
659.254304 | 20.019907 | 9.40544 | 0.585562 | 6.409779 | 0.01660417
659.31646 | 19.967437 | 9.410445 | 0.590567 | 6.471935 | 0.01662153
660.194252 | 19.919497 | 9.41545 | 0.595572 | 7.349727 | 0.01869241
660.691937 | 19.988725 | 9.420454 | 0.600576 | 7.847412 | 0.01977696
660.557082 | 20.001748 | 9.425459 | 0.605581 | 7.712557 | 0.01928039
660.23602 | 20.030788 | 9.430464 | 0.610586 | 7.391495 | 0.01833522
659.951357 | 20.011771 | 9.435469 | 0.615591 | 7.106832 | 0.0174933
660.367882 | 19.958045 | 9.440474 | 0.620596 | 7.523357 | 0.01835764
660.286077 | 20.055436 | 9.445478 | 0.6256 | 7.441552 | 0.01801502
659.642649 | 20.043759 | 9.450483 | 0.630605 | 6.798124 | 0.01634267
659.634716 | 19.969114 | 9.455488 | 0.63561 | 6.790191 | 0.01619525
659.956732 | 19.974164 | 9.460493 | 0.640615 | 7.112207 | 0.01682255
660.208589 | 19.984527 | 9.465498 | 0.64562 | 7.364064 | 0.01727664
659.96803 | 20.025066 | 9.470502 | 0.650624 | 7.123505 | 0.01658978
659.667315 | 20.00789 | 9.475507 | 0.655629 | 6.82279 | 0.01577535
660.169416 | 19.944554 | 9.480512 | 0.660634 | 7.324891 | 0.01679519
660.598936 | 19.969917 | 9.485517 | 0.665639 | 7.754411 | 0.01763487
660.176451 | 20.066586 | 9.490522 | 0.670644 | 7.331926 | 0.01656022
659.786614 | 20.020705 | 9.495526 | 0.675648 | 6.942089 | 0.01557278
659.643651 | 20.008011 | 9.500531 | 0.680653 | 6.799126 | 0.01514321
659.870652 | 19.978489 | 9.505536 | 0.685658 | 7.026127 | 0.01552922
659.730275 | 20.014514 | 9.510541 | 0.690663 | 6.88575 | 0.01511189
659.68388 | 19.986625 | 9.515546 | 0.695668 | 6.839355 | 0.01490312
660.141208 | 19.954331 | 9.52055 | 0.700672 | 7.296683 | 0.01577516
660.426803 | 19.977059 | 9.525555 | 0.705677 | 7.582278 | 0.01626931
660.663721 | 19.997099 | 9.53056 | 0.710682 | 7.819196 | 0.01665353
660.862361 | 19.970563 | 9.535565 | 0.715687 | 8.017836 | 0.01695208
661.010216 | 19.977548 | 9.54057 | 0.720692 | 8.165691 | 0.01714096
661.251149 | 19.986686 | 9.545574 | 0.725696 | 8.406624 | 0.01751864
661.386713 | 20.007269 | 9.550579 | 0.730701 | 8.542188 | 0.01767559
661.30489 | 19.993721 | 9.555584 | 0.735706 | 8.460365 | 0.01738934
661.503038 | 19.967202 | 9.560589 | 0.740711 | 8.658513 | 0.01767106
661.788406 | 19.962388 | 9.565594 | 0.745716 | 8.943881 | 0.01812314
662.00679 | 19.992993 | 9.570598 | 0.75072 | 9.162265 | 0.01843582
662.225002 | 19.973804 | 9.575603 | 0.755725 | 9.380477 | 0.01874371
662.173722 | 19.990161 | 9.580608 | 0.76073 | 9.329197 | 0.01852003
662.096248 | 20.048007 | 9.585613 | 0.765735 | 9.251723 | 0.01824832
661.432258 | 20.07042 | 9.590618 | 0.77074 | 8.587733 | 0.01684555
661.141903 | 20.004521 | 9.595622 | 0.775744 | 8.297378 | 0.01617811
661.068873 | 19.998122 | 9.600627 | 0.780749 | 8.224348 | 0.01593468
660.769262 | 20.031735 | 9.605632 | 0.785754 | 7.924737 | 0.0152633
659.874676 | 20.105003 | 9.610637 | 0.790759 | 7.030151 | 0.01347284
659.203552 | 20.046797 | 9.615642 | 0.795764 | 6.359027 | 0.01212235
659.207036 | 19.99296 | 9.620646 | 0.800768 | 6.362511 | 0.01205313
659.224393 | 20.001833 | 9.625651 | 0.805773 | 6.379868 | 0.01201063
658.79245 | 20.042329 | 9.630656 | 0.810778 | 5.947925 | 0.01113563
658.559219 | 20.006392 | 9.635661 | 0.815783 | 5.714694 | 0.01063711
658.901892 | 19.959186 | 9.640666 | 0.820788 | 6.057367 | 0.01120036
659.63486 | 19.933363 | 9.64567 | 0.825792 | 6.790335 | 0.01246571
659.867734 | 19.995817 | 9.650675 | 0.830797 | 7.023209 | 0.01281102
660.062488 | 19.948769 | 9.65568 | 0.835802 | 7.217963 | 0.01308357
661.007858 | 19.883898 | 9.660685 | 0.840807 | 8.163333 | 0.01468806
662.642333 | 19.852834 | 9.66569 | 0.845812 | 9.797808 | 0.01748139
663.371243 | 19.954013 | 9.670694 | 0.850816 | 10.526718 | 0.01865094
663.665952 | 19.973472 | 9.675699 | 0.855821 | 10.821427 | 0.0190525
664.08496 | 19.950565 | 9.680704 | 0.860826 | 11.240435 | 0.01966274
664.587681 | 19.954546 | 9.685709 | 0.865831 | 11.743156 | 0.02040795
664.640319 | 20.007574 | 9.690714 | 0.870836 | 11.795794 | 0.02038
664.17408 | 20.042872 | 9.695718 | 0.87584 | 11.329555 | 0.01947629
663.862951 | 20.016805 | 9.700723 | 0.880845 | 11.018426 | 0.01884263
664.083132 | 19.978484 | 9.705728 | 0.88585 | 11.238607 | 0.01910424
664.12915 | 20.021662 | 9.710733 | 0.890855 | 11.284625 | 0.01907338
663.491349 | 20.062898 | 9.715738 | 0.89586 | 10.646824 | 0.01791202
662.868421 | 20.04186 | 9.720742 | 0.900864 | 10.023896 | 0.01678611
663.003241 | 19.966411 | 9.725747 | 0.905869 | 10.158716 | 0.01691445
662.986139 | 20.035077 | 9.730752 | 0.910874 | 10.141614 | 0.01679362
662.143624 | 20.091832 | 9.735757 | 0.915879 | 9.299099 | 0.01533383
661.22293 | 20.093755 | 9.740762 | 0.920884 | 8.378405 | 0.01375969
661.181379 | 19.959488 | 9.745766 | 0.925888 | 8.336854 | 0.01361831
661.14582 | 20.027085 | 9.750771 | 0.930893 | 8.301295 | 0.01348804
660.185733 | 20.113278 | 9.755776 | 0.935898 | 7.341208 | 0.01188154
659.041703 | 20.098064 | 9.760781 | 0.940903 | 6.197178 | 0.009993928
658.943953 | 19.977042 | 9.765786 | 0.945908 | 6.099428 | 0.009785696
659.116205 | 19.991396 | 9.77079 | 0.950912 | 6.27168 | 0.01000649
659.232923 | 19.969835 | 9.775795 | 0.955917 | 6.388398 | 0.01013755
659.206181 | 19.996024 | 9.7808 | 0.960922 | 6.361656 | 0.01004294
659.877427 | 19.928764 | 9.785805 | 0.965927 | 7.032902 | 0.01103385
660.959862 | 19.893428 | 9.79081 | 0.970932 | 8.115337 | 0.01264569
661.8716 | 19.931729 | 9.795814 | 0.975936 | 9.027075 | 0.013975
662.347323 | 19.944766 | 9.800819 | 0.980941 | 9.502798 | 0.01462591
662.68259 | 19.985433 | 9.805824 | 0.985946 | 9.838065 | 0.01505744
663.585194 | 19.896907 | 9.810829 | 0.990951 | 10.740669 | 0.01633362
664.240465 | 19.938744 | 9.815834 | 0.995956 | 11.39594 | 0.01722601
664.568647 | 19.957773 | 9.820838 | 1.00096 | 11.724122 | 0.01762478
664.727908 | 19.990456 | 9.825843 | 1.005965 | 11.883383 | 0.01777106
664.455041 | 20.057269 | 9.830848 | 1.01097 | 11.610516 | 0.01728414
664.265577 | 20.018672 | 9.835853 | 1.015975 | 11.421052 | 0.01692316
663.600874 | 20.050474 | 9.840858 | 1.02098 | 10.756349 | 0.01587599
663.050935 | 20.053375 | 9.845862 | 1.025984 | 10.20641 | 0.01500326
662.34437 | 20.073969 | 9.850867 | 1.030989 | 9.499845 | 0.01391165
661.693406 | 20.063863 | 9.855872 | 1.035994 | 8.848881 | 0.01290846
661.819561 | 19.969413 | 9.860877 | 1.040999 | 8.975036 | 0.01302706
661.770341 | 20.007953 | 9.865882 | 1.046004 | 8.925816 | 0.01289458
661.404557 | 20.04792 | 9.870886 | 1.051008 | 8.560032 | 0.01231409
660.747885 | 20.056891 | 9.875891 | 1.056013 | 7.90336 | 0.01132679
660.502875 | 20.006921 | 9.880896 | 1.061018 | 7.65835 | 0.01092793
660.806566 | 19.958296 | 9.885901 | 1.066023 | 7.962041 | 0.01130273
660.998006 | 19.995993 | 9.890906 | 1.071028 | 8.153481 | 0.01151707
661.120703 | 19.985138 | 9.89591 | 1.076032 | 8.276178 | 0.01163386
661.429081 | 19.951597 | 9.900915 | 1.081037 | 8.584556 | 0.01200588
662.455689 | 19.899407 | 9.90592 | 1.086042 | 9.611164 | 0.01335896
663.354302 | 19.930558 | 9.910925 | 1.091047 | 10.509777 | 0.01452127
663.407229 | 20.006065 | 9.91593 | 1.096052 | 10.562704 | 0.01452659
663.646535 | 19.957219 | 9.920934 | 1.101056 | 10.80201 | 0.01478286
664.342635 | 19.91134 | 9.925939 | 1.106061 | 11.49811 | 0.01564787
664.778817 | 19.969253 | 9.930944 | 1.111066 | 11.934292 | 0.0161577
664.761484 | 20.012499 | 9.935949 | 1.116071 | 11.916959 | 0.0160623
664.756403 | 19.97838 | 9.940954 | 1.121076 | 11.911878 | 0.0159839
665.555556 | 19.902104 | 9.945958 | 1.12608 | 12.711031 | 0.01696005
666.01371 | 19.992465 | 9.950963 | 1.131085 | 13.169185 | 0.01748157
665.58384 | 20.050226 | 9.955968 | 1.13609 | 12.739315 | 0.01684731
664.779154 | 20.077462 | 9.960973 | 1.141095 | 11.934629 | 0.01573293
664.680862 | 19.976444 | 9.965978 | 1.1461 | 11.836337 | 0.01553752
664.735174 | 20.009793 | 9.970982 | 1.151104 | 11.890649 | 0.01553969
664.256459 | 20.073741 | 9.975987 | 1.156109 | 11.411934 | 0.0148602
663.168831 | 20.120907 | 9.980992 | 1.161114 | 10.324306 | 0.01340794
662.809382 | 19.989406 | 9.985997 | 1.166119 | 9.964857 | 0.01289257
662.960631 | 19.997132 | 9.991002 | 1.171124 | 10.116106 | 0.01302935
662.897295 | 20.031525 | 9.996006 | 1.176128 | 10.05277 | 0.01289392
662.281325 | 20.043081 | 10.001011 | 1.181133 | 9.4368 | 0.01206378
662.177588 | 19.973954 | 10.006016 | 1.186138 | 9.333063 | 0.01188268
662.845352 | 19.960615 | 10.011021 | 1.191143 | 10.000827 | 0.01266659
662.754629 | 20.021512 | 10.016026 | 1.196148 | 9.910104 | 0.01250088
662.369246 | 20.025152 | 10.02103 | 1.201152 | 9.524721 | 0.01197165
662.632942 | 19.946977 | 10.026035 | 1.206157 | 9.788417 | 0.01224717
663.534955 | 19.917795 | 10.03104 | 1.211162 | 10.69043 | 0.01330237
663.90122 | 19.983049 | 10.036045 | 1.216167 | 11.056695 | 0.01369395
663.799471 | 20.024336 | 10.04105 | 1.221172 | 10.954946 | 0.01351439
663.873714 | 19.961563 | 10.046054 | 1.226176 | 11.029189 | 0.01354894
664.29341 | 19.958612 | 10.051059 | 1.231181 | 11.448885 | 0.01399849
664.724987 | 19.949007 | 10.056064 | 1.236186 | 11.880462 | 0.01445798
664.779616 | 19.99332 | 10.061069 | 1.241191 | 11.935091 | 0.0144647
664.854102 | 19.990485 | 10.066074 | 1.246196 | 12.009577 | 0.01449489
664.929284 | 20.004741 | 10.071078 | 1.2512 | 12.084759 | 0.01452566
665.111482 | 19.97859 | 10.076083 | 1.256205 | 12.266957 | 0.01468189
665.147953 | 19.981215 | 10.081088 | 1.26121 | 12.303428 | 0.0146663
665.152705 | 20.011429 | 10.086093 | 1.266215 | 12.30818 | 0.01461386
665.003792 | 20.035711 | 10.091098 | 1.27122 | 12.159267 | 0.01438343
663.983694 | 20.12474 | 10.096102 | 1.276224 | 11.139169 | 0.01314524
662.708441 | 20.125216 | 10.101107 | 1.281229 | 9.863916 | 0.01161716
662.388274 | 19.99344 | 10.106112 | 1.286234 | 9.543749 | 0.01120176
662.538575 | 19.986592 | 10.111117 | 1.291239 | 9.69405 | 0.0113315
662.593995 | 19.990418 | 10.116122 | 1.296244 | 9.74947 | 0.01135133
662.074934 | 20.066627 | 10.121126 | 1.301248 | 9.230409 | 0.01071405
661.857867 | 19.983871 | 10.126131 | 1.306253 | 9.013342 | 0.01042543
662.48351 | 19.944939 | 10.131136 | 1.311258 | 9.638985 | 0.01109604
663.103816 | 19.953786 | 10.136141 | 1.316263 | 10.259291 | 0.0117542
662.989517 | 20.013843 | 10.141146 | 1.321268 | 10.144992 | 0.01158122
663.463956 | 19.92993 | 10.14615 | 1.326272 | 10.619431 | 0.01206844
664.314314 | 19.888797 | 10.151155 | 1.331277 | 11.469789 | 0.01296921
665.180316 | 19.929566 | 10.15616 | 1.336282 | 12.335791 | 0.01387808
665.318191 | 20.010417 | 10.161165 | 1.341287 | 12.473666 | 0.01397793
665.448543 | 19.969809 | 10.16617 | 1.346292 | 12.604018 | 0.01406874
666.298139 | 19.898352 | 10.171174 | 1.351296 | 13.453614 | 0.01494238
667.034587 | 19.937715 | 10.176179 | 1.356301 | 14.190062 | 0.01568483
666.803786 | 20.051896 | 10.181184 | 1.361306 | 13.959261 | 0.01537831
666.43077 | 20.031144 | 10.186189 | 1.366311 | 13.586245 | 0.01492089
666.167783 | 20.024764 | 10.191194 | 1.371316 | 13.323258 | 0.01458442
666.11474 | 20.017625 | 10.196198 | 1.37632 | 13.270215 | 0.0144747
665.093953 | 20.106327 | 10.201203 | 1.381325 | 12.249428 | 0.01333328
664.095471 | 20.094062 | 10.206208 | 1.38633 | 11.250946 | 0.01222058
663.566203 | 20.039415 | 10.211213 | 1.391335 | 10.721678 | 0.01161306
663.735912 | 19.968491 | 10.216218 | 1.39634 | 10.891387 | 0.01175159
663.474953 | 20.056718 | 10.221222 | 1.401344 | 10.630428 | 0.01143356
662.731493 | 20.067832 | 10.226227 | 1.406349 | 9.886968 | 0.01060797
662.488052 | 20.001032 | 10.231232 | 1.411354 | 9.643527 | 0.01031388
662.945189 | 19.946513 | 10.236237 | 1.416359 | 10.100664 | 0.01075719
663.089902 | 19.989579 | 10.241242 | 1.421364 | 10.245377 | 0.01087052
663.335913 | 19.975842 | 10.246246 | 1.426368 | 10.491388 | 0.01108837
663.439196 | 19.992579 | 10.251251 | 1.431373 | 10.594671 | 0.01115664
664.027553 | 19.923153 | 10.256256 | 1.436378 | 11.183028 | 0.01172478
664.46876 | 19.960125 | 10.261261 | 1.441383 | 11.624235 | 0.01213697
665.020131 | 19.937715 | 10.266266 | 1.446388 | 12.175606 | 0.01265817
665.400656 | 19.950026 | 10.27127 | 1.451392 | 12.556131 | 0.01300133
666.019002 | 19.935337 | 10.276275 | 1.456397 | 13.174477 | 0.0135821
666.535571 | 19.972265 | 10.28128 | 1.461402 | 13.691046 | 0.01405541
666.644996 | 20.012987 | 10.286285 | 1.466407 | 13.800471 | 0.01411708
665.933978 | 20.082068 | 10.29129 | 1.471412 | 13.089453 | 0.01335845
665.386793 | 20.027052 | 10.296294 | 1.476416 | 12.542268 | 0.01276713
665.222777 | 20.008718 | 10.301299 | 1.481421 | 12.378252 | 0.0125607
664.96323 | 20.024335 | 10.306304 | 1.486426 | 12.118705 | 0.0122607
664.712467 | 20.031035 | 10.311309 | 1.491431 | 11.867942 | 0.01197122
664.576579 | 20.024052 | 10.316314 | 1.496436 | 11.732054 | 0.01179698
664.15589 | 20.012521 | 10.321318 | 1.50144 | 11.311365 | 0.01134324
664.115529 | 19.992983 | 10.326323 | 1.506445 | 11.271004 | 0.01126589
664.201076 | 19.995939 | 10.331328 | 1.51145 | 11.356551 | 0.01131236
664.364802 | 19.994605 | 10.336333 | 1.516455 | 11.520277 | 0.01143475
664.489178 | 19.981431 | 10.341338 | 1.52146 | 11.644653 | 0.01151803
664.648674 | 19.978993 | 10.346342 | 1.526464 | 11.804149 | 0.01163472
665.132564 | 19.934573 | 10.351347 | 1.531469 | 12.288039 | 0.0120633
665.650512 | 19.971126 | 10.356352 | 1.536474 | 12.805987 | 0.01252107
665.923242 | 19.981045 | 10.361357 | 1.541479 | 13.078717 | 0.012741
666.25495 | 19.948802 | 10.366362 | 1.546484 | 13.410425 | 0.01301537
666.797755 | 19.946197 | 10.371366 | 1.551488 | 13.95323 | 0.01348752
667.209639 | 19.977096 | 10.376371 | 1.556493 | 14.365114 | 0.01383247
666.879875 | 20.041583 | 10.381376 | 1.561498 | 14.03535 | 0.01347827
666.079197 | 20.08002 | 10.386381 | 1.566503 | 13.234672 | 0.012684
665.656298 | 20.027376 | 10.391386 | 1.571508 | 12.811773 | 0.01224736
665.551686 | 20.012863 | 10.39639 | 1.576512 | 12.707161 | 0.01211071
664.93667 | 20.075839 | 10.401395 | 1.581517 | 12.092145 | 0.01149871
664.154368 | 20.068967 | 10.4064 | 1.586522 | 11.309843 | 0.0107335
663.442329 | 20.05394 | 10.411405 | 1.591527 | 10.597804 | 0.01003688
663.155523 | 20.065435 | 10.41641 | 1.596532 | 10.310998 | 0.00973885
662.334492 | 20.074002 | 10.421414 | 1.601536 | 9.489967 | 0.008946448
661.409009 | 20.081719 | 10.426419 | 1.606541 | 8.564484 | 0.008060079
661.002326 | 20.020273 | 10.431424 | 1.611546 | 8.157801 | 0.007658212
661.289929 | 19.968275 | 10.436429 | 1.616551 | 8.445404 | 0.007900219
661.239039 | 20.005554 | 10.441434 | 1.621556 | 8.394514 | 0.007828979
661.260158 | 20.005751 | 10.446438 | 1.62656 | 8.415633 | 0.007824279
661.344876 | 19.96656 | 10.451443 | 1.631565 | 8.500351 | 0.007877792
662.013585 | 19.929487 | 10.456448 | 1.63657 | 9.16906 | 0.00846298
662.801082 | 19.92779 | 10.461453 | 1.641575 | 9.956557 | 0.00915093
663.527567 | 19.935536 | 10.466458 | 1.64658 | 10.683042 | 0.00977807
663.779202 | 19.956178 | 10.471462 | 1.651584 | 10.934677 | 0.009974282
664.639149 | 19.899266 | 10.476467 | 1.656589 | 11.794624 | 0.01071232
665.681924 | 19.897171 | 10.481472 | 1.661594 | 12.837399 | 0.01160607
666.350773 | 19.961899 | 10.486477 | 1.666599 | 13.506248 | 0.01216188
666.317223 | 19.994094 | 10.491482 | 1.671604 | 13.472698 | 0.01209595
666.932156 | 19.926897 | 10.496486 | 1.676608 | 14.087631 | 0.01259867
667.496358 | 19.989685 | 10.501491 | 1.681613 | 14.651833 | 0.0130532
666.992377 | 20.059025 | 10.506496 | 1.686618 | 14.147852 | 0.0125763
665.983409 | 20.086719 | 10.511501 | 1.691623 | 13.138884 | 0.0116625
665.225158 | 20.067753 | 10.516506 | 1.696628 | 12.380633 | 0.01096952
664.454965 | 20.08095 | 10.52151 | 1.701632 | 11.61044 | 0.01026875
663.738846 | 20.083305 | 10.526515 | 1.706637 | 10.894321 | 0.009617491
662.604539 | 20.116596 | 10.53152 | 1.711642 | 9.760014 | 0.008605639
661.652777 | 20.08214 | 10.536525 | 1.716647 | 8.808252 | 0.007754943
660.97053 | 20.043043 | 10.54153 | 1.721652 | 8.126005 | 0.007140845
660.89332 | 20.015344 | 10.546534 | 1.726656 | 8.048795 | 0.007053322
660.887328 | 19.991436 | 10.551539 | 1.731661 | 8.042803 | 0.007027763
660.892468 | 20.004095 | 10.556544 | 1.736666 | 8.047943 | 0.007011933
661.171785 | 19.958283 | 10.561549 | 1.741671 | 8.32726 | 0.007231388
661.843317 | 19.914411 | 10.566554 | 1.746676 | 8.998792 | 0.007784248
662.870852 | 19.904993 | 10.571558 | 1.75168 | 10.026327 | 0.008634917
663.825075 | 19.902134 | 10.576563 | 1.756685 | 10.98055 | 0.009416219
664.399309 | 19.949322 | 10.581568 | 1.76169 | 11.554784 | 0.009871955
665.216817 | 19.914986 | 10.586573 | 1.766695 | 12.372292 | 0.0105275
665.857215 | 19.939579 | 10.591578 | 1.7717 | 13.01269 | 0.01103051
666.234956 | 19.963155 | 10.596582 | 1.776704 | 13.390431 | 0.01131233
666.67095 | 19.938719 | 10.601587 | 1.781709 | 13.826425 | 0.01164023
667.644854 | 19.919901 | 10.606592 | 1.786714 | 14.800329 | 0.01240712
668.250765 | 19.937019 | 10.611597 | 1.791719 | 15.40624 | 0.0128673
668.032748 | 20.057349 | 10.616602 | 1.796724 | 15.188223 | 0.012654
667.282142 | 20.091455 | 10.621606 | 1.801728 | 14.437617 | 0.01200872
666.489893 | 20.046858 | 10.626611 | 1.806733 | 13.645368 | 0.01133177
665.72865 | 20.082947 | 10.631616 | 1.811738 | 12.884125 | 0.01068224
664.686447 | 20.114091 | 10.636621 | 1.816743 | 11.841922 | 0.009806451
663.215314 | 20.14068 | 10.641626 | 1.821748 | 10.370789 | 0.00858359
662.241783 | 20.091324 | 10.64663 | 1.826752 | 9.397258 | 0.007767924
661.438697 | 20.089041 | 10.651635 | 1.831757 | 8.594172 | 0.007093271
661.01522 | 20.011648 | 10.65664 | 1.836762 | 8.170695 | 0.006729684
660.729325 | 20.032419 | 10.661645 | 1.841767 | 7.8848 | 0.006479365
660.812467 | 19.973513 | 10.66665 | 1.846772 | 7.967942 | 0.00652912
661.215437 | 19.946876 | 10.671654 | 1.851776 | 8.370912 | 0.006836618
661.993919 | 19.928642 | 10.676659 | 1.856781 | 9.149394 | 0.007443508
662.402265 | 19.976628 | 10.681664 | 1.861786 | 9.55774 | 0.007750035
662.71189 | 19.956337 | 10.686669 | 1.866791 | 9.867365 | 0.007975919
663.623196 | 19.872236 | 10.691674 | 1.871796 | 10.778671 | 0.008677311
664.761838 | 19.89887 | 10.696678 | 1.8768 | 11.917313 | 0.009551999
665.599799 | 19.933363 | 10.701683 | 1.881805 | 12.755274 | 0.01018362
666.018008 | 19.954518 | 10.706688 | 1.88681 | 13.173483 | 0.01048302
666.44761 | 19.946681 | 10.711693 | 1.891815 | 13.603085 | 0.01078929
667.285341 | 19.915699 | 10.716698 | 1.89682 | 14.440816 | 0.01140917
667.731998 | 19.977361 | 10.721702 | 1.901824 | 14.887473 | 0.01172326
667.882598 | 20.008995 | 10.726707 | 1.906829 | 15.038073 | 0.01180811
667.726479 | 20.001763 | 10.731712 | 1.911834 | 14.881954 | 0.01165765
667.638977 | 20.015071 | 10.736717 | 1.916839 | 14.794452 | 0.01156037
666.90655 | 20.08255 | 10.741722 | 1.921844 | 14.062025 | 0.01097147
666.197683 | 20.078596 | 10.746726 | 1.926848 | 13.353158 | 0.0104024
665.397687 | 20.06092 | 10.751731 | 1.931853 | 12.553162 | 0.009765574
664.785199 | 20.058193 | 10.756736 | 1.936858 | 11.940674 | 0.009273629
663.926888 | 20.073772 | 10.761741 | 1.941863 | 11.082363 | 0.008595943
663.111362 | 20.105158 | 10.766746 | 1.946868 | 10.266837 | 0.007952683
662.189184 | 20.070761 | 10.77175 | 1.951872 | 9.344659 | 0.007229863
661.692645 | 20.057329 | 10.776755 | 1.956877 | 8.84812 | 0.006833311
661.710081 | 19.975714 | 10.78176 | 1.961882 | 8.865556 | 0.006829129
661.95274 | 19.983323 | 10.786765 | 1.966887 | 9.108215 | 0.006995631
661.990715 | 19.995007 | 10.79177 | 1.971892 | 9.14619 | 0.007006566
662.537612 | 19.930983 | 10.796774 | 1.976896 | 9.693087 | 0.007400614
663.409817 | 19.912744 | 10.801779 | 1.981901 | 10.565292 | 0.008035588
668.250765 | Max
651.653271 | Min
Change in contact depth |  | 1.621%

## Mono-1200-15s(3)
Depth (nm) | Load (uN) | Time (s) | Δt (s) | Δh (nm) | Strain (s-1) | Creep
550.887284 | 19.857922 | 7.365491 | 0 | 0 |  | 0.02588275
551.726999 | 19.92082 | 7.370496 | 0.005005 | 0.839715 | 0.304091 | 2.588275
552.187653 | 19.958077 | 7.375501 | 0.01001 | 1.300369 | 0.2352588
552.852224 | 19.923966 | 7.380506 | 0.015015 | 1.96494 | 0.2367091
553.362689 | 19.943379 | 7.38551 | 0.020019 | 2.475405 | 0.223457
553.581104 | 19.98284 | 7.390515 | 0.025024 | 2.69382 | 0.1944601
553.091127 | 20.083209 | 7.39552 | 0.030029 | 2.203843 | 0.1326915
552.353701 | 20.065194 | 7.400525 | 0.035034 | 1.466417 | 0.07577928
552.051435 | 20.040272 | 7.40553 | 0.040039 | 1.164151 | 0.05266797
551.863941 | 20.022921 | 7.410534 | 0.045043 | 0.976657 | 0.03929006
551.096634 | 20.08397 | 7.415539 | 0.050048 | 0.20935 | 0.007590292
550.57169 | 20.053905 | 7.420544 | 0.055053 | -0.315594 | -0.01041199
550.035481 | 20.060084 | 7.425549 | 0.060058 | -0.851803 | -0.02578562
549.62273 | 20.045553 | 7.430554 | 0.065063 | -1.264554 | -0.03536215
548.669594 | 20.129271 | 7.435558 | 0.070067 | -2.21769 | -0.0576868
547.580558 | 20.111556 | 7.440563 | 0.075072 | -3.306726 | -0.08044003
546.974595 | 20.059856 | 7.445568 | 0.080077 | -3.912689 | -0.08933063
547.087549 | 19.970684 | 7.450573 | 0.085082 | -3.799735 | -0.08163169
546.974814 | 20.017448 | 7.455578 | 0.090087 | -3.91247 | -0.07940019
546.875773 | 20.021177 | 7.460582 | 0.095091 | -4.011511 | -0.07714005
546.544292 | 20.045282 | 7.465587 | 0.100096 | -4.342992 | -0.07938655
546.657981 | 19.977048 | 7.470592 | 0.105101 | -4.229303 | -0.0736116
546.910602 | 19.959741 | 7.475597 | 0.110106 | -3.976682 | -0.06603794
547.246414 | 19.960862 | 7.480602 | 0.115111 | -3.64087 | -0.05779702
547.357886 | 19.972482 | 7.485606 | 0.120115 | -3.529398 | -0.05368241
548.005266 | 19.923389 | 7.490611 | 0.12512 | -2.882018 | -0.0420325
548.870229 | 19.909218 | 7.495616 | 0.130125 | -2.017055 | -0.02824147
549.350653 | 19.953681 | 7.500621 | 0.13513 | -1.536631 | -0.0206999
549.629769 | 19.950896 | 7.505626 | 0.140135 | -1.257515 | -0.01632662
550.718399 | 19.861149 | 7.51063 | 0.145139 | -0.168885 | -0.002112892
551.71444 | 19.908554 | 7.515635 | 0.150144 | 0.827156 | 0.009985391
552.647839 | 19.888985 | 7.52064 | 0.155149 | 1.760555 | 0.02053299
553.37992 | 19.924422 | 7.525645 | 0.160154 | 2.492636 | 0.02812533
554.10952 | 19.928233 | 7.53065 | 0.165159 | 3.222236 | 0.03520947
554.604247 | 19.941771 | 7.535654 | 0.170163 | 3.716963 | 0.03938582
554.678858 | 19.989544 | 7.540659 | 0.175168 | 3.791574 | 0.03902322
555.006107 | 19.970402 | 7.545664 | 0.180173 | 4.118823 | 0.04118942
555.18308 | 19.988185 | 7.550669 | 0.185178 | 4.295796 | 0.04178477
555.099879 | 20.01539 | 7.555674 | 0.190183 | 4.212595 | 0.03990312
554.916334 | 20.032893 | 7.560678 | 0.195187 | 4.02905 | 0.0371984
554.147905 | 20.090312 | 7.565683 | 0.200192 | 3.260621 | 0.02939192
553.324022 | 20.079841 | 7.570688 | 0.205197 | 2.436738 | 0.02146141
552.721018 | 20.065605 | 7.575693 | 0.210202 | 1.833734 | 0.01578314
552.130415 | 20.052384 | 7.580698 | 0.215207 | 1.243131 | 0.0104621
551.956621 | 20.028668 | 7.585702 | 0.220211 | 1.069337 | 0.00879773
551.625672 | 20.037152 | 7.590707 | 0.225216 | 0.738388 | 0.005943482
551.249269 | 20.053642 | 7.595712 | 0.230221 | 0.361985 | 0.002852316
550.90211 | 20.028977 | 7.600717 | 0.235226 | 0.014826 | 0.0001144101
550.377584 | 20.067834 | 7.605722 | 0.240231 | -0.5097 | -0.003855004
549.956677 | 20.046843 | 7.610726 | 0.245235 | -0.930607 | -0.0069001
549.497576 | 20.044227 | 7.615731 | 0.25024 | -1.389708 | -0.01010651
549.178819 | 20.039251 | 7.620736 | 0.255245 | -1.708465 | -0.01218807
548.709702 | 20.045628 | 7.625741 | 0.26025 | -2.177582 | -0.01524899
548.326966 | 20.055568 | 7.630746 | 0.265255 | -2.560318 | -0.01760316
548.241922 | 19.99321 | 7.63575 | 0.270259 | -2.645362 | -0.01785388
548.156619 | 20.014672 | 7.640755 | 0.275264 | -2.730665 | -0.01809732
548.342746 | 19.954396 | 7.64576 | 0.280269 | -2.544538 | -0.016557
549.439331 | 19.852999 | 7.650765 | 0.285274 | -1.447953 | -0.009237885
550.561768 | 19.905116 | 7.65577 | 0.290279 | -0.325516 | -0.002036811
551.340867 | 19.897734 | 7.660774 | 0.295283 | 0.453583 | 0.002786109
552.329213 | 19.892523 | 7.665779 | 0.300288 | 1.441929 | 0.008693765
553.049023 | 19.933568 | 7.670784 | 0.305293 | 2.161739 | 0.01280333
553.505587 | 19.933064 | 7.675789 | 0.310298 | 2.618303 | 0.0152447
554.389739 | 19.902612 | 7.680794 | 0.315303 | 3.502455 | 0.02003684
555.21536 | 19.893211 | 7.685798 | 0.320307 | 4.328076 | 0.024337
556.200645 | 19.911403 | 7.690803 | 0.325312 | 5.313361 | 0.02936552
556.336706 | 19.990739 | 7.695808 | 0.330317 | 5.449422 | 0.0296539
556.134306 | 20.029026 | 7.700813 | 0.335322 | 5.247022 | 0.02813657
556.345568 | 19.976254 | 7.705818 | 0.340327 | 5.458284 | 0.02882804
556.296908 | 20.009627 | 7.710822 | 0.345331 | 5.409624 | 0.0281595
555.871945 | 20.0555 | 7.715827 | 0.350336 | 4.984661 | 0.02559624
555.17043 | 20.0859 | 7.720832 | 0.355341 | 4.283146 | 0.02171157
554.679855 | 20.051447 | 7.725837 | 0.360346 | 3.792571 | 0.01897456
554.418945 | 20.023511 | 7.730842 | 0.365351 | 3.531661 | 0.01743535
554.035905 | 20.056276 | 7.735846 | 0.370355 | 3.148621 | 0.01534491
553.087775 | 20.106875 | 7.740851 | 0.37536 | 2.200491 | 0.01059931
552.3329 | 20.078181 | 7.745856 | 0.380365 | 1.445616 | 0.006880999
551.90112 | 20.05513 | 7.750861 | 0.38537 | 1.013836 | 0.004766818
551.21344 | 20.084168 | 7.755866 | 0.390375 | 0.326156 | 0.001515736
550.050369 | 20.126119 | 7.76087 | 0.395379 | -0.836915 | -0.003848268
549.305641 | 20.055501 | 7.765875 | 0.400384 | -1.581643 | -0.00719147
549.175889 | 20.017764 | 7.77088 | 0.405389 | -1.711395 | -0.007687176
549.141449 | 19.994241 | 7.775885 | 0.410394 | -1.745835 | -0.007746722
549.193387 | 19.994362 | 7.78089 | 0.415399 | -1.693897 | -0.007424996
549.286595 | 19.986967 | 7.785894 | 0.420403 | -1.600689 | -0.006931738
549.71547 | 19.956923 | 7.790899 | 0.425408 | -1.171814 | -0.005010892
550.318267 | 19.921918 | 7.795904 | 0.430413 | -0.569017 | -0.002402293
550.430128 | 20.01392 | 7.800909 | 0.435418 | -0.457156 | -0.001907462
550.223541 | 19.994157 | 7.805914 | 0.440423 | -0.663743 | -0.002738992
551.080041 | 19.89998 | 7.810918 | 0.445427 | 0.192757 | 0.0007852699
552.135464 | 19.881415 | 7.815923 | 0.450432 | 1.24818 | 0.005018828
552.692126 | 19.949646 | 7.820928 | 0.455437 | 1.804842 | 0.007170139
552.852503 | 19.990157 | 7.825933 | 0.460442 | 1.965219 | 0.007720168
553.043659 | 19.965921 | 7.830938 | 0.465447 | 2.156375 | 0.008377118
553.73153 | 19.925347 | 7.835942 | 0.470451 | 2.844246 | 0.01091826
554.187336 | 19.972137 | 7.840947 | 0.475456 | 3.300052 | 0.01252431
553.861443 | 20.025638 | 7.845952 | 0.480461 | 2.974159 | 0.01117648
554.076635 | 19.956205 | 7.850957 | 0.485466 | 3.189351 | 0.01185697
554.995511 | 19.897836 | 7.855962 | 0.490471 | 4.108227 | 0.01509217
555.531708 | 19.961201 | 7.860966 | 0.495475 | 4.644424 | 0.01687335
555.171575 | 20.045999 | 7.865971 | 0.50048 | 4.284291 | 0.01541931
554.857541 | 20.022546 | 7.870976 | 0.505485 | 3.970257 | 0.01415562
555.02005 | 19.978189 | 7.875981 | 0.51049 | 4.132766 | 0.01458629
555.198415 | 19.990342 | 7.880986 | 0.515495 | 4.311131 | 0.01506325
555.119643 | 20.018182 | 7.88599 | 0.520499 | 4.232359 | 0.01464792
554.55009 | 20.051891 | 7.890995 | 0.525504 | 3.662806 | 0.0125689
554.175722 | 20.04214 | 7.896 | 0.530509 | 3.288438 | 0.01118535
554.188875 | 20.001291 | 7.901005 | 0.535514 | 3.301591 | 0.01112486
553.67133 | 20.083488 | 7.90601 | 0.540519 | 2.784046 | 0.009302794
552.922459 | 20.075138 | 7.911014 | 0.545523 | 2.035175 | 0.006747214
552.611098 | 20.006092 | 7.916019 | 0.550528 | 1.723814 | 0.005666193
552.744353 | 19.987412 | 7.921024 | 0.555533 | 1.857069 | 0.00604775
552.638803 | 20.034964 | 7.926029 | 0.560538 | 1.751519 | 0.005654164
551.738544 | 20.11482 | 7.931034 | 0.565543 | 0.85126 | 0.002728119
551.184887 | 20.031685 | 7.936038 | 0.570547 | 0.297603 | 0.000946343
551.740653 | 19.926635 | 7.941043 | 0.575552 | 0.853369 | 0.002687307
551.91906 | 19.981238 | 7.946048 | 0.580557 | 1.031776 | 0.003220069
551.647846 | 20.058367 | 7.951053 | 0.585562 | 0.760562 | 0.002354506
551.209831 | 20.028499 | 7.956058 | 0.590567 | 0.322547 | 0.0009908476
551.526893 | 19.949569 | 7.961062 | 0.595571 | 0.639609 | 0.001947217
551.775411 | 19.997716 | 7.966067 | 0.600576 | 0.888127 | 0.002680061
551.848289 | 19.990168 | 7.971072 | 0.605581 | 0.961005 | 0.002875635
551.652702 | 20.020342 | 7.976077 | 0.610586 | 0.765418 | 0.002272407
552.124823 | 19.920458 | 7.981082 | 0.615591 | 1.237539 | 0.003641073
552.830223 | 19.937063 | 7.986086 | 0.620595 | 1.942939 | 0.005663164
553.517081 | 19.907605 | 7.991091 | 0.6256 | 2.629797 | 0.007594417
554.398321 | 19.900006 | 7.996096 | 0.630605 | 3.511037 | 0.01004283
554.964749 | 19.940787 | 8.001101 | 0.63561 | 4.077465 | 0.01155937
555.353259 | 19.950785 | 8.006106 | 0.640615 | 4.465975 | 0.01255307
556.237358 | 19.901995 | 8.01111 | 0.645619 | 5.350074 | 0.01489784
556.199437 | 20.030182 | 8.016115 | 0.650624 | 5.312153 | 0.01467946
556.097123 | 20.0042 | 8.02112 | 0.655629 | 5.209839 | 0.01428945
556.024727 | 20.002029 | 8.026125 | 0.660634 | 5.137443 | 0.01398595
556.630757 | 19.914346 | 8.03113 | 0.665639 | 5.743473 | 0.01550132
556.410055 | 20.066702 | 8.036134 | 0.670643 | 5.522771 | 0.01480031
555.661588 | 20.093595 | 8.041139 | 0.675648 | 4.774304 | 0.01271684
554.972801 | 20.053872 | 8.046144 | 0.680653 | 4.085517 | 0.01081557
554.913477 | 20.000971 | 8.051149 | 0.685658 | 4.026193 | 0.01058185
554.706623 | 20.048635 | 8.056154 | 0.690663 | 3.819339 | 0.009969162
553.926984 | 20.080865 | 8.061158 | 0.695667 | 3.0397 | 0.00788818
553.109643 | 20.091868 | 8.066163 | 0.700672 | 2.222359 | 0.005734403
552.674789 | 20.038335 | 8.071168 | 0.705677 | 1.787505 | 0.00458323
552.604862 | 20.013451 | 8.076173 | 0.710682 | 1.717578 | 0.004373473
552.020083 | 20.073056 | 8.081178 | 0.715687 | 1.132799 | 0.002867311
551.114345 | 20.099551 | 8.086182 | 0.720691 | 0.227061 | 0.0005716783
550.672752 | 20.024645 | 8.091187 | 0.725696 | -0.214532 | -0.0005368386
550.657268 | 19.999005 | 8.096192 | 0.730701 | -0.230016 | -0.0005716589
550.802241 | 19.979184 | 8.101197 | 0.735706 | -0.085043 | -0.0002098643
550.689503 | 20.027153 | 8.106202 | 0.740711 | -0.197781 | -0.0004848741
550.748561 | 19.975433 | 8.111206 | 0.745715 | -0.138723 | -0.0003377709
551.626675 | 19.898927 | 8.116211 | 0.75072 | 0.739391 | 0.001785463
552.429922 | 19.919735 | 8.121216 | 0.755725 | 1.542638 | 0.003695073
552.788559 | 19.946752 | 8.126221 | 0.76073 | 1.901275 | 0.004521217
553.289767 | 19.94722 | 8.131226 | 0.765735 | 2.402483 | 0.005670602
554.255377 | 19.880656 | 8.13623 | 0.770739 | 3.368093 | 0.007884367
555.269298 | 19.903844 | 8.141235 | 0.775744 | 4.382014 | 0.01017306
555.680841 | 19.954754 | 8.14624 | 0.780749 | 4.793557 | 0.01104895
556.201553 | 19.93128 | 8.151245 | 0.785754 | 5.314269 | 0.01215975
556.863871 | 19.912495 | 8.15625 | 0.790759 | 5.976587 | 0.01357251
557.649215 | 19.927054 | 8.161254 | 0.795763 | 6.761931 | 0.01523793
558.002328 | 19.97824 | 8.166259 | 0.800768 | 7.115044 | 0.01592337
557.923323 | 20.000901 | 8.171264 | 0.805773 | 7.036039 | 0.01565096
557.750322 | 20.034152 | 8.176269 | 0.810778 | 6.863038 | 0.0151766
557.584049 | 20.014845 | 8.181274 | 0.815783 | 6.696765 | 0.01472245
557.281667 | 20.036277 | 8.186278 | 0.820787 | 6.394383 | 0.01397956
556.890212 | 20.048321 | 8.191283 | 0.825792 | 6.002928 | 0.01305338
556.199525 | 20.079217 | 8.196288 | 0.830797 | 5.312241 | 0.01149615
555.901344 | 20.034836 | 8.201293 | 0.835802 | 5.01406 | 0.01079166
555.54309 | 20.037326 | 8.206298 | 0.840807 | 4.655806 | 0.009967375
554.553122 | 20.126259 | 8.211302 | 0.845811 | 3.665838 | 0.0078155
553.58464 | 20.106705 | 8.216307 | 0.850816 | 2.697356 | 0.005726887
553.219192 | 20.033441 | 8.221312 | 0.855821 | 2.331908 | 0.004925284
552.82852 | 20.047388 | 8.226317 | 0.860826 | 1.941236 | 0.004079177
552.463505 | 20.037225 | 8.231322 | 0.865831 | 1.576221 | 0.003295189
551.677248 | 20.078459 | 8.236326 | 0.870835 | 0.789964 | 0.00164432
551.499841 | 20.003631 | 8.241331 | 0.87584 | 0.612557 | 0.001268167
551.773137 | 19.966262 | 8.246336 | 0.880845 | 0.885853 | 0.001822643
552.358398 | 19.936111 | 8.251341 | 0.88585 | 1.471114 | 0.003006527
552.539677 | 19.983941 | 8.256346 | 0.890855 | 1.652393 | 0.003356934
552.832189 | 19.958733 | 8.26135 | 0.895859 | 1.944905 | 0.003927041
553.688895 | 19.880503 | 8.266355 | 0.900864 | 2.801611 | 0.00561672
554.81207 | 19.893356 | 8.27136 | 0.905869 | 3.924786 | 0.007809167
554.887414 | 20.002279 | 8.276365 | 0.910874 | 4.00013 | 0.007914271
554.85734 | 20.004 | 8.28137 | 0.915879 | 3.970056 | 0.007812269
555.284197 | 19.934957 | 8.286374 | 0.920883 | 4.396913 | 0.008598607
556.221442 | 19.912286 | 8.291379 | 0.925888 | 5.334158 | 0.01035761
556.517681 | 19.971624 | 8.296384 | 0.930893 | 5.630397 | 0.01086827
556.594006 | 19.983189 | 8.301389 | 0.935898 | 5.706722 | 0.01095518
556.656787 | 19.977833 | 8.306394 | 0.940903 | 5.769503 | 0.01101555
557.145551 | 19.95469 | 8.311398 | 0.945907 | 6.258267 | 0.01187509
557.439197 | 19.968234 | 8.316403 | 0.950912 | 6.551913 | 0.01236034
557.412218 | 20.03173 | 8.321408 | 0.955917 | 6.524934 | 0.01224558
556.826198 | 20.05612 | 8.326413 | 0.960922 | 5.938914 | 0.01109939
556.572746 | 20.018113 | 8.331418 | 0.965927 | 5.685462 | 0.01057547
556.503435 | 20.022249 | 8.336422 | 0.970931 | 5.616151 | 0.010394
556.028555 | 20.069801 | 8.341427 | 0.975936 | 5.141271 | 0.009474408
555.604892 | 20.029145 | 8.346432 | 0.980941 | 4.717608 | 0.008655913
555.706017 | 19.965441 | 8.351437 | 0.985946 | 4.818733 | 0.008794976
556.131542 | 19.9564 | 8.356442 | 0.990951 | 5.244258 | 0.009515998
556.127962 | 20.0128 | 8.361446 | 0.995955 | 5.240678 | 0.009461784
555.965192 | 20.009754 | 8.366451 | 1.00096 | 5.077908 | 0.00912474
555.897771 | 20.025892 | 8.371456 | 1.005965 | 5.010487 | 0.008959879
555.732852 | 20.016042 | 8.376461 | 1.01097 | 4.845568 | 0.008624628
555.457678 | 20.023249 | 8.381466 | 1.015975 | 4.570394 | 0.008098781
555.365692 | 20.000508 | 8.38647 | 1.020979 | 4.478408 | 0.007898194
555.387076 | 20.015059 | 8.391475 | 1.025984 | 4.499792 | 0.00789689
555.233896 | 20.015433 | 8.39648 | 1.030989 | 4.346612 | 0.007593131
554.970312 | 20.033049 | 8.401485 | 1.035994 | 4.083028 | 0.007101586
554.588356 | 20.045573 | 8.40649 | 1.040999 | 3.701072 | 0.006410715
554.355325 | 20.010582 | 8.411494 | 1.046003 | 3.468041 | 0.005980852
554.405059 | 19.986534 | 8.416499 | 1.051008 | 3.517775 | 0.00603719
554.534735 | 20.001767 | 8.421504 | 1.056013 | 3.647451 | 0.006228614
554.664973 | 19.988754 | 8.426509 | 1.061018 | 3.777689 | 0.006419079
554.548406 | 20.012777 | 8.431514 | 1.066023 | 3.661122 | 0.006193101
554.869398 | 19.936842 | 8.436518 | 1.071027 | 3.982114 | 0.006700736
555.405934 | 19.943288 | 8.441523 | 1.076032 | 4.51865 | 0.007560891
555.565546 | 19.974671 | 8.446528 | 1.081037 | 4.678262 | 0.007789484
556.358787 | 19.922123 | 8.451533 | 1.086042 | 5.471503 | 0.009055346
556.67673 | 19.963255 | 8.456538 | 1.091047 | 5.789446 | 0.009532141
557.214848 | 19.927393 | 8.461542 | 1.096051 | 6.327564 | 0.01036056
557.539123 | 19.975561 | 8.466547 | 1.101056 | 6.651839 | 0.0108357
557.649886 | 19.994897 | 8.471552 | 1.106061 | 6.762602 | 0.0109641
557.56737 | 20.00421 | 8.476557 | 1.111066 | 6.680086 | 0.01078313
557.62186 | 20.007769 | 8.481562 | 1.116071 | 6.734576 | 0.01082128
557.543992 | 20.008314 | 8.486566 | 1.121075 | 6.656708 | 0.0106499
557.74092 | 19.959587 | 8.491571 | 1.12608 | 6.853636 | 0.01091237
557.816011 | 19.992555 | 8.496576 | 1.131085 | 6.928727 | 0.01098164
557.865867 | 19.998647 | 8.501581 | 1.13609 | 6.978583 | 0.01101095
557.855052 | 19.99587 | 8.506586 | 1.141095 | 6.967768 | 0.01094588
557.869616 | 20.000974 | 8.51159 | 1.146099 | 6.982332 | 0.01092058
557.798106 | 19.998837 | 8.516595 | 1.151104 | 6.910822 | 0.01076312
558.067741 | 19.988274 | 8.5216 | 1.156109 | 7.180457 | 0.01112926
557.730455 | 20.050706 | 8.526605 | 1.161114 | 6.843171 | 0.01056716
557.550406 | 20.008924 | 8.53161 | 1.166119 | 6.663122 | 0.01024827
556.998175 | 20.064038 | 8.536614 | 1.171123 | 6.110891 | 0.00936803
556.781531 | 20.030796 | 8.541619 | 1.176128 | 5.894247 | 0.009000962
556.609374 | 20.002109 | 8.546624 | 1.181133 | 5.72209 | 0.008703729
556.456741 | 20.019935 | 8.551629 | 1.186138 | 5.569457 | 0.00843813
556.339359 | 20.015722 | 8.556634 | 1.191143 | 5.452075 | 0.008227315
556.247853 | 20.017908 | 8.561638 | 1.196147 | 5.360569 | 0.008056715
556.029413 | 20.033385 | 8.566643 | 1.201152 | 5.142129 | 0.007699229
555.699514 | 20.035388 | 8.571648 | 1.206157 | 4.81223 | 0.007179638
555.311627 | 20.038027 | 8.576653 | 1.211162 | 4.424343 | 0.006578241
555.138086 | 20.01167 | 8.581658 | 1.216167 | 4.250802 | 0.006296173
555.431139 | 19.94718 | 8.586662 | 1.221171 | 4.543855 | 0.00669912
556.07274 | 19.945403 | 8.591667 | 1.226176 | 5.185456 | 0.007605058
555.995653 | 20.008045 | 8.596672 | 1.231181 | 5.108369 | 0.007462579
556.096405 | 19.975436 | 8.601677 | 1.236186 | 5.209121 | 0.00757758
556.488622 | 19.959647 | 8.606682 | 1.241191 | 5.601338 | 0.008109552
556.8426 | 19.960241 | 8.611686 | 1.246195 | 5.955316 | 0.008581957
556.9408 | 20.003414 | 8.616691 | 1.2512 | 6.053516 | 0.008687042
556.945509 | 19.993306 | 8.621696 | 1.256205 | 6.058225 | 0.008659088
557.045855 | 19.985301 | 8.626701 | 1.26121 | 6.158571 | 0.008766003
557.75706 | 19.904532 | 8.631706 | 1.266215 | 6.869776 | 0.009727249
558.437633 | 19.928206 | 8.63671 | 1.271219 | 7.550349 | 0.01063584
558.708698 | 19.975634 | 8.641715 | 1.276224 | 7.821414 | 0.01096915
558.832378 | 19.987033 | 8.64672 | 1.281229 | 7.945094 | 0.01109662
559.268348 | 19.934738 | 8.651725 | 1.286234 | 8.381064 | 0.01165089
559.740664 | 19.973537 | 8.65673 | 1.291239 | 8.85338 | 0.01224942
559.788931 | 19.985084 | 8.661734 | 1.296243 | 8.901647 | 0.0122676
559.625866 | 20.021564 | 8.666739 | 1.301248 | 8.738582 | 0.01200005
559.502243 | 20.012921 | 8.671744 | 1.306253 | 8.614959 | 0.01178756
559.216403 | 20.033149 | 8.676749 | 1.311258 | 8.329119 | 0.01135876
558.645531 | 20.082329 | 8.681754 | 1.316263 | 7.758247 | 0.01055078
557.528184 | 20.12653 | 8.686758 | 1.321267 | 6.6409 | 0.009015079
556.973144 | 20.04537 | 8.691763 | 1.326272 | 6.08586 | 0.008238632
556.693867 | 20.039629 | 8.696768 | 1.331277 | 5.806583 | 0.007834942
556.103873 | 20.078148 | 8.701773 | 1.336282 | 5.216589 | 0.007019927
555.346288 | 20.090116 | 8.706778 | 1.341287 | 4.459004 | 0.005986214
555.049918 | 20.010634 | 8.711782 | 1.346291 | 4.162634 | 0.005570539
554.879178 | 20.025576 | 8.716787 | 1.351296 | 3.991894 | 0.005323902
554.624954 | 20.020411 | 8.721792 | 1.356301 | 3.73767 | 0.004968731
554.913365 | 19.96182 | 8.726797 | 1.361306 | 4.026081 | 0.005329685
555.404669 | 19.926908 | 8.731802 | 1.366311 | 4.517385 | 0.005952892
556.141815 | 19.925307 | 8.736806 | 1.371315 | 5.254531 | 0.006889872
556.710549 | 19.949386 | 8.741811 | 1.37632 | 5.823265 | 0.007600072
557.237566 | 19.923804 | 8.746816 | 1.381325 | 6.350282 | 0.008250053
558.000934 | 19.907916 | 8.751821 | 1.38633 | 7.11365 | 0.00919583
558.973509 | 19.890677 | 8.756826 | 1.391335 | 8.086225 | 0.01039736
559.815464 | 19.924195 | 8.76183 | 1.396339 | 8.92818 | 0.01142161
560.308044 | 19.949703 | 8.766835 | 1.401344 | 9.42076 | 0.01199815
560.447434 | 19.977804 | 8.77184 | 1.406349 | 9.56015 | 0.01212933
560.795983 | 19.964254 | 8.776845 | 1.411354 | 9.908699 | 0.01251918
561.06623 | 19.984714 | 8.78185 | 1.416359 | 10.178946 | 0.012809
560.872772 | 20.029396 | 8.786854 | 1.421363 | 9.985488 | 0.01252564
560.481665 | 20.040136 | 8.791859 | 1.426368 | 9.594381 | 0.01200118
560.088851 | 20.025176 | 8.796864 | 1.431373 | 9.201567 | 0.01147763
559.962828 | 20.031418 | 8.801869 | 1.436378 | 9.075544 | 0.01128352
559.611502 | 20.039254 | 8.806874 | 1.441383 | 8.724218 | 0.01081585
559.177858 | 20.052617 | 8.811878 | 1.446387 | 8.290574 | 0.01025062
558.398873 | 20.079453 | 8.816883 | 1.451392 | 7.511589 | 0.009268353
558.15269 | 20.02797 | 8.821888 | 1.456397 | 7.265406 | 0.008937727
558.142177 | 20.00304 | 8.826893 | 1.461402 | 7.254893 | 0.008894396
557.920504 | 20.031839 | 8.831898 | 1.466407 | 7.03322 | 0.008596613
557.340159 | 20.050782 | 8.836902 | 1.471411 | 6.452875 | 0.007868626
557.182794 | 20.012052 | 8.841907 | 1.476416 | 6.29551 | 0.007652873
557.319489 | 19.975939 | 8.846912 | 1.481421 | 6.432205 | 0.007790712
557.164378 | 20.020392 | 8.851917 | 1.486426 | 6.277094 | 0.007579351
557.467153 | 19.96543 | 8.856922 | 1.491431 | 6.579869 | 0.007913977
557.683088 | 19.973126 | 8.861926 | 1.496435 | 6.795804 | 0.008143208
557.696737 | 19.990336 | 8.866931 | 1.50144 | 6.809453 | 0.008132164
558.00123 | 19.977063 | 8.871936 | 1.506445 | 7.113946 | 0.008462957
558.4308 | 19.944534 | 8.876941 | 1.51145 | 7.543516 | 0.008937389
558.681223 | 19.979268 | 8.881946 | 1.516455 | 7.793939 | 0.009199483
558.834721 | 19.975584 | 8.88695 | 1.521459 | 7.947437 | 0.009347241
559.281937 | 19.933846 | 8.891955 | 1.526464 | 8.394653 | 0.009832985
559.927167 | 19.957244 | 8.89696 | 1.531469 | 9.039883 | 0.010542
560.037601 | 19.989949 | 8.901965 | 1.536474 | 9.150317 | 0.01063393
559.845649 | 20.023141 | 8.90697 | 1.541479 | 8.958365 | 0.01038061
559.672371 | 20.00963 | 8.911974 | 1.546483 | 8.785087 | 0.01015002
559.658315 | 20.003788 | 8.916979 | 1.551488 | 8.771031 | 0.01010135
559.276081 | 20.06854 | 8.921984 | 1.556493 | 8.388797 | 0.009636654
558.533114 | 20.061424 | 8.926989 | 1.561498 | 7.64583 | 0.008766662
558.591004 | 19.984871 | 8.931994 | 1.566503 | 7.70372 | 0.008803904
558.745094 | 19.980401 | 8.936998 | 1.571507 | 7.85781 | 0.008948938
558.473214 | 20.048085 | 8.942003 | 1.576512 | 7.58593 | 0.00861607
557.943246 | 20.058666 | 8.947008 | 1.581517 | 7.055962 | 0.00799636
557.56091 | 20.026486 | 8.952013 | 1.586522 | 6.673626 | 0.007544378
558.027583 | 19.93979 | 8.957018 | 1.591527 | 7.140299 | 0.008039827
558.476583 | 19.952586 | 8.962022 | 1.596531 | 7.589299 | 0.008511759
558.654943 | 19.986654 | 8.967027 | 1.601536 | 7.767659 | 0.0086818
558.726796 | 19.995354 | 8.972032 | 1.606541 | 7.839512 | 0.008733689
558.760327 | 19.994347 | 8.977037 | 1.611546 | 7.873043 | 0.008743279
558.878736 | 19.987528 | 8.982042 | 1.616551 | 7.991452 | 0.008845425
558.631325 | 20.033497 | 8.987046 | 1.621555 | 7.744041 | 0.008548909
558.820019 | 19.970488 | 8.992051 | 1.62656 | 7.932735 | 0.00872732
558.799918 | 20.00002 | 8.997056 | 1.631565 | 7.912634 | 0.008678814
558.912575 | 19.990188 | 9.002061 | 1.63657 | 8.025291 | 0.008773691
558.804499 | 20.004801 | 9.007066 | 1.641575 | 7.917215 | 0.008630815
558.604329 | 20.036608 | 9.01207 | 1.646579 | 7.717045 | 0.008390043
558.778209 | 19.972778 | 9.017075 | 1.651584 | 7.890925 | 0.008550427
558.909332 | 19.979613 | 9.02208 | 1.656589 | 8.022048 | 0.008664213
558.669539 | 20.050125 | 9.027085 | 1.661594 | 7.782255 | 0.008383503
558.218995 | 20.050878 | 9.03209 | 1.666599 | 7.331711 | 0.007880787
558.275607 | 19.973093 | 9.037094 | 1.671603 | 7.388323 | 0.007917063
558.273658 | 20.0073 | 9.042099 | 1.676608 | 7.386374 | 0.007891374
558.173184 | 20.013296 | 9.047104 | 1.681613 | 7.2859 | 0.00776226
558.201744 | 19.992617 | 9.052109 | 1.686618 | 7.31446 | 0.007769165
558.232373 | 19.990595 | 9.057114 | 1.691623 | 7.345089 | 0.007778188
558.396706 | 19.984778 | 9.062118 | 1.696627 | 7.509422 | 0.007926424
558.467047 | 19.987663 | 9.067123 | 1.701632 | 7.579763 | 0.007976134
558.825391 | 19.954896 | 9.072128 | 1.706637 | 7.938107 | 0.008323379
558.696022 | 20.019791 | 9.077133 | 1.711642 | 7.808738 | 0.00816568
558.740703 | 19.989234 | 9.082138 | 1.716647 | 7.853419 | 0.008187804
559.052679 | 19.955884 | 9.087142 | 1.721651 | 8.165395 | 0.008483584
559.622102 | 19.960149 | 9.092147 | 1.726656 | 8.734818 | 0.009039683
559.66236 | 19.985821 | 9.097152 | 1.731661 | 8.775076 | 0.009054447
560.07453 | 19.943231 | 9.102157 | 1.736666 | 9.187246 | 0.009445462
560.187544 | 19.987691 | 9.107162 | 1.741671 | 9.30026 | 0.009532252
560.721039 | 19.95033 | 9.112166 | 1.746675 | 9.833755 | 0.01004062
560.708338 | 20.012667 | 9.117171 | 1.75168 | 9.821054 | 0.009999224
560.601931 | 20.009303 | 9.122176 | 1.756685 | 9.714647 | 0.009864579
560.39071 | 20.031624 | 9.127181 | 1.76169 | 9.503426 | 0.009626309
560.079447 | 20.041602 | 9.132186 | 1.766695 | 9.192163 | 0.009289803
559.399329 | 20.078111 | 9.13719 | 1.771699 | 8.512045 | 0.008588593
558.485985 | 20.114985 | 9.142195 | 1.776704 | 7.598701 | 0.007657941
557.355247 | 20.120577 | 9.1472 | 1.781709 | 6.467963 | 0.006513264
556.988322 | 20.0082 | 9.152205 | 1.786714 | 6.101038 | 0.006130595
557.199224 | 19.961706 | 9.15721 | 1.791719 | 6.31194 | 0.006322407
557.266877 | 20.015922 | 9.162214 | 1.796723 | 6.379593 | 0.006371602
556.914823 | 20.039258 | 9.167219 | 1.801728 | 6.027539 | 0.006007061
556.867907 | 20.004677 | 9.172224 | 1.806733 | 5.980623 | 0.005944294
557.067372 | 19.965141 | 9.177229 | 1.811738 | 6.180088 | 0.006123385
557.12665 | 20.002456 | 9.182234 | 1.816743 | 6.239366 | 0.006164432
556.70738 | 20.055267 | 9.187238 | 1.821747 | 5.820096 | 0.005738721
556.604257 | 19.998555 | 9.192243 | 1.826752 | 5.716973 | 0.005622637
556.63908 | 19.992961 | 9.197248 | 1.831757 | 5.751796 | 0.005641076
556.904046 | 19.979379 | 9.202253 | 1.836762 | 6.016762 | 0.005882062
556.838856 | 20.008643 | 9.207258 | 1.841767 | 5.951572 | 0.005803199
556.781077 | 20.007649 | 9.212262 | 1.846771 | 5.893793 | 0.005731884
556.957486 | 19.97527 | 9.217267 | 1.851776 | 6.070202 | 0.005885626
557.281231 | 19.940354 | 9.222272 | 1.856781 | 6.393947 | 0.006179224
557.634527 | 19.977055 | 9.227277 | 1.861786 | 6.747243 | 0.006499006
557.732161 | 19.990912 | 9.232282 | 1.866791 | 6.844877 | 0.00657422
557.824932 | 19.980768 | 9.237286 | 1.871795 | 6.937648 | 0.006644404
561.06623 | Max
546.544292 | Min
Change in contact depth |  | 1.269%

## Mono-1200-15s(10)
Depth (nm) | Load (uN) | Time (s) | Δt (s) | Δh (nm) | Strain (s-1) | Creep
550.233708 | 19.952254 | 9.689626 | 0 | 0 |  | 0.02739295
550.920791 | 19.932801 | 9.69463 | 0.005004 | 0.687083 | 0.2492314 | 2.739295
551.270774 | 19.976889 | 9.699635 | 0.010009 | 1.037066 | 0.1879536
551.198947 | 19.984394 | 9.70464 | 0.015014 | 0.965239 | 0.1166353
551.2186 | 19.98376 | 9.709645 | 0.020019 | 0.984892 | 0.08925291
551.068595 | 20.034468 | 9.71465 | 0.025024 | 0.834887 | 0.06054319
550.974391 | 19.995073 | 9.719654 | 0.030028 | 0.740683 | 0.04476871
551.28882 | 19.965904 | 9.724659 | 0.035033 | 1.055112 | 0.05463136
551.365157 | 19.993966 | 9.729664 | 0.040038 | 1.131449 | 0.05125347
551.328728 | 19.999431 | 9.734669 | 0.045043 | 1.09502 | 0.04409447
551.198335 | 20.022214 | 9.739674 | 0.050048 | 0.964627 | 0.03496752
551.509277 | 19.970416 | 9.744678 | 0.055052 | 1.275569 | 0.04201245
551.765578 | 19.958814 | 9.749683 | 0.060057 | 1.53187 | 0.04622785
551.945867 | 19.990624 | 9.754688 | 0.065062 | 1.712159 | 0.04767824
552.276504 | 19.956629 | 9.759693 | 0.070067 | 2.042796 | 0.05279039
552.688439 | 19.950494 | 9.764698 | 0.075072 | 2.454731 | 0.05916237
553.341852 | 19.931183 | 9.769702 | 0.080076 | 3.108144 | 0.07014638
553.50212 | 19.996761 | 9.774707 | 0.085081 | 3.268412 | 0.06940407
553.291605 | 20.033431 | 9.779712 | 0.090086 | 3.057897 | 0.06134956
553.007085 | 20.019489 | 9.784717 | 0.095091 | 2.773377 | 0.05273984
552.878773 | 19.99765 | 9.789722 | 0.100096 | 2.645065 | 0.0477958
552.973323 | 19.985762 | 9.794726 | 0.1051 | 2.739615 | 0.04713925
552.938725 | 20.026932 | 9.799731 | 0.110105 | 2.705017 | 0.04443099
553.075979 | 19.965325 | 9.804736 | 0.11511 | 2.842271 | 0.04464447
553.068767 | 20.018942 | 9.809741 | 0.120115 | 2.835059 | 0.0426762
552.987844 | 20.002447 | 9.814746 | 0.12512 | 2.754136 | 0.0398055
552.981991 | 20.004754 | 9.81975 | 0.130124 | 2.748283 | 0.03819382
553.002553 | 20.014644 | 9.824755 | 0.135129 | 2.768845 | 0.03705296
552.853804 | 19.996511 | 9.82976 | 0.140134 | 2.620096 | 0.0338192
552.94694 | 19.979378 | 9.834765 | 0.145139 | 2.713232 | 0.03380799
552.788608 | 20.033734 | 9.83977 | 0.150144 | 2.5549 | 0.03078271
552.702997 | 19.982622 | 9.844774 | 0.155148 | 2.469289 | 0.02879612
553.19392 | 19.943634 | 9.849779 | 0.160153 | 2.960212 | 0.03341261
553.390884 | 19.980282 | 9.854784 | 0.165158 | 3.157176 | 0.03454357
553.42259 | 20.002148 | 9.859789 | 0.170163 | 3.188882 | 0.0338623
553.104408 | 20.043977 | 9.864794 | 0.175168 | 2.8707 | 0.02962961
552.904574 | 20.002087 | 9.869798 | 0.180172 | 2.670866 | 0.0268111
553.505799 | 19.927581 | 9.874803 | 0.185177 | 3.272091 | 0.03192392
553.920789 | 19.959684 | 9.879808 | 0.190182 | 3.687081 | 0.0349998
554.060505 | 19.996231 | 9.884813 | 0.195187 | 3.826797 | 0.03538566
554.043334 | 19.977626 | 9.889818 | 0.200192 | 3.809626 | 0.03434724
554.221861 | 19.985584 | 9.894822 | 0.205196 | 3.988153 | 0.03506867
554.479254 | 19.989908 | 9.899827 | 0.210201 | 4.245546 | 0.03642617
554.420094 | 20.010623 | 9.904832 | 0.215206 | 4.186386 | 0.03508698
554.508785 | 19.960261 | 9.909837 | 0.220211 | 4.275077 | 0.03501035
554.913267 | 19.942514 | 9.914842 | 0.225216 | 4.679559 | 0.03744386
555.570478 | 19.939672 | 9.919846 | 0.23022 | 5.33677 | 0.04172499
555.944568 | 19.98938 | 9.924851 | 0.235225 | 5.71086 | 0.04367034
555.645383 | 20.032788 | 9.929856 | 0.24023 | 5.411675 | 0.04054215
555.714182 | 19.964612 | 9.934861 | 0.245235 | 5.480474 | 0.04021464
556.156112 | 19.97107 | 9.939866 | 0.25024 | 5.922404 | 0.04255441
556.288455 | 20.003436 | 9.94487 | 0.255244 | 6.054747 | 0.04264228
555.937744 | 20.061694 | 9.949875 | 0.260249 | 5.704036 | 0.03942458
555.338624 | 20.050856 | 9.95488 | 0.265254 | 5.104916 | 0.03465523
554.955023 | 20.013947 | 9.959885 | 0.270259 | 4.721315 | 0.0314793
555.065305 | 19.990713 | 9.96489 | 0.275264 | 4.831597 | 0.03162257
554.709172 | 20.051829 | 9.969894 | 0.280268 | 4.475464 | 0.02878719
553.879492 | 20.096899 | 9.974899 | 0.285273 | 3.645784 | 0.02307358
553.228527 | 20.07106 | 9.979904 | 0.290278 | 2.994819 | 0.01864884
552.883917 | 20.012382 | 9.984909 | 0.295283 | 2.650209 | 0.01623333
552.811273 | 20.012003 | 9.989914 | 0.300288 | 2.577565 | 0.01552726
552.610922 | 20.019278 | 9.994918 | 0.305292 | 2.377214 | 0.01409073
552.446311 | 20.005704 | 9.999923 | 0.310297 | 2.212603 | 0.01290731
552.561965 | 19.979965 | 10.004928 | 0.315302 | 2.328257 | 0.01336359
552.768864 | 19.999852 | 10.009933 | 0.320307 | 2.535156 | 0.01431841
552.335762 | 20.034406 | 10.014938 | 0.325312 | 2.102054 | 0.01169878
552.232634 | 20.000523 | 10.019942 | 0.330316 | 1.998926 | 0.01095835
552.382399 | 19.975207 | 10.024947 | 0.335321 | 2.148691 | 0.01160041
552.386378 | 20.002255 | 10.029952 | 0.340326 | 2.15267 | 0.01145089
552.513749 | 19.975498 | 10.034957 | 0.345331 | 2.280041 | 0.01194989
552.773975 | 19.969341 | 10.039962 | 0.350336 | 2.540267 | 0.01311738
553.170018 | 19.940168 | 10.044966 | 0.35534 | 2.93631 | 0.01493823
553.937993 | 19.933908 | 10.049971 | 0.360345 | 3.704285 | 0.01855773
554.312685 | 19.97865 | 10.054976 | 0.36535 | 4.078977 | 0.02014129
554.517675 | 19.975006 | 10.059981 | 0.370355 | 4.283967 | 0.02085991
555.004076 | 19.933714 | 10.064986 | 0.37536 | 4.770368 | 0.02289854
555.478061 | 19.936322 | 10.06999 | 0.380364 | 5.244353 | 0.02482136
555.609249 | 19.997241 | 10.074995 | 0.385369 | 5.375541 | 0.02510591
555.529495 | 20.005751 | 10.08 | 0.390374 | 5.295787 | 0.02441982
555.462752 | 20.007595 | 10.085005 | 0.395379 | 5.229044 | 0.02380969
555.85583 | 19.963983 | 10.09001 | 0.400384 | 5.622122 | 0.02526163
556.369629 | 19.950018 | 10.095014 | 0.405388 | 6.135921 | 0.02720479
556.408458 | 19.997093 | 10.100019 | 0.410393 | 6.17475 | 0.02704118
556.227949 | 20.002894 | 10.105024 | 0.415398 | 5.994241 | 0.02594281
556.260494 | 19.984089 | 10.110029 | 0.420403 | 6.026786 | 0.02577162
556.667494 | 19.963381 | 10.115034 | 0.425408 | 6.433786 | 0.02716846
556.569797 | 20.040795 | 10.120038 | 0.430412 | 6.336089 | 0.02644949
555.890784 | 20.08954 | 10.125043 | 0.435417 | 5.657076 | 0.02337207
555.415756 | 20.000645 | 10.130048 | 0.440422 | 5.182048 | 0.02118431
555.276048 | 20.028349 | 10.135053 | 0.445427 | 5.04234 | 0.02038669
554.667797 | 20.086079 | 10.140058 | 0.450432 | 4.434089 | 0.01774771
554.184931 | 20.040935 | 10.145062 | 0.455436 | 3.951223 | 0.01565487
554.049218 | 19.98677 | 10.150067 | 0.460441 | 3.81551 | 0.01495651
554.388401 | 19.960269 | 10.155072 | 0.465446 | 4.154693 | 0.0161011
554.778973 | 19.953644 | 10.160077 | 0.470451 | 4.545265 | 0.01741505
555.160421 | 19.974005 | 10.165082 | 0.475456 | 4.926713 | 0.01866502
555.367921 | 19.97059 | 10.170086 | 0.48046 | 5.134213 | 0.01924136
555.398959 | 20.003483 | 10.175091 | 0.485465 | 5.165251 | 0.01915704
555.677901 | 19.973084 | 10.180096 | 0.49047 | 5.444193 | 0.01997551
555.930894 | 19.965328 | 10.185101 | 0.495475 | 5.697186 | 0.02068321
556.40321 | 19.946562 | 10.190106 | 0.50048 | 6.169502 | 0.0221551
556.523679 | 19.983164 | 10.19511 | 0.505484 | 6.289971 | 0.02235927
556.450804 | 20.016027 | 10.200115 | 0.510489 | 6.217096 | 0.0218864
556.718397 | 19.97708 | 10.20512 | 0.515494 | 6.484689 | 0.02259592
556.507677 | 20.036538 | 10.210125 | 0.520499 | 6.273969 | 0.02165964
556.503468 | 19.991766 | 10.21513 | 0.525504 | 6.26976 | 0.02143912
556.318207 | 20.007734 | 10.220134 | 0.530508 | 6.084499 | 0.02061625
556.254387 | 20.02205 | 10.225139 | 0.535513 | 6.020679 | 0.02021166
556.091506 | 20.025278 | 10.230144 | 0.540518 | 5.857798 | 0.01948848
555.598726 | 20.066975 | 10.235149 | 0.545523 | 5.365018 | 0.01770096
555.439143 | 19.991556 | 10.240154 | 0.550528 | 5.205435 | 0.0170232
555.764868 | 19.953398 | 10.245158 | 0.555532 | 5.53116 | 0.01791497
556.047077 | 19.974947 | 10.250163 | 0.560537 | 5.813369 | 0.01865143
556.389953 | 19.967398 | 10.255168 | 0.565542 | 6.156245 | 0.01956464
556.556824 | 19.971339 | 10.260173 | 0.570547 | 6.323116 | 0.0199127
556.966132 | 19.952693 | 10.265178 | 0.575552 | 6.732424 | 0.02100188
557.536212 | 19.931827 | 10.270182 | 0.580556 | 7.302504 | 0.02256081
557.818923 | 19.989046 | 10.275187 | 0.585561 | 7.585215 | 0.02322215
557.503026 | 20.022383 | 10.280192 | 0.590566 | 7.269318 | 0.02207893
557.391922 | 19.989418 | 10.285197 | 0.595571 | 7.158214 | 0.02156306
557.568099 | 19.992238 | 10.290202 | 0.600576 | 7.334391 | 0.02190273
557.548132 | 20.008749 | 10.295206 | 0.60558 | 7.314424 | 0.02166338
557.070978 | 20.041721 | 10.300211 | 0.610585 | 6.83727 | 0.02010139
556.49196 | 20.062491 | 10.305216 | 0.61559 | 6.258252 | 0.01826849
556.165359 | 20.02625 | 10.310221 | 0.620595 | 5.931651 | 0.01718555
556.006984 | 20.038566 | 10.315226 | 0.6256 | 5.773276 | 0.0165976
555.401659 | 20.06789 | 10.32023 | 0.630604 | 5.167951 | 0.01475552
554.934718 | 20.032374 | 10.325235 | 0.635609 | 4.70101 | 0.01332782
554.688626 | 20.005197 | 10.33024 | 0.640614 | 4.454918 | 0.01253701
554.897319 | 19.977194 | 10.335245 | 0.645619 | 4.663611 | 0.01301767
554.664127 | 20.047012 | 10.34025 | 0.650624 | 4.430419 | 0.01227678
554.364316 | 20.025648 | 10.345254 | 0.655628 | 4.130608 | 0.01136478
554.688566 | 19.947412 | 10.350259 | 0.660633 | 4.454858 | 0.01215694
555.122477 | 19.952176 | 10.355264 | 0.665638 | 4.888769 | 0.01323039
555.82733 | 19.932547 | 10.360269 | 0.670643 | 5.593622 | 0.01500589
556.247474 | 19.970269 | 10.365274 | 0.675648 | 6.013766 | 0.0160014
556.777662 | 19.957593 | 10.370278 | 0.680652 | 6.543954 | 0.01726765
557.606834 | 19.887604 | 10.375283 | 0.685657 | 7.373126 | 0.01928487
558.489097 | 19.885455 | 10.380288 | 0.690662 | 8.255389 | 0.02140214
559.139541 | 19.93151 | 10.385293 | 0.695667 | 8.905833 | 0.02289565
559.467744 | 19.965111 | 10.390298 | 0.700672 | 9.234036 | 0.02355601
559.912683 | 19.949366 | 10.395302 | 0.705676 | 9.678975 | 0.02449648
560.262923 | 19.969863 | 10.400307 | 0.710681 | 10.029215 | 0.02518839
560.261829 | 20.017806 | 10.405312 | 0.715686 | 10.028121 | 0.02500956
560.287234 | 19.960801 | 10.410317 | 0.720691 | 10.053526 | 0.02489766
560.702907 | 19.955566 | 10.415322 | 0.725696 | 10.469199 | 0.02572918
560.734092 | 20.008522 | 10.420326 | 0.7307 | 10.500384 | 0.02562767
560.521167 | 20.024655 | 10.425331 | 0.735705 | 10.287459 | 0.02494666
560.171842 | 20.060209 | 10.430336 | 0.74071 | 9.938134 | 0.02395165
559.808645 | 20.03279 | 10.435341 | 0.745715 | 9.574937 | 0.0229363
559.425405 | 20.028835 | 10.440346 | 0.75072 | 9.191697 | 0.02188646
559.00066 | 20.067873 | 10.44535 | 0.755724 | 8.766952 | 0.02075263
558.34503 | 20.076736 | 10.450355 | 0.760729 | 8.111322 | 0.01909673
557.781528 | 20.053834 | 10.45536 | 0.765734 | 7.54782 | 0.01767175
557.446589 | 20.025506 | 10.460365 | 0.770739 | 7.212881 | 0.01678797
557.341796 | 19.987863 | 10.46537 | 0.775744 | 7.108088 | 0.01644041
557.085884 | 20.048901 | 10.470374 | 0.780748 | 6.852176 | 0.01575417
556.759542 | 20.027397 | 10.475379 | 0.785753 | 6.525834 | 0.01491703
556.587206 | 19.9929 | 10.480384 | 0.790758 | 6.353498 | 0.01443564
556.983683 | 19.967788 | 10.485389 | 0.795763 | 6.749975 | 0.01522916
557.336214 | 19.95734 | 10.490394 | 0.800768 | 7.102506 | 0.0159143
557.670089 | 19.967138 | 10.495398 | 0.805772 | 7.436381 | 0.01654901
558.00676 | 19.960915 | 10.500403 | 0.810777 | 7.773052 | 0.01718109
558.671031 | 19.930195 | 10.505408 | 0.815782 | 8.437323 | 0.0185129
559.268485 | 19.926948 | 10.510413 | 0.820787 | 9.034777 | 0.01968188
559.656927 | 19.945746 | 10.515418 | 0.825792 | 9.423219 | 0.02038951
559.852004 | 19.988862 | 10.520422 | 0.830796 | 9.618296 | 0.02067905
560.268095 | 19.973962 | 10.525427 | 0.835801 | 10.034387 | 0.02142851
560.48036 | 19.974364 | 10.530432 | 0.840806 | 10.246652 | 0.02174332
560.465731 | 20.001878 | 10.535437 | 0.845811 | 10.232023 | 0.02158436
560.361427 | 20.005046 | 10.540442 | 0.850816 | 10.127719 | 0.0212426
560.352315 | 19.99166 | 10.545446 | 0.85582 | 10.118607 | 0.02109974
560.231053 | 20.024749 | 10.550451 | 0.860825 | 9.997345 | 0.02073016
560.001691 | 20.01961 | 10.555456 | 0.86583 | 9.767983 | 0.02014573
559.616699 | 20.046774 | 10.560461 | 0.870835 | 9.382991 | 0.01925372
559.524301 | 19.993699 | 10.565466 | 0.87584 | 9.290593 | 0.01895831
559.316887 | 20.03 | 10.57047 | 0.880844 | 9.083179 | 0.0184366
559.259444 | 20.013807 | 10.575475 | 0.885849 | 9.025736 | 0.01821837
558.958328 | 20.02234 | 10.58048 | 0.890854 | 8.72462 | 0.01752107
558.957677 | 19.972117 | 10.585485 | 0.895859 | 8.723969 | 0.0174219
559.250844 | 19.981336 | 10.59049 | 0.900864 | 9.017136 | 0.01789793
559.397011 | 19.977665 | 10.595494 | 0.905868 | 9.163303 | 0.01808285
559.585425 | 19.968648 | 10.600499 | 0.910873 | 9.351717 | 0.01834709
560.115715 | 19.954472 | 10.605504 | 0.915878 | 9.882007 | 0.01926326
560.663334 | 19.939486 | 10.610509 | 0.920883 | 10.429626 | 0.0202005
561.007566 | 19.980715 | 10.615514 | 0.925888 | 10.773858 | 0.02074169
560.84237 | 20.023962 | 10.620518 | 0.930892 | 10.608662 | 0.02031985
561.189012 | 19.947646 | 10.625523 | 0.935897 | 10.955304 | 0.0208587
561.321503 | 19.979499 | 10.630528 | 0.940902 | 11.087795 | 0.02099371
561.324394 | 20.028648 | 10.635533 | 0.945907 | 11.090686 | 0.02088796
561.257202 | 19.993519 | 10.640538 | 0.950912 | 11.023494 | 0.02065461
561.07767 | 20.021783 | 10.645542 | 0.955916 | 10.843962 | 0.02021833
560.910956 | 20.002747 | 10.650547 | 0.960921 | 10.677248 | 0.01980969
560.452325 | 20.069394 | 10.655552 | 0.965926 | 10.218617 | 0.01887598
559.761879 | 20.083882 | 10.660557 | 0.970931 | 9.528171 | 0.01753145
559.015464 | 20.05942 | 10.665562 | 0.975936 | 8.781756 | 0.01609668
558.631185 | 20.018067 | 10.670566 | 0.98094 | 8.397477 | 0.01532432
558.648114 | 20.003961 | 10.675571 | 0.985945 | 8.414406 | 0.0152768
558.414493 | 20.028714 | 10.680576 | 0.99095 | 8.180785 | 0.01478382
558.24414 | 20.008494 | 10.685581 | 0.995955 | 8.010432 | 0.01440761
558.392666 | 19.986533 | 10.690586 | 1.00096 | 8.158958 | 0.01459749
558.982606 | 19.936748 | 10.69559 | 1.005964 | 8.748898 | 0.01555868
559.139501 | 19.993162 | 10.700595 | 1.010969 | 8.905793 | 0.01575486
558.928656 | 20.004232 | 10.7056 | 1.015974 | 8.694948 | 0.01531186
559.131565 | 19.966729 | 10.710605 | 1.020979 | 8.897857 | 0.01558672
559.864465 | 19.912108 | 10.71561 | 1.025984 | 9.630757 | 0.01676629
560.945214 | 19.884675 | 10.720614 | 1.030988 | 10.711506 | 0.01852151
561.698008 | 19.945529 | 10.725619 | 1.035993 | 11.4643 | 0.01970098
562.064185 | 19.950726 | 10.730624 | 1.040998 | 11.830477 | 0.02021932
562.697781 | 19.923165 | 10.735629 | 1.046003 | 12.464073 | 0.02117639
563.530115 | 19.907413 | 10.740634 | 1.051008 | 13.296407 | 0.02244973
564.240844 | 19.939869 | 10.745638 | 1.056012 | 14.007136 | 0.02350802
564.01324 | 20.05854 | 10.750643 | 1.061017 | 13.779532 | 0.02302623
563.49322 | 20.029119 | 10.755648 | 1.066022 | 13.259512 | 0.02207358
563.507301 | 19.992429 | 10.760653 | 1.071027 | 13.273593 | 0.02199321
563.585846 | 20.023354 | 10.765658 | 1.076032 | 13.352138 | 0.02201738
563.060935 | 20.04043 | 10.770662 | 1.081036 | 12.827227 | 0.02107353
562.163418 | 20.107353 | 10.775667 | 1.086041 | 11.92971 | 0.01953984
561.317202 | 20.072778 | 10.780672 | 1.091046 | 11.083494 | 0.01809778
560.938404 | 20.024687 | 10.785677 | 1.096051 | 10.704696 | 0.01741119
560.186467 | 20.101778 | 10.790682 | 1.101056 | 9.952759 | 0.01613621
559.017359 | 20.118453 | 10.795686 | 1.10606 | 8.783651 | 0.01420598
558.535253 | 20.044981 | 10.800691 | 1.111065 | 8.301545 | 0.01337731
558.815721 | 19.955431 | 10.805696 | 1.11607 | 8.582013 | 0.01376034
558.84766 | 20.021977 | 10.810701 | 1.121075 | 8.613952 | 0.0137491
558.220434 | 20.069201 | 10.815706 | 1.12608 | 7.986726 | 0.01270556
557.624244 | 20.04781 | 10.82071 | 1.131084 | 7.390536 | 0.01171762
558.117888 | 19.944606 | 10.825715 | 1.136089 | 7.88418 | 0.01243421
558.587114 | 19.960348 | 10.83072 | 1.141094 | 8.353406 | 0.01310543
558.687401 | 19.997308 | 10.835725 | 1.146099 | 8.453693 | 0.01320248
558.517441 | 19.99655 | 10.84073 | 1.151104 | 8.283733 | 0.01288471
559.383483 | 19.886985 | 10.845734 | 1.156108 | 9.149775 | 0.01414824
560.048749 | 19.930527 | 10.850739 | 1.161113 | 9.815041 | 0.01509356
560.617133 | 19.938716 | 10.855744 | 1.166118 | 10.383425 | 0.01588297
560.801515 | 19.967382 | 10.860749 | 1.171123 | 10.567807 | 0.01609064
561.903688 | 19.896069 | 10.865754 | 1.176128 | 11.66998 | 0.01765849
562.909479 | 19.904026 | 10.870758 | 1.181132 | 12.675771 | 0.01906503
563.168643 | 19.987911 | 10.875763 | 1.186137 | 12.934935 | 0.01936382
562.705553 | 20.026427 | 10.880768 | 1.191142 | 12.471845 | 0.01860741
562.632618 | 20.004679 | 10.885773 | 1.196147 | 12.39891 | 0.01842358
562.781548 | 19.978642 | 10.890778 | 1.201152 | 12.54784 | 0.01856227
562.860833 | 20.008622 | 10.895782 | 1.206156 | 12.627125 | 0.01859944
562.295343 | 20.072105 | 10.900787 | 1.211161 | 12.061635 | 0.01771087
562.019537 | 20.018313 | 10.905792 | 1.216166 | 11.785829 | 0.01724312
562.136503 | 19.959573 | 10.910797 | 1.221171 | 11.902795 | 0.01733926
562.219189 | 20.027342 | 10.915802 | 1.226176 | 11.985481 | 0.01738589
561.721197 | 20.047114 | 10.920806 | 1.23118 | 11.487489 | 0.0166105
561.330736 | 20.036955 | 10.925811 | 1.236185 | 11.097028 | 0.01599206
561.1989 | 19.967615 | 10.930816 | 1.24119 | 10.965192 | 0.01574205
561.567263 | 19.984628 | 10.935821 | 1.246195 | 11.333555 | 0.0161949
561.396243 | 20.034159 | 10.940826 | 1.2512 | 11.162535 | 0.01589156
560.739237 | 20.061353 | 10.94583 | 1.256204 | 10.505529 | 0.01491409
560.636447 | 19.990875 | 10.950835 | 1.261209 | 10.402739 | 0.01471226
560.930026 | 19.97333 | 10.95584 | 1.266214 | 10.696318 | 0.01505978
560.951027 | 20.004025 | 10.960845 | 1.271219 | 10.717319 | 0.01502937
561.027493 | 19.980465 | 10.96585 | 1.276224 | 10.793785 | 0.01507519
561.813521 | 19.919611 | 10.970854 | 1.281228 | 11.579813 | 0.01608729
562.537055 | 19.910104 | 10.975859 | 1.286233 | 12.303347 | 0.01700405
562.747363 | 20.004025 | 10.980864 | 1.291238 | 12.513655 | 0.01722124
562.317016 | 20.058719 | 10.985869 | 1.296243 | 12.083308 | 0.01657747
562.237246 | 19.994501 | 10.990874 | 1.301248 | 12.003538 | 0.01640702
561.983257 | 20.015207 | 10.995878 | 1.306252 | 11.749549 | 0.01600556
561.752111 | 20.034546 | 11.000883 | 1.311257 | 11.518403 | 0.01563723
561.52731 | 20.035942 | 11.005888 | 1.316262 | 11.293602 | 0.01527986
561.113688 | 20.036093 | 11.010893 | 1.321267 | 10.87998 | 0.01467529
561.013426 | 20.017432 | 11.015898 | 1.326272 | 10.779718 | 0.01448777
561.081775 | 19.972244 | 11.020902 | 1.331276 | 10.848067 | 0.01452306
561.113848 | 20.004345 | 11.025907 | 1.336281 | 10.88014 | 0.01451061
561.089716 | 19.993836 | 11.030912 | 1.341286 | 10.856008 | 0.01442502
561.412771 | 19.960342 | 11.035917 | 1.346291 | 11.179063 | 0.01479054
561.718252 | 19.966358 | 11.040922 | 1.351296 | 11.484544 | 0.0151302
562.111079 | 19.944248 | 11.045926 | 1.3563 | 11.877371 | 0.0155791
562.703863 | 19.938371 | 11.050931 | 1.361305 | 12.470155 | 0.01627933
563.368668 | 19.949714 | 11.055936 | 1.36631 | 13.13496 | 0.01706423
563.544046 | 19.97689 | 11.060941 | 1.371315 | 13.310338 | 0.0172236
563.532007 | 19.992656 | 11.065946 | 1.37632 | 13.298299 | 0.01714581
564.030909 | 19.951839 | 11.07095 | 1.381324 | 13.797201 | 0.01770894
564.634695 | 19.955842 | 11.075955 | 1.386329 | 14.400987 | 0.01839748
564.652025 | 19.998238 | 11.08096 | 1.391334 | 14.418317 | 0.0183528
564.46668 | 20.008401 | 11.085965 | 1.396339 | 14.232972 | 0.01805787
564.356263 | 19.99573 | 11.09097 | 1.401344 | 14.122555 | 0.01785727
564.334558 | 19.998761 | 11.095974 | 1.406348 | 14.10085 | 0.01776707
564.138938 | 20.063175 | 11.100979 | 1.411353 | 13.90523 | 0.01746451
563.89666 | 20.006624 | 11.105984 | 1.416358 | 13.662952 | 0.01710693
563.598579 | 20.021535 | 11.110989 | 1.421363 | 13.364871 | 0.0166836
563.399102 | 20.014117 | 11.115994 | 1.426368 | 13.165394 | 0.01638272
563.11198 | 20.036547 | 11.120998 | 1.431372 | 12.878272 | 0.01597755
562.866669 | 20.051452 | 11.126003 | 1.436377 | 12.632961 | 0.0156254
562.098121 | 20.078782 | 11.131008 | 1.441382 | 11.864413 | 0.01464384
561.61533 | 20.042925 | 11.136013 | 1.446387 | 11.381622 | 0.01401137
561.294096 | 20.026008 | 11.141018 | 1.451392 | 11.060388 | 0.01357673
560.611484 | 20.057102 | 11.146022 | 1.456396 | 10.377776 | 0.01271051
560.123406 | 20.049313 | 11.151027 | 1.461401 | 9.889698 | 0.01208175
560.078615 | 20.012987 | 11.156032 | 1.466406 | 9.844907 | 0.01198694
560.205426 | 19.974174 | 11.161037 | 1.471411 | 9.971718 | 0.01209731
560.515376 | 19.964755 | 11.166042 | 1.476416 | 10.281668 | 0.01242417
560.726333 | 19.956638 | 11.171046 | 1.48142 | 10.492625 | 0.0126315
561.303085 | 19.924866 | 11.176051 | 1.486425 | 11.069377 | 0.01326731
562.255199 | 19.922243 | 11.181056 | 1.49143 | 12.021491 | 0.0143358
562.725012 | 19.959363 | 11.186061 | 1.496435 | 12.491304 | 0.01483384
562.894596 | 19.941214 | 11.191066 | 1.50144 | 12.660888 | 0.0149806
563.5973 | 19.934581 | 11.19607 | 1.506444 | 13.363592 | 0.01573988
564.09127 | 19.957078 | 11.201075 | 1.511449 | 13.857562 | 0.01625339
564.014828 | 20.038369 | 11.20608 | 1.516454 | 13.78112 | 0.01611257
563.860943 | 20.007079 | 11.211085 | 1.521459 | 13.627235 | 0.01588457
564.011196 | 19.963866 | 11.21609 | 1.526464 | 13.777488 | 0.01600279
564.241902 | 19.990858 | 11.221094 | 1.531468 | 14.008194 | 0.01621097
564.167331 | 20.013286 | 11.226099 | 1.536473 | 13.933623 | 0.01607427
564.075544 | 20.010955 | 11.231104 | 1.541478 | 13.841836 | 0.01591912
564.502088 | 19.910727 | 11.236109 | 1.546483 | 14.26838 | 0.01634421
564.586341 | 20.001137 | 11.241114 | 1.551488 | 14.352633 | 0.01638524
564.608005 | 20.022718 | 11.246118 | 1.556492 | 14.374297 | 0.01635659
564.100533 | 20.073713 | 11.251123 | 1.561497 | 13.866825 | 0.01574271
563.500422 | 20.065106 | 11.256128 | 1.566502 | 13.266714 | 0.01502928
563.294903 | 19.993699 | 11.261133 | 1.571507 | 13.061195 | 0.01475471
562.986046 | 20.046624 | 11.266138 | 1.576512 | 12.752338 | 0.01436795
562.683284 | 20.043999 | 11.271142 | 1.581516 | 12.449576 | 0.01398998
561.926392 | 20.075572 | 11.276147 | 1.586521 | 11.692684 | 0.01311562
561.461784 | 20.032214 | 11.281152 | 1.591526 | 11.228076 | 0.01256526
561.274523 | 20.001614 | 11.286157 | 1.596531 | 11.040815 | 0.01232107
561.345265 | 19.983691 | 11.291162 | 1.601536 | 11.111557 | 0.01235971
561.590748 | 19.987229 | 11.296166 | 1.60654 | 11.35704 | 0.01258791
561.582456 | 20.000033 | 11.301171 | 1.611545 | 11.348748 | 0.01253984
562.012155 | 19.937301 | 11.306176 | 1.61655 | 11.778447 | 0.01296442
562.523305 | 19.93971 | 11.311181 | 1.621555 | 12.289597 | 0.01347304
562.82932 | 19.9881 | 11.316186 | 1.62656 | 12.595612 | 0.01375854
563.292008 | 19.941658 | 11.32119 | 1.631564 | 13.0583 | 0.01420852
563.768721 | 19.935758 | 11.326195 | 1.636569 | 13.535013 | 0.01466977
564.342191 | 19.937031 | 11.3312 | 1.641574 | 14.108483 | 0.01522921
564.86156 | 19.959595 | 11.336205 | 1.646579 | 14.627852 | 0.01572736
565.238688 | 19.975318 | 11.34121 | 1.651584 | 15.00498 | 0.01607322
565.496589 | 19.954125 | 11.346214 | 1.656588 | 15.262881 | 0.01629266
565.730742 | 19.980728 | 11.351219 | 1.661593 | 15.497034 | 0.01648596
565.724491 | 20.004401 | 11.356224 | 1.666598 | 15.490783 | 0.01643
565.631468 | 20.023896 | 11.361229 | 1.671603 | 15.39776 | 0.01628512
565.455269 | 20.018426 | 11.366234 | 1.676608 | 15.221561 | 0.01605571
565.043585 | 20.050474 | 11.371238 | 1.681612 | 14.809877 | 0.01558632
564.80597 | 19.9995 | 11.376243 | 1.686617 | 14.572262 | 0.01529717
564.951125 | 19.987013 | 11.381248 | 1.691622 | 14.717417 | 0.01539988
564.909041 | 20.009626 | 11.386253 | 1.696627 | 14.675333 | 0.01531169
564.316888 | 20.066606 | 11.391258 | 1.701632 | 14.08318 | 0.01466601
563.899999 | 20.054402 | 11.396262 | 1.706636 | 13.666291 | 0.01420063
563.367055 | 20.035951 | 11.401267 | 1.711641 | 13.133347 | 0.01361982
563.096762 | 20.021195 | 11.406272 | 1.716646 | 12.863054 | 0.013307
563.158978 | 19.987389 | 11.411277 | 1.721651 | 12.92527 | 0.01333102
563.246538 | 19.995588 | 11.416282 | 1.726656 | 13.01283 | 0.01338035
563.559754 | 19.959593 | 11.421286 | 1.73166 | 13.326046 | 0.01365522
563.75257 | 19.981958 | 11.426291 | 1.736665 | 13.518862 | 0.01380815
564.067207 | 19.96834 | 11.431296 | 1.74167 | 13.833499 | 0.01408106
564.314579 | 19.944901 | 11.436301 | 1.746675 | 14.080871 | 0.01428552
564.644978 | 19.986213 | 11.441306 | 1.75168 | 14.41127 | 0.01457042
565.112116 | 19.951378 | 11.44631 | 1.756684 | 14.878408 | 0.01498747
565.266666 | 20.020258 | 11.451315 | 1.761689 | 15.032958 | 0.015096
564.959346 | 20.009845 | 11.45632 | 1.766694 | 14.725638 | 0.01475352
564.675277 | 20.012168 | 11.461325 | 1.771699 | 14.441569 | 0.0144353
565.125622 | 19.96071 | 11.46633 | 1.776704 | 14.891914 | 0.01483168
565.229861 | 20.011163 | 11.471334 | 1.781708 | 14.996153 | 0.01489081
564.664959 | 20.056399 | 11.476339 | 1.786713 | 14.431251 | 0.01430403
564.260403 | 20.01369 | 11.481344 | 1.791718 | 14.026695 | 0.01387414
564.325675 | 19.978402 | 11.486349 | 1.796723 | 14.091967 | 0.01389827
564.56525 | 20.00189 | 11.491354 | 1.801728 | 14.331542 | 0.0140893
564.061257 | 20.059267 | 11.496358 | 1.806732 | 13.827549 | 0.01356829
563.387418 | 20.066609 | 11.501363 | 1.811737 | 13.15371 | 0.01288683
562.968131 | 20.009361 | 11.506368 | 1.816742 | 12.734423 | 0.01245094
562.935723 | 20.00108 | 11.511373 | 1.821747 | 12.702015 | 0.01238585
563.129783 | 19.99806 | 11.516378 | 1.826752 | 12.896075 | 0.0125363
562.79382 | 20.044356 | 11.521382 | 1.831756 | 12.560112 | 0.01218363
562.640137 | 20.011316 | 11.526387 | 1.836761 | 12.406429 | 0.01200504
563.186435 | 19.914396 | 11.531392 | 1.841766 | 12.952727 | 0.01248747
563.902024 | 19.931939 | 11.536397 | 1.846771 | 13.668316 | 0.01312497
564.130871 | 19.974252 | 11.541402 | 1.851776 | 13.897163 | 0.01330325
564.507815 | 19.945548 | 11.546406 | 1.85678 | 14.274107 | 0.01361816
565.730742 | Max
550.233708 | Min
Change in contact depth |  | 2.594%

## Mono-1200-15s(11)
Depth (nm) | Load (uN) | Time (s) | Δt (s) | Δh (nm) | Strain (s-1) | Creep
550.05116 | 19.906582 | 9.779558 | 0 | 0 |  | 0.02719084
550.515893 | 19.954357 | 9.784563 | 0.005005 | 0.464733 | 0.1686668 | 2.719084
550.858347 | 19.965309 | 9.789568 | 0.01001 | 0.807187 | 0.1463862
550.648695 | 20.037659 | 9.794573 | 0.015015 | 0.597535 | 0.07227089
550.283468 | 20.041854 | 9.799578 | 0.02002 | 0.232308 | 0.02108694
550.834846 | 19.920876 | 9.85463 | 0.075072 | 0.783686 | 0.01895146
551.190212 | 19.945214 | 9.859635 | 0.080077 | 1.139052 | 0.02580681
551.883727 | 19.919608 | 9.86464 | 0.085082 | 1.832567 | 0.03902785
552.820241 | 19.902434 | 9.869645 | 0.090087 | 2.769081 | 0.0556019
553.441948 | 19.951423 | 9.87465 | 0.095092 | 3.390788 | 0.06442947
553.482154 | 20.00604 | 9.879654 | 0.100096 | 3.430994 | 0.06192979
553.702659 | 19.965676 | 9.884659 | 0.105101 | 3.651499 | 0.06274624
553.761525 | 19.979509 | 9.889664 | 0.110106 | 3.710365 | 0.06085312
553.688822 | 20.029305 | 9.894669 | 0.115111 | 3.637662 | 0.05707419
553.398231 | 20.028796 | 9.899674 | 0.120116 | 3.347071 | 0.05035311
553.034637 | 20.029441 | 9.904678 | 0.12512 | 2.983477 | 0.04311651
553.105561 | 20.004509 | 9.909683 | 0.130125 | 3.054401 | 0.04243823
552.768767 | 20.035706 | 9.914688 | 0.13513 | 2.717607 | 0.0363824
552.27936 | 20.054416 | 9.919693 | 0.140135 | 2.2282 | 0.02879047
551.906203 | 20.040613 | 9.924698 | 0.14514 | 1.855043 | 0.02315803
551.65942 | 20.040611 | 9.929702 | 0.150144 | 1.60826 | 0.01941678
551.077125 | 20.06002 | 9.934707 | 0.155149 | 1.025965 | 0.01199972
550.645074 | 20.035437 | 9.939712 | 0.160154 | 0.593914 | 0.006734634
550.400413 | 20.033162 | 9.944717 | 0.165159 | 0.349253 | 0.003842016
550.37397 | 19.989109 | 9.949722 | 0.170164 | 0.32281 | 0.003446842
550.529753 | 19.985141 | 9.954726 | 0.175168 | 0.478593 | 0.004962846
550.257823 | 20.021865 | 9.959731 | 0.180173 | 0.206663 | 0.002084523
550.297645 | 19.993668 | 9.964736 | 0.185178 | 0.246485 | 0.002418819
550.534284 | 19.978297 | 9.969741 | 0.190183 | 0.483124 | 0.004614265
551.171574 | 19.897668 | 9.974746 | 0.195188 | 1.120414 | 0.0104145
552.146315 | 19.888649 | 9.97975 | 0.200192 | 2.095155 | 0.01895463
553.357469 | 19.864279 | 9.984755 | 0.205197 | 3.306309 | 0.02911834
554.175032 | 19.936014 | 9.98976 | 0.210202 | 4.123872 | 0.03540148
554.866639 | 19.905588 | 9.994765 | 0.215207 | 4.815479 | 0.04032687
555.383672 | 19.963602 | 9.99977 | 0.220212 | 5.332512 | 0.04360113
555.871935 | 19.952105 | 10.004774 | 0.225216 | 5.820775 | 0.04649506
555.915094 | 20.006879 | 10.009779 | 0.230221 | 5.863934 | 0.04581795
555.69978 | 20.021008 | 10.014784 | 0.235226 | 5.64862 | 0.04321324
555.60627 | 20.005676 | 10.019789 | 0.240231 | 5.55511 | 0.04161946
555.561509 | 20.003536 | 10.024794 | 0.245236 | 5.510349 | 0.0404448
555.024221 | 20.075585 | 10.029798 | 0.25024 | 4.973061 | 0.03580594
554.254341 | 20.09143 | 10.034803 | 0.255245 | 4.203181 | 0.02971062
553.01686 | 20.134673 | 10.039808 | 0.26025 | 2.9657 | 0.02060621
552.54578 | 20.028909 | 10.044813 | 0.265255 | 2.49462 | 0.01702051
552.303507 | 20.016687 | 10.049818 | 0.27026 | 2.252347 | 0.01508953
552.235089 | 20.026008 | 10.054822 | 0.275264 | 2.183929 | 0.01436697
551.756658 | 20.064742 | 10.059827 | 0.280269 | 1.705498 | 0.01102881
551.817535 | 19.963032 | 10.064832 | 0.285274 | 1.766375 | 0.01122084
552.205019 | 19.958324 | 10.069837 | 0.290279 | 2.153859 | 0.01343697
552.192902 | 20.01207 | 10.074842 | 0.295284 | 2.141742 | 0.01313519
552.000428 | 20.006118 | 10.079846 | 0.300288 | 1.949268 | 0.01175964
552.585514 | 19.916518 | 10.084851 | 0.305293 | 2.534354 | 0.0150228
553.230803 | 19.944484 | 10.089856 | 0.310298 | 3.179643 | 0.01852222
553.627831 | 19.941838 | 10.094861 | 0.315303 | 3.576671 | 0.02048958
554.071406 | 19.966881 | 10.099866 | 0.320308 | 4.020246 | 0.02265265
554.719744 | 19.916866 | 10.10487 | 0.325312 | 4.668584 | 0.0258709
555.304437 | 19.945086 | 10.109875 | 0.330317 | 5.253277 | 0.02863968
555.590437 | 19.973175 | 10.11488 | 0.335322 | 5.539277 | 0.02973283
555.494065 | 20.00004 | 10.119885 | 0.340327 | 5.442905 | 0.02879088
555.852177 | 19.969703 | 10.12489 | 0.345332 | 5.801017 | 0.03022094
556.146178 | 19.967691 | 10.129894 | 0.350336 | 6.095018 | 0.03128249
556.25249 | 20.003458 | 10.134899 | 0.355341 | 6.20133 | 0.03137383
555.61066 | 20.071288 | 10.139904 | 0.360346 | 5.5595 | 0.02776805
555.11701 | 20.054143 | 10.144909 | 0.365351 | 5.06585 | 0.02497799
554.941508 | 20.013255 | 10.149914 | 0.370356 | 4.890348 | 0.02379431
554.568738 | 20.041563 | 10.154918 | 0.37536 | 4.517578 | 0.02170213
553.742142 | 20.100581 | 10.159923 | 0.380365 | 3.690982 | 0.01752402
553.068831 | 20.061221 | 10.164928 | 0.38537 | 3.017671 | 0.01415842
552.724352 | 20.035864 | 10.169933 | 0.390375 | 2.673192 | 0.01238909
552.575968 | 20.016265 | 10.174938 | 0.39538 | 2.524808 | 0.01155638
552.158497 | 20.046735 | 10.179942 | 0.400384 | 2.107337 | 0.009532208
551.946779 | 20.020263 | 10.184947 | 0.405389 | 1.895619 | 0.008471921
552.12126 | 19.960053 | 10.189952 | 0.410394 | 2.0701 | 0.009135995
552.643487 | 19.948931 | 10.194957 | 0.415399 | 2.592327 | 0.01129222
553.430778 | 19.902181 | 10.199962 | 0.420404 | 3.379618 | 0.01452571
554.140509 | 19.907326 | 10.204966 | 0.425408 | 4.089349 | 0.01734717
555.077435 | 19.902568 | 10.209971 | 0.430413 | 5.026275 | 0.02103814
556.016154 | 19.908977 | 10.214976 | 0.435418 | 5.964994 | 0.02463861
556.492193 | 19.963316 | 10.219981 | 0.440423 | 6.441033 | 0.02628007
557.321249 | 19.88744 | 10.224986 | 0.445428 | 7.270089 | 0.02928577
558.202626 | 19.911881 | 10.22999 | 0.450432 | 8.151466 | 0.03242012
558.860522 | 19.937388 | 10.234995 | 0.455437 | 8.809362 | 0.03461089
558.604894 | 20.049448 | 10.24 | 0.460442 | 8.553734 | 0.03325646
558.386697 | 19.995723 | 10.245005 | 0.465447 | 8.335537 | 0.03207217
558.239109 | 20.051614 | 10.25001 | 0.470452 | 8.187949 | 0.03117738
557.596065 | 20.073304 | 10.255014 | 0.475456 | 7.544905 | 0.02845927
556.365036 | 20.154697 | 10.260019 | 0.480461 | 6.313876 | 0.0236199
555.477161 | 20.053875 | 10.265024 | 0.485466 | 5.426001 | 0.02012124
554.852964 | 20.07799 | 10.270029 | 0.490471 | 4.801804 | 0.01764466
554.348665 | 20.048227 | 10.275034 | 0.495476 | 4.297505 | 0.01564627
553.63574 | 20.082529 | 10.280038 | 0.50048 | 3.58458 | 0.01293682
552.95792 | 20.0548 | 10.285043 | 0.505485 | 2.90676 | 0.01039941
552.880827 | 19.990083 | 10.290048 | 0.51049 | 2.829667 | 0.01002574
553.282958 | 19.954759 | 10.295053 | 0.515495 | 3.231798 | 0.01133111
553.127278 | 20.057832 | 10.300058 | 0.5205 | 3.076118 | 0.01068457
553.047013 | 19.982143 | 10.305062 | 0.525504 | 2.995853 | 0.01030819
553.505667 | 19.941454 | 10.310067 | 0.530509 | 3.454507 | 0.01176444
554.413522 | 19.889174 | 10.315072 | 0.535514 | 4.362362 | 0.01469322
555.172901 | 19.92149 | 10.320077 | 0.540519 | 5.121741 | 0.01706783
555.827673 | 19.916805 | 10.325082 | 0.545524 | 5.776513 | 0.01905073
556.799192 | 19.897225 | 10.330086 | 0.550528 | 6.748032 | 0.02201401
557.985559 | 19.88387 | 10.335091 | 0.555533 | 7.934399 | 0.02559654
558.508607 | 19.957911 | 10.340096 | 0.560538 | 8.457447 | 0.02701496
558.296389 | 20.013228 | 10.345101 | 0.565543 | 8.245229 | 0.02611393
558.397151 | 19.985053 | 10.350106 | 0.570548 | 8.345991 | 0.02619646
559.015147 | 19.923231 | 10.35511 | 0.575552 | 8.963987 | 0.02786077
559.233194 | 20.019873 | 10.360115 | 0.580557 | 9.182034 | 0.02828141
558.790215 | 20.054396 | 10.36512 | 0.585562 | 8.739055 | 0.02670809
558.069249 | 20.056285 | 10.370125 | 0.590567 | 8.018089 | 0.0243284
558.033475 | 20.003419 | 10.37513 | 0.595572 | 7.982315 | 0.02401786
557.791221 | 20.023291 | 10.380134 | 0.600576 | 7.740061 | 0.02310493
557.097663 | 20.107844 | 10.385139 | 0.605581 | 7.046503 | 0.02088671
555.99999 | 20.10717 | 10.390144 | 0.610586 | 5.94883 | 0.01752306
555.603475 | 20.025289 | 10.395149 | 0.615591 | 5.552315 | 0.01623368
555.547572 | 20.010204 | 10.400154 | 0.620596 | 5.496412 | 0.01594223
555.114819 | 20.050053 | 10.405158 | 0.6256 | 5.063659 | 0.01458092
554.458957 | 20.05975 | 10.410163 | 0.630605 | 4.407797 | 0.01260651
554.274059 | 20.016381 | 10.415168 | 0.63561 | 4.222899 | 0.01198658
554.680496 | 19.932379 | 10.420173 | 0.640615 | 4.629336 | 0.01302803
555.03444 | 19.974558 | 10.425178 | 0.64562 | 4.98328 | 0.01390652
555.069892 | 20.001134 | 10.430182 | 0.650624 | 5.018732 | 0.01389685
555.070637 | 19.989605 | 10.435187 | 0.655629 | 5.019477 | 0.01379279
555.465108 | 19.966546 | 10.440192 | 0.660634 | 5.413948 | 0.01475354
555.804446 | 19.944077 | 10.445197 | 0.665639 | 5.753286 | 0.01555089
556.385957 | 19.945356 | 10.450202 | 0.670644 | 6.334797 | 0.01697714
556.993101 | 19.932184 | 10.455206 | 0.675648 | 6.941941 | 0.01844636
557.782067 | 19.904577 | 10.460211 | 0.680653 | 7.730907 | 0.02036292
558.568627 | 19.913624 | 10.465216 | 0.685658 | 8.517467 | 0.02223957
559.352302 | 19.934635 | 10.470221 | 0.690663 | 9.301142 | 0.02407602
559.880729 | 19.944178 | 10.475226 | 0.695668 | 9.829569 | 0.02523695
560.025345 | 19.977017 | 10.48023 | 0.700672 | 9.974185 | 0.0254188
560.087013 | 19.992182 | 10.485235 | 0.705677 | 10.035853 | 0.02539176
560.186438 | 20.006524 | 10.49024 | 0.710682 | 10.135278 | 0.0254582
559.832679 | 20.050701 | 10.495245 | 0.715687 | 9.781519 | 0.02441321
559.243013 | 20.064919 | 10.50025 | 0.720692 | 9.191853 | 0.02280619
558.6731 | 20.053574 | 10.505254 | 0.725696 | 8.62194 | 0.02126633
558.224547 | 20.053421 | 10.510259 | 0.730701 | 8.173387 | 0.02003796
557.832916 | 20.026335 | 10.515264 | 0.735706 | 7.781756 | 0.01896135
557.396768 | 20.045696 | 10.520269 | 0.740711 | 7.345608 | 0.01779158
557.203798 | 20.021317 | 10.525274 | 0.745716 | 7.152638 | 0.01721388
557.192255 | 20.003072 | 10.530278 | 0.75072 | 7.141095 | 0.0170719
557.390822 | 19.976193 | 10.535283 | 0.755725 | 7.339662 | 0.01742418
557.175417 | 20.026392 | 10.540288 | 0.76073 | 7.124257 | 0.01680804
557.389284 | 19.944306 | 10.545293 | 0.765735 | 7.338124 | 0.01719285
557.819343 | 19.960935 | 10.550298 | 0.77074 | 7.768183 | 0.01806833
558.363398 | 19.941104 | 10.555302 | 0.775744 | 8.312238 | 0.01919034
558.722091 | 19.954042 | 10.560307 | 0.780749 | 8.670931 | 0.01987735
559.199301 | 19.972816 | 10.565312 | 0.785754 | 9.148141 | 0.02081995
559.124003 | 20.017179 | 10.570317 | 0.790759 | 9.072843 | 0.02052065
559.303261 | 19.956485 | 10.575322 | 0.795764 | 9.252101 | 0.02078781
559.612622 | 19.972994 | 10.580326 | 0.800768 | 9.561462 | 0.02133684
559.772472 | 19.996218 | 10.585331 | 0.805773 | 9.721312 | 0.02155265
559.68314 | 20.003393 | 10.590336 | 0.810778 | 9.63198 | 0.02122616
559.779739 | 19.986443 | 10.595341 | 0.815783 | 9.728579 | 0.02130382
559.772625 | 19.988086 | 10.600346 | 0.820788 | 9.721465 | 0.0211587
560.105775 | 19.959854 | 10.60535 | 0.825792 | 10.054615 | 0.02173826
559.835998 | 20.06083 | 10.610355 | 0.830797 | 9.784838 | 0.02103768
559.464614 | 20.027245 | 10.61536 | 0.835802 | 9.413454 | 0.02013135
559.664059 | 19.963994 | 10.620365 | 0.840807 | 9.612899 | 0.02042823
559.670585 | 20.022874 | 10.62537 | 0.845812 | 9.619425 | 0.02032089
559.147169 | 20.059295 | 10.630374 | 0.850816 | 9.096009 | 0.01912005
559.030175 | 20.006226 | 10.635379 | 0.855821 | 8.979015 | 0.01876768
559.04267 | 19.98117 | 10.640384 | 0.860826 | 8.99151 | 0.0186841
559.390976 | 19.955035 | 10.645389 | 0.865831 | 9.339816 | 0.01928367
559.04112 | 20.072101 | 10.650394 | 0.870836 | 8.98996 | 0.0184662
558.784995 | 20.008866 | 10.655398 | 0.87584 | 8.733835 | 0.01784578
558.595363 | 20.008365 | 10.660403 | 0.880845 | 8.544203 | 0.017365
558.864478 | 19.957744 | 10.665408 | 0.88585 | 8.813318 | 0.01780216
559.185798 | 19.975531 | 10.670413 | 0.890855 | 9.134638 | 0.018337
559.164675 | 20.008791 | 10.675418 | 0.89586 | 9.113515 | 0.01819307
559.129722 | 20.001359 | 10.680422 | 0.900864 | 9.078562 | 0.01802375
559.443321 | 19.937315 | 10.685427 | 0.905869 | 9.392161 | 0.01853293
560.142056 | 19.950007 | 10.690432 | 0.910874 | 10.090896 | 0.01977758
560.37075 | 19.981966 | 10.695437 | 0.915879 | 10.31959 | 0.02010707
560.527347 | 19.967558 | 10.700442 | 0.920884 | 10.476187 | 0.02029558
560.771915 | 19.96984 | 10.705446 | 0.925888 | 10.720755 | 0.02064813
561.21586 | 19.964802 | 10.710451 | 0.930893 | 11.1647 | 0.02137063
561.244443 | 20.002085 | 10.715456 | 0.935898 | 11.193283 | 0.02130968
560.959163 | 20.043143 | 10.720461 | 0.940903 | 10.908003 | 0.02066661
560.820994 | 20.013328 | 10.725466 | 0.945908 | 10.769834 | 0.02030186
560.755635 | 20.000437 | 10.73047 | 0.950912 | 10.704475 | 0.02007481
560.29969 | 20.062599 | 10.735475 | 0.955917 | 10.24853 | 0.01913467
559.475772 | 20.093757 | 10.74048 | 0.960922 | 9.424612 | 0.01753049
559.037804 | 20.03389 | 10.745485 | 0.965927 | 8.986644 | 0.01664225
559.0879 | 19.972164 | 10.75049 | 0.970932 | 9.03674 | 0.01664726
558.83502 | 20.048097 | 10.755494 | 0.975936 | 8.78386 | 0.01610573
558.484712 | 20.030871 | 10.760499 | 0.980941 | 8.433552 | 0.01539417
558.224842 | 20.02831 | 10.765504 | 0.985946 | 8.173682 | 0.01485099
558.204972 | 19.993023 | 10.770509 | 0.990951 | 8.153812 | 0.01474059
558.469804 | 19.962805 | 10.775514 | 0.995956 | 8.418644 | 0.01513569
558.769173 | 19.959724 | 10.780518 | 1.00096 | 8.718013 | 0.01558721
559.392692 | 19.933224 | 10.785523 | 1.005965 | 9.341532 | 0.0166004
559.907063 | 19.95357 | 10.790528 | 1.01097 | 9.855903 | 0.01741174
560.487816 | 19.943145 | 10.795533 | 1.015975 | 10.436656 | 0.01832788
560.936115 | 19.92947 | 10.800538 | 1.02098 | 10.884955 | 0.01900623
561.410012 | 19.954287 | 10.805542 | 1.025984 | 11.358852 | 0.01972031
561.517159 | 19.990976 | 10.810547 | 1.030989 | 11.465999 | 0.01980591
561.507386 | 20.01266 | 10.815552 | 1.035994 | 11.456226 | 0.01969377
561.429477 | 19.998616 | 10.820557 | 1.040999 | 11.378317 | 0.0194685
561.289973 | 20.030533 | 10.825562 | 1.046004 | 11.238813 | 0.01914255
561.025133 | 20.027056 | 10.830566 | 1.051008 | 10.973973 | 0.01861125
560.78526 | 20.039458 | 10.835571 | 1.056013 | 10.7341 | 0.01812591
560.77959 | 19.995166 | 10.840576 | 1.061018 | 10.72843 | 0.01803106
560.829524 | 19.997788 | 10.845581 | 1.066023 | 10.778364 | 0.01802833
560.31081 | 20.063381 | 10.850586 | 1.071028 | 10.25965 | 0.01709632
559.503145 | 20.091169 | 10.85559 | 1.076032 | 9.451985 | 0.01569984
558.563102 | 20.104567 | 10.860595 | 1.081037 | 8.511942 | 0.01409665
558.033841 | 20.037611 | 10.8656 | 1.086042 | 7.982681 | 0.01317169
557.702071 | 20.02801 | 10.870605 | 1.091047 | 7.650911 | 0.01257383
557.135187 | 20.065681 | 10.87561 | 1.096052 | 7.084027 | 0.01160081
556.831171 | 20.020403 | 10.880614 | 1.101056 | 6.780011 | 0.01105853
557.007903 | 19.985112 | 10.885619 | 1.106061 | 6.956743 | 0.01129186
557.117188 | 19.973866 | 10.890624 | 1.111066 | 7.066028 | 0.01141534
557.121709 | 20.007821 | 10.895629 | 1.116071 | 7.070549 | 0.01137133
557.088542 | 19.995083 | 10.900634 | 1.121076 | 7.037382 | 0.01126813
557.655179 | 19.921118 | 10.905638 | 1.12608 | 7.604019 | 0.012109
558.587268 | 19.901742 | 10.910643 | 1.131085 | 8.536108 | 0.01351057
559.007383 | 19.977805 | 10.915648 | 1.13609 | 8.956223 | 0.01410245
558.844985 | 20.030728 | 10.920653 | 1.141095 | 8.793825 | 0.01379001
558.864414 | 19.968981 | 10.925658 | 1.1461 | 8.813254 | 0.01375965
559.825439 | 19.874216 | 10.930662 | 1.151104 | 9.774279 | 0.01516762
560.868535 | 19.911662 | 10.935667 | 1.156109 | 10.817375 | 0.01668253
560.616279 | 20.053195 | 10.940672 | 1.161114 | 10.565119 | 0.01623057
560.758297 | 19.963244 | 10.945677 | 1.166119 | 10.707137 | 0.016374
561.280577 | 19.911224 | 10.950682 | 1.171124 | 11.229417 | 0.0170834
561.915535 | 19.956359 | 10.955686 | 1.176128 | 11.864375 | 0.01795226
561.397429 | 20.093521 | 10.960691 | 1.181133 | 11.346269 | 0.01711133
560.318856 | 20.112126 | 10.965696 | 1.186138 | 10.267696 | 0.01544908
559.961641 | 20.022798 | 10.970701 | 1.191143 | 9.910481 | 0.01485842
560.074116 | 19.995177 | 10.975706 | 1.196148 | 10.022956 | 0.01496116
559.128928 | 20.117714 | 10.98071 | 1.201152 | 9.077768 | 0.01351665
557.776275 | 20.136073 | 10.985715 | 1.206157 | 7.725115 | 0.01148262
557.062168 | 20.052722 | 10.99072 | 1.211162 | 7.011008 | 0.01039141
557.056232 | 19.996538 | 10.995725 | 1.216167 | 7.005072 | 0.01034
556.708444 | 20.054399 | 11.00073 | 1.221172 | 6.657284 | 0.009792474
555.857572 | 20.096815 | 11.005734 | 1.226176 | 5.806412 | 0.008519057
555.644386 | 20.007554 | 11.010739 | 1.231181 | 5.593226 | 0.00817605
556.059888 | 19.940292 | 11.015744 | 1.236186 | 6.008728 | 0.008741323
556.321793 | 19.977882 | 11.020749 | 1.241191 | 6.270633 | 0.009081272
556.473512 | 19.98531 | 11.025754 | 1.246196 | 6.422352 | 0.009261115
556.08201 | 20.044264 | 11.030758 | 1.2512 | 6.03085 | 0.008667881
556.756525 | 19.880329 | 11.035763 | 1.256205 | 6.705365 | 0.009587306
558.01726 | 19.870776 | 11.040768 | 1.26121 | 7.9661 | 0.01131907
558.645539 | 19.968777 | 11.045773 | 1.266215 | 8.594379 | 0.01214984
559.005687 | 19.951099 | 11.050778 | 1.27122 | 8.954527 | 0.01260102
560.116224 | 19.849256 | 11.055782 | 1.276224 | 10.065064 | 0.01408029
561.351395 | 19.885584 | 11.060787 | 1.281229 | 11.300235 | 0.0157118
561.834494 | 19.970945 | 11.065792 | 1.286234 | 11.783334 | 0.01630571
561.721151 | 20.013321 | 11.070797 | 1.291239 | 11.669991 | 0.01608952
562.171458 | 19.92476 | 11.075802 | 1.296244 | 12.120298 | 0.01663251
562.591115 | 19.96717 | 11.080806 | 1.301248 | 12.539955 | 0.01712943
562.35547 | 20.040619 | 11.085811 | 1.306253 | 12.30431 | 0.01675016
561.909738 | 20.05396 | 11.090816 | 1.311258 | 11.858578 | 0.01609452
561.589412 | 20.035258 | 11.095821 | 1.316263 | 11.538252 | 0.01560912
561.220125 | 20.028949 | 11.100826 | 1.321268 | 11.168965 | 0.01506221
560.945814 | 20.033632 | 11.10583 | 1.326272 | 10.894654 | 0.01464401
560.160382 | 20.107499 | 11.110835 | 1.331277 | 10.109222 | 0.01355617
559.153608 | 20.114152 | 11.11584 | 1.336282 | 9.102448 | 0.01218229
558.29385 | 20.068697 | 11.120845 | 1.341287 | 8.24269 | 0.01100739
558.008854 | 20.015277 | 11.12585 | 1.346292 | 7.957694 | 0.01059271
558.028055 | 20.005414 | 11.130854 | 1.351296 | 7.976895 | 0.01057858
557.891415 | 20.033354 | 11.135859 | 1.356301 | 7.840255 | 0.01036154
557.363069 | 20.053252 | 11.140864 | 1.361306 | 7.311909 | 0.009636888
557.141149 | 20.011883 | 11.145869 | 1.366311 | 7.089989 | 0.009313883
556.884317 | 20.014574 | 11.150874 | 1.371316 | 6.833157 | 0.008947854
556.792918 | 20.001754 | 11.155878 | 1.37632 | 6.741758 | 0.008797515
556.622342 | 20.038177 | 11.160883 | 1.381325 | 6.571182 | 0.008546474
556.563487 | 20.002825 | 11.165888 | 1.38633 | 6.512327 | 0.008440241
557.012406 | 19.937955 | 11.170893 | 1.391335 | 6.961246 | 0.008982359
557.622051 | 19.928499 | 11.175898 | 1.39634 | 7.570891 | 0.009723349
558.025001 | 19.959719 | 11.180902 | 1.401344 | 7.973841 | 0.01019692
558.513265 | 19.927993 | 11.185907 | 1.406349 | 8.462105 | 0.01077338
559.774854 | 19.852872 | 11.190912 | 1.411354 | 9.723694 | 0.01230784
560.845195 | 19.900005 | 11.195917 | 1.416359 | 10.794035 | 0.01358837
561.682581 | 19.918601 | 11.200922 | 1.421364 | 11.631421 | 0.01456923
561.731337 | 19.998683 | 11.205926 | 1.426368 | 11.680177 | 0.01457771
562.025807 | 19.946497 | 11.210931 | 1.431373 | 11.974647 | 0.01488516
562.796999 | 19.920668 | 11.215936 | 1.436378 | 12.745839 | 0.01576696
562.909516 | 20.014245 | 11.220941 | 1.441383 | 12.858356 | 0.01584774
562.236151 | 20.094724 | 11.225946 | 1.446388 | 12.184991 | 0.01498379
561.56719 | 20.047744 | 11.23095 | 1.451392 | 11.51603 | 0.01412916
561.432527 | 20.013536 | 11.235955 | 1.456397 | 11.381367 | 0.01391929
560.646653 | 20.106348 | 11.24096 | 1.461402 | 10.595493 | 0.0129319
559.919722 | 20.072628 | 11.245965 | 1.466407 | 9.868562 | 0.01201915
559.022183 | 20.096544 | 11.25097 | 1.471412 | 8.971023 | 0.01090633
558.577206 | 20.024774 | 11.255974 | 1.476416 | 8.526046 | 0.01033846
558.61138 | 19.991382 | 11.260979 | 1.481421 | 8.56022 | 0.01034419
558.645104 | 20.000306 | 11.265984 | 1.486426 | 8.593944 | 0.01034935
558.407402 | 20.030064 | 11.270989 | 1.491431 | 8.356242 | 0.0100336
558.860286 | 19.934751 | 11.275994 | 1.496436 | 8.809126 | 0.01053347
559.574395 | 19.921565 | 11.280998 | 1.50144 | 9.523235 | 0.01133493
560.389924 | 19.920394 | 11.286003 | 1.506445 | 10.338764 | 0.01224687
560.436387 | 20.012376 | 11.291008 | 1.51145 | 10.385227 | 0.01226015
560.537482 | 19.968995 | 11.296013 | 1.516455 | 10.486322 | 0.01233642
560.541324 | 19.998806 | 11.301018 | 1.52146 | 10.490164 | 0.01230025
560.872316 | 19.967413 | 11.306022 | 1.526464 | 10.821156 | 0.0126393
560.787812 | 20.031779 | 11.311027 | 1.531469 | 10.736652 | 0.0125015
560.579612 | 20.015786 | 11.316032 | 1.536474 | 10.528452 | 0.01222368
560.607542 | 19.959927 | 11.321037 | 1.541479 | 10.556382 | 0.01221571
561.083941 | 19.948822 | 11.326042 | 1.546484 | 11.032781 | 0.01271486
560.922139 | 20.039246 | 11.331046 | 1.551488 | 10.870979 | 0.01249159
560.952219 | 19.969908 | 11.336051 | 1.556493 | 10.901059 | 0.0124852
561.103391 | 19.998967 | 11.341056 | 1.561498 | 11.052231 | 0.01261437
561.386071 | 19.957177 | 11.346061 | 1.566503 | 11.334911 | 0.01288918
561.484539 | 20.019599 | 11.351066 | 1.571508 | 11.433379 | 0.01295747
560.766046 | 20.075963 | 11.35607 | 1.576512 | 10.714886 | 0.01212017
560.273588 | 20.054839 | 11.361075 | 1.581517 | 10.222428 | 0.01153666
559.862823 | 20.041571 | 11.36608 | 1.586522 | 9.811663 | 0.01104625
559.748801 | 20.020664 | 11.371085 | 1.591527 | 9.697641 | 0.01088576
559.105557 | 20.083064 | 11.37609 | 1.596532 | 9.054397 | 0.01014351
558.137653 | 20.096726 | 11.381094 | 1.601536 | 8.086493 | 0.009046533
557.534544 | 20.053627 | 11.386099 | 1.606541 | 7.483384 | 0.008354769
557.199777 | 20.022365 | 11.391104 | 1.611546 | 7.148617 | 0.007961014
557.010196 | 20.040687 | 11.396109 | 1.616551 | 6.959036 | 0.007728523
556.669553 | 20.017004 | 11.401114 | 1.621556 | 6.618393 | 0.007332011
556.999777 | 19.938059 | 11.406118 | 1.62656 | 6.948617 | 0.00766961
557.887782 | 19.910638 | 11.411123 | 1.631565 | 7.836622 | 0.008609495
558.999819 | 19.858518 | 11.416128 | 1.63657 | 8.948659 | 0.009781641
560.313381 | 19.884851 | 11.421133 | 1.641575 | 10.262221 | 0.01115706
560.969521 | 19.923319 | 11.426138 | 1.64658 | 10.918361 | 0.01182049
561.608781 | 19.921248 | 11.431142 | 1.651584 | 11.557621 | 0.01246045
562.529377 | 19.911627 | 11.436147 | 1.656589 | 12.478217 | 0.01339037
562.916894 | 19.952595 | 11.441152 | 1.661594 | 12.865734 | 0.01375515
563.481152 | 19.944128 | 11.446157 | 1.666599 | 13.429992 | 0.01430096
563.782584 | 19.981968 | 11.451162 | 1.671604 | 13.731424 | 0.01457037
563.892697 | 19.974222 | 11.456166 | 1.676608 | 13.841537 | 0.01464051
563.967243 | 19.996889 | 11.461171 | 1.681613 | 13.916083 | 0.01467361
563.639823 | 20.059168 | 11.466176 | 1.686618 | 13.588663 | 0.01429415
562.865368 | 20.093278 | 11.471181 | 1.691623 | 12.814208 | 0.0134581
561.839557 | 20.095046 | 11.476186 | 1.696628 | 11.788397 | 0.01236676
561.278241 | 20.070902 | 11.48119 | 1.701632 | 11.227081 | 0.01175501
560.864566 | 20.040403 | 11.486195 | 1.706637 | 10.813406 | 0.01129701
560.007458 | 20.116313 | 11.4912 | 1.711642 | 9.956298 | 0.01038702
559.08475 | 20.087272 | 11.496205 | 1.716647 | 9.03359 | 0.009412429
558.234866 | 20.088844 | 11.50121 | 1.721652 | 8.183706 | 0.00851506
557.697481 | 20.042306 | 11.506214 | 1.726656 | 7.646321 | 0.007940503
557.3402 | 20.057943 | 11.511219 | 1.731661 | 7.28904 | 0.007552437
556.827518 | 20.033879 | 11.516224 | 1.736666 | 6.776358 | 0.007007439
556.607197 | 20.002842 | 11.521229 | 1.741671 | 6.556037 | 0.006762799
556.819764 | 19.967923 | 11.526234 | 1.746676 | 6.768604 | 0.006959405
557.648035 | 19.910609 | 11.531238 | 1.75168 | 7.596875 | 0.007777142
557.924718 | 19.983676 | 11.536243 | 1.756685 | 7.873558 | 0.00803344
558.474602 | 19.916194 | 11.541248 | 1.76169 | 8.423442 | 0.008561634
559.874664 | 19.838845 | 11.546253 | 1.766695 | 9.823504 | 0.009931481
561.530091 | 19.824907 | 11.551258 | 1.7717 | 11.478931 | 0.0115382
562.295126 | 19.938245 | 11.556262 | 1.776704 | 12.243966 | 0.01225583
563.042143 | 19.894919 | 11.561267 | 1.781709 | 12.990983 | 0.01294984
564.285628 | 19.874126 | 11.566272 | 1.786714 | 14.234468 | 0.01411846
565.284446 | 19.902059 | 11.571277 | 1.791719 | 15.233286 | 0.01504031
565.425556 | 20.018021 | 11.576282 | 1.796724 | 15.374396 | 0.01513357
564.58729 | 20.098372 | 11.581286 | 1.801728 | 14.53613 | 0.01428988
563.647287 | 20.095954 | 11.586291 | 1.806733 | 13.596127 | 0.013351
563.007689 | 20.058621 | 11.591296 | 1.811738 | 12.956529 | 0.0127022
562.277656 | 20.084336 | 11.596301 | 1.816743 | 12.226496 | 0.011969
561.188441 | 20.145956 | 11.601306 | 1.821748 | 11.137281 | 0.01089387
559.857772 | 20.13266 | 11.60631 | 1.826752 | 9.806612 | 0.009588743
559.264224 | 20.045926 | 11.611315 | 1.831757 | 9.213064 | 0.008993302
558.579907 | 20.0769 | 11.61632 | 1.836762 | 8.528747 | 0.008312794
557.913616 | 20.064379 | 11.621325 | 1.841767 | 7.862456 | 0.007651676
557.471602 | 20.047604 | 11.62633 | 1.846772 | 7.420442 | 0.007207651
557.456814 | 20.008216 | 11.631334 | 1.851776 | 7.405654 | 0.007174039
557.333984 | 20.005628 | 11.636339 | 1.856781 | 7.282824 | 0.007037584
557.516879 | 19.966455 | 11.641344 | 1.861786 | 7.465719 | 0.007192566
557.668341 | 19.978355 | 11.646349 | 1.866791 | 7.617181 | 0.007316824
557.855794 | 19.966894 | 11.651354 | 1.871796 | 7.804634 | 0.007474327
558.531667 | 19.929336 | 11.656358 | 1.8768 | 8.480507 | 0.00809014
559.240218 | 19.93379 | 11.661363 | 1.881805 | 9.189058 | 0.008731683
560.121385 | 19.884997 | 11.666368 | 1.88681 | 10.070225 | 0.009528595
561.292779 | 19.855201 | 11.671373 | 1.891815 | 11.241619 | 0.0105867
562.339479 | 19.888626 | 11.676378 | 1.89682 | 12.288319 | 0.01152041
563.028819 | 19.957569 | 11.681382 | 1.901824 | 12.977659 | 0.0121198
563.516175 | 19.934907 | 11.686387 | 1.906829 | 13.465015 | 0.01253109
564.141979 | 19.939643 | 11.691392 | 1.911834 | 14.090819 | 0.01306465
564.803199 | 19.935376 | 11.696397 | 1.916839 | 14.752039 | 0.01362603
564.781205 | 20.021364 | 11.701402 | 1.921844 | 14.730045 | 0.01357081
564.429643 | 20.033384 | 11.706406 | 1.926848 | 14.378483 | 0.01322074
563.741089 | 20.065791 | 11.711411 | 1.931853 | 13.689929 | 0.01257035
562.859288 | 20.114898 | 11.716416 | 1.936858 | 12.808128 | 0.01174865
561.848061 | 20.130542 | 11.721421 | 1.941863 | 11.796901 | 0.01081261
560.503486 | 20.127352 | 11.726426 | 1.946868 | 10.452326 | 0.009578514
559.37342 | 20.127973 | 11.73143 | 1.951872 | 9.32226 | 0.008538234
558.01941 | 20.137852 | 11.736435 | 1.956877 | 7.96825 | 0.007297097
556.784825 | 20.144689 | 11.74144 | 1.961882 | 6.733665 | 0.006164406
556.027282 | 20.069365 | 11.746445 | 1.966887 | 5.976122 | 0.005464418
556.104821 | 19.977851 | 11.75145 | 1.971892 | 6.053661 | 0.005520499
556.306147 | 19.950302 | 11.756454 | 1.976896 | 6.254987 | 0.005687596
556.593779 | 19.975272 | 11.761459 | 1.981901 | 6.542619 | 0.005931046
556.952117 | 19.952868 | 11.766464 | 1.986906 | 6.900957 | 0.006236115
557.718291 | 19.905908 | 11.771469 | 1.991911 | 7.667131 | 0.006901573
558.851352 | 19.871318 | 11.776474 | 1.996916 | 8.800192 | 0.007885624
565.425556 | Max
550.05116 | Min
Change in contact depth |  | 1.6%

## S2.Multi-300-3s(7)
Depth (nm) | Load (uN) | Time (s) | Δt (s) | Δh (nm) | Strain (s-1) | Creep
1008.310967 | 19.977432 | 7.160397 | 0 | 0 |  | 0.04670575
1008.330192 | 20.006619 | 7.165402 | 0.005005 | 0.019225 | 0.003809426 | 4.670575
1008.651219 | 19.973032 | 7.170406 | 0.010009 | 0.340252 | 0.03370303
1009.188809 | 19.949238 | 7.175411 | 0.015014 | 0.877842 | 0.05793587
1010.197426 | 19.945488 | 7.180416 | 0.020019 | 1.886459 | 0.09328219
1010.865574 | 19.955001 | 7.185421 | 0.025024 | 2.554607 | 0.100989
1011.283572 | 19.961396 | 7.190426 | 0.030029 | 2.972605 | 0.09788663
1012.085028 | 19.927935 | 7.19543 | 0.035033 | 3.774061 | 0.1064424
1013.258969 | 19.952133 | 7.200435 | 0.040038 | 4.948002 | 0.1219655
1013.490701 | 19.998262 | 7.20544 | 0.045043 | 5.179734 | 0.1134646
1013.968166 | 19.963913 | 7.210445 | 0.050048 | 5.657199 | 0.1114783
1014.511724 | 19.954954 | 7.21545 | 0.055053 | 6.200757 | 0.1110214
1015.295256 | 19.963685 | 7.220454 | 0.060057 | 6.984289 | 0.1145424
1015.541934 | 19.977781 | 7.225459 | 0.065062 | 7.230967 | 0.1094387
1015.419769 | 20.01376 | 7.230464 | 0.070067 | 7.108802 | 0.09991652
1015.267885 | 20.005151 | 7.235469 | 0.075072 | 6.956918 | 0.09127635
1015.555916 | 19.978251 | 7.240474 | 0.080077 | 7.244949 | 0.08908892
1015.187169 | 20.040828 | 7.245478 | 0.085081 | 6.876202 | 0.07961042
1014.431492 | 20.035219 | 7.250483 | 0.090086 | 6.120525 | 0.06697437
1014.623973 | 19.9513 | 7.255488 | 0.095091 | 6.313006 | 0.06543222
1015.418868 | 19.943295 | 7.260493 | 0.100096 | 7.107901 | 0.06993256
1016.161081 | 19.979725 | 7.265498 | 0.105101 | 7.850114 | 0.07350325
1016.2083 | 19.994722 | 7.270502 | 0.110105 | 7.897333 | 0.07058147
1016.385556 | 19.975636 | 7.275507 | 0.11511 | 8.074589 | 0.06901586
1017.115463 | 19.933384 | 7.280512 | 0.120115 | 8.804496 | 0.07206709
1018.153662 | 19.949979 | 7.285517 | 0.12512 | 9.842695 | 0.07726343
1018.639504 | 19.990542 | 7.290522 | 0.130125 | 10.328537 | 0.07792154
1018.777052 | 19.98485 | 7.295526 | 0.135129 | 10.466085 | 0.07602502
1019.284233 | 19.956418 | 7.300531 | 0.140134 | 10.973266 | 0.07682403
1020.026545 | 19.95293 | 7.305536 | 0.145139 | 11.715578 | 0.07913491
1020.247057 | 19.998046 | 7.310541 | 0.150144 | 11.93609 | 0.07791997
1020.139259 | 19.997242 | 7.315546 | 0.155149 | 11.828292 | 0.0747332
1020.670624 | 19.943158 | 7.32055 | 0.160153 | 12.359657 | 0.07561113
1021.413632 | 19.937029 | 7.325555 | 0.165158 | 13.102665 | 0.07767091
1021.734604 | 20.004334 | 7.33056 | 0.170163 | 13.423637 | 0.07720883
1022.075386 | 19.984519 | 7.335565 | 0.175168 | 13.764419 | 0.07688121
1022.120412 | 19.970883 | 7.34057 | 0.180173 | 13.809445 | 0.07498674
1022.796605 | 19.951875 | 7.345574 | 0.185177 | 14.485638 | 0.07648236
1023.493022 | 19.956061 | 7.350579 | 0.190182 | 15.182055 | 0.07799671
1024.010516 | 19.976459 | 7.355584 | 0.195187 | 15.699549 | 0.07854741
1024.096985 | 20.00408 | 7.360589 | 0.200192 | 15.786018 | 0.07699895
1024.333302 | 19.988152 | 7.365594 | 0.205197 | 16.022335 | 0.07622782
1024.481339 | 20.000741 | 7.370598 | 0.210201 | 16.170372 | 0.07508984
1024.225526 | 20.018515 | 7.375603 | 0.215206 | 15.914559 | 0.07220124
1024.173832 | 19.982695 | 7.380608 | 0.220211 | 15.862865 | 0.07033459
1023.984143 | 20.013974 | 7.385613 | 0.225216 | 15.673176 | 0.06796175
1023.435714 | 20.042554 | 7.390618 | 0.230221 | 15.124747 | 0.06419225
1022.345894 | 20.079656 | 7.395622 | 0.235225 | 14.034927 | 0.05836182
1021.448934 | 20.038596 | 7.400627 | 0.24023 | 13.137967 | 0.05354073
1021.096356 | 20.013136 | 7.405632 | 0.245235 | 12.785389 | 0.05105811
1020.620366 | 20.00984 | 7.410637 | 0.25024 | 12.309399 | 0.04819654
1020.872561 | 19.98315 | 7.415642 | 0.255245 | 12.561594 | 0.04820765
1021.74406 | 19.931484 | 7.420646 | 0.260249 | 13.433093 | 0.05051785
1022.769211 | 19.9299 | 7.425651 | 0.265254 | 14.458244 | 0.05329371
1023.826967 | 19.920757 | 7.430656 | 0.270259 | 15.516 | 0.05607549
1024.99482 | 19.938264 | 7.435661 | 0.275264 | 16.683853 | 0.05913237
1026.230563 | 19.932171 | 7.440666 | 0.280269 | 17.919596 | 0.06230289
1026.79478 | 19.968889 | 7.44567 | 0.285273 | 18.483813 | 0.0631026
1026.890325 | 19.988919 | 7.450675 | 0.290278 | 18.579358 | 0.06232934
1026.875826 | 20.000151 | 7.45568 | 0.295283 | 18.564859 | 0.06122591
1027.340595 | 19.963836 | 7.460685 | 0.300288 | 19.029628 | 0.06168476
1027.676276 | 19.975727 | 7.46569 | 0.305293 | 19.365309 | 0.0617236
1028.120958 | 19.980699 | 7.470694 | 0.310297 | 19.809991 | 0.06209584
1028.191301 | 20.000171 | 7.475699 | 0.315302 | 19.880334 | 0.06132295
1028.315835 | 19.962404 | 7.480704 | 0.320307 | 20.004868 | 0.06073552
1028.949576 | 19.991259 | 7.485709 | 0.325312 | 20.638609 | 0.06165755
1028.933563 | 20.017471 | 7.490714 | 0.330317 | 20.622596 | 0.06067714
1028.063789 | 20.049609 | 7.495718 | 0.335321 | 19.752822 | 0.05729917
1027.246525 | 20.027211 | 7.500723 | 0.340326 | 18.935558 | 0.0541637
1027.138598 | 19.999268 | 7.505728 | 0.345331 | 18.827631 | 0.05308002
1026.413049 | 20.071565 | 7.510733 | 0.350336 | 18.102082 | 0.05034097
1024.954307 | 20.083694 | 7.515738 | 0.355341 | 16.64334 | 0.04569731
1023.982605 | 20.050381 | 7.520742 | 0.360345 | 15.671638 | 0.04247206
1023.121563 | 20.054586 | 7.525747 | 0.36535 | 14.810596 | 0.03962198
1022.171061 | 20.047302 | 7.530752 | 0.370355 | 13.860094 | 0.03661208
1020.836167 | 20.098771 | 7.535757 | 0.37536 | 12.5252 | 0.03268742
1019.673933 | 20.039676 | 7.540762 | 0.380365 | 11.362966 | 0.02929745
1019.709632 | 19.976435 | 7.545766 | 0.385369 | 11.398665 | 0.02900686
1019.953769 | 19.983188 | 7.550771 | 0.390374 | 11.642802 | 0.02924126
1020.312251 | 19.971528 | 7.555776 | 0.395379 | 12.001284 | 0.02974959
1021.085592 | 19.921617 | 7.560781 | 0.400384 | 12.774625 | 0.03124707
1022.982203 | 19.883197 | 7.565786 | 0.405389 | 14.671236 | 0.03537746
1025.15293 | 19.870577 | 7.57079 | 0.410393 | 16.841963 | 0.04003171
1026.420393 | 19.935427 | 7.575795 | 0.415398 | 18.109426 | 0.0424732
1027.206795 | 19.938058 | 7.5808 | 0.420403 | 18.895828 | 0.04375647
1028.964833 | 19.88281 | 7.585805 | 0.425408 | 20.653866 | 0.04718405
1030.756608 | 19.918842 | 7.59081 | 0.430413 | 22.445641 | 0.05059301
1031.312784 | 19.98218 | 7.595814 | 0.435417 | 23.001817 | 0.05122316
1031.127569 | 19.995628 | 7.600819 | 0.440422 | 22.816602 | 0.05024231
1030.902963 | 20.014006 | 7.605824 | 0.445427 | 22.591996 | 0.04919945
1030.87304 | 20.012223 | 7.610829 | 0.450432 | 22.562073 | 0.04858974
1030.47723 | 20.031545 | 7.615834 | 0.455437 | 22.166263 | 0.04723085
1029.442611 | 20.080089 | 7.620838 | 0.460441 | 21.131644 | 0.04458175
1028.497439 | 20.028068 | 7.625843 | 0.465446 | 20.186472 | 0.04216848
1027.893725 | 20.039231 | 7.630848 | 0.470451 | 19.582758 | 0.04049592
1026.872409 | 20.083022 | 7.635853 | 0.475456 | 18.561442 | 0.03801762
1025.510234 | 20.059938 | 7.640858 | 0.480461 | 17.199267 | 0.03490694
1024.726925 | 20.041666 | 7.645862 | 0.485465 | 16.415958 | 0.03299895
1025.032154 | 19.948136 | 7.650867 | 0.49047 | 16.721187 | 0.03325961
1024.759903 | 20.043366 | 7.655872 | 0.495475 | 16.448936 | 0.03239619
1023.785589 | 20.070565 | 7.660877 | 0.50048 | 15.474622 | 0.03020121
1023.240461 | 19.999208 | 7.665882 | 0.505485 | 14.929494 | 0.02886417
1024.013665 | 19.92544 | 7.670886 | 0.510489 | 15.702698 | 0.03003877
1025.206644 | 19.934365 | 7.675891 | 0.515494 | 16.895677 | 0.03196985
1026.460281 | 19.898806 | 7.680896 | 0.520499 | 18.149314 | 0.0339702
1028.062744 | 19.893438 | 7.685901 | 0.525504 | 19.751777 | 0.03656037
1030.169089 | 19.879261 | 7.690906 | 0.530509 | 21.858122 | 0.03999554
1032.233114 | 19.859803 | 7.69591 | 0.535513 | 23.922147 | 0.04327652
1034.100488 | 19.899151 | 7.700915 | 0.540518 | 25.789521 | 0.04613923
1035.564111 | 19.904751 | 7.70592 | 0.545523 | 27.253144 | 0.04824214
1036.929936 | 19.925685 | 7.710925 | 0.550528 | 28.618969 | 0.05013317
1037.743775 | 19.979847 | 7.71593 | 0.555533 | 29.432808 | 0.05105423
1037.007064 | 20.066915 | 7.720934 | 0.560537 | 28.696097 | 0.04936701
1036.327717 | 20.009331 | 7.725939 | 0.565542 | 28.01675 | 0.04780307
1036.02464 | 20.030636 | 7.730944 | 0.570547 | 27.713673 | 0.04688486
1035.33802 | 20.046754 | 7.735949 | 0.575552 | 27.027053 | 0.04535571
1034.359289 | 20.068578 | 7.740954 | 0.580557 | 26.048322 | 0.04337739
1032.958256 | 20.073335 | 7.745958 | 0.585561 | 24.647289 | 0.04074875
1031.85954 | 20.045904 | 7.750963 | 0.590566 | 23.548573 | 0.03864342
1030.555914 | 20.112905 | 7.755968 | 0.595571 | 22.244947 | 0.03624318
1029.621409 | 20.046916 | 7.760973 | 0.600576 | 21.310442 | 0.03446251
1028.893851 | 20.016864 | 7.765978 | 0.605581 | 20.582884 | 0.03303417
1029.211551 | 19.975369 | 7.770982 | 0.610585 | 20.900584 | 0.03325888
1029.589241 | 19.959223 | 7.775987 | 0.61559 | 21.278274 | 0.03357228
1029.642775 | 20.008161 | 7.780992 | 0.620595 | 21.331808 | 0.03338357
1030.189201 | 19.954668 | 7.785997 | 0.6256 | 21.878234 | 0.03394678
1031.41053 | 19.886136 | 7.791002 | 0.630605 | 23.099563 | 0.03551524
1033.633969 | 19.856516 | 7.796006 | 0.635609 | 25.323002 | 0.03854414
1035.322241 | 19.905689 | 7.801011 | 0.640614 | 27.011274 | 0.04072613
1036.515554 | 19.938651 | 7.806016 | 0.645619 | 28.204587 | 0.04214709
1037.532979 | 19.916561 | 7.811021 | 0.650624 | 29.222012 | 0.04328906
1038.912069 | 19.947417 | 7.816026 | 0.655629 | 30.601102 | 0.04492624
1039.281056 | 19.986864 | 7.82103 | 0.660633 | 30.970089 | 0.04510754
1038.926644 | 20.025382 | 7.826035 | 0.665638 | 30.615677 | 0.04427116
1038.5051 | 20.020661 | 7.83104 | 0.670643 | 30.194133 | 0.04335334
1038.675714 | 19.980561 | 7.836045 | 0.675648 | 30.364747 | 0.04326824
1038.532558 | 20.024906 | 7.84105 | 0.680653 | 30.221591 | 0.04275348
1037.308584 | 20.089278 | 7.846054 | 0.685657 | 28.997617 | 0.04077063
1036.18507 | 20.057313 | 7.851059 | 0.690662 | 27.874103 | 0.03894915
1035.476601 | 20.031779 | 7.856064 | 0.695667 | 27.165634 | 0.03771188
1034.778806 | 20.028623 | 7.861069 | 0.700672 | 26.467839 | 0.03650532
1033.826997 | 20.071241 | 7.866074 | 0.705677 | 25.51603 | 0.03497512
1032.755941 | 20.045924 | 7.871078 | 0.710681 | 24.444974 | 0.03330559
1032.720528 | 19.995337 | 7.876083 | 0.715686 | 24.409561 | 0.0330259
1032.693079 | 19.988632 | 7.881088 | 0.720691 | 24.382112 | 0.03276053
1032.800258 | 20.001631 | 7.886093 | 0.725696 | 24.489291 | 0.03267421
1032.497314 | 20.009079 | 7.891098 | 0.730701 | 24.186347 | 0.03205839
1032.58053 | 19.95959 | 7.896102 | 0.735705 | 24.269563 | 0.03194731
1034.135791 | 19.893304 | 7.901107 | 0.74071 | 25.824824 | 0.0337141
1035.594807 | 19.930001 | 7.906112 | 0.745715 | 27.28384 | 0.03532993
1036.23894 | 19.976643 | 7.911117 | 0.75072 | 27.927973 | 0.03590058
1037.399495 | 19.881174 | 7.916122 | 0.755725 | 29.088528 | 0.03710325
1039.512905 | 19.87605 | 7.921126 | 0.760729 | 31.201938 | 0.03945679
1041.08925 | 19.921993 | 7.926131 | 0.765734 | 32.778283 | 0.04111689
1042.058635 | 19.93787 | 7.931136 | 0.770739 | 33.747668 | 0.04201886
1043.054128 | 19.946046 | 7.936141 | 0.775744 | 34.743161 | 0.04293822
1044.14223 | 19.927111 | 7.941146 | 0.780749 | 35.831263 | 0.04395325
1044.323064 | 20.012975 | 7.94615 | 0.785753 | 36.012097 | 0.04388615
1043.505918 | 20.061729 | 7.951155 | 0.790758 | 35.194951 | 0.04265224
1042.538866 | 20.058645 | 7.95616 | 0.795763 | 34.227899 | 0.04125763
1041.710823 | 20.055814 | 7.961165 | 0.800768 | 33.399856 | 0.04003969
1040.688744 | 20.050185 | 7.96617 | 0.805773 | 32.377777 | 0.03861121
1039.604485 | 20.068185 | 7.971174 | 0.810777 | 31.293518 | 0.03712657
1037.955757 | 20.111736 | 7.976179 | 0.815782 | 29.64479 | 0.03501027
1036.333311 | 20.077893 | 7.981184 | 0.820787 | 28.022344 | 0.03294386
1035.218182 | 20.039221 | 7.986189 | 0.825792 | 26.907215 | 0.03147503
1035.06547 | 20.007649 | 7.991194 | 0.830797 | 26.754503 | 0.03111245
1035.047406 | 19.987735 | 7.996198 | 0.835801 | 26.736439 | 0.03090583
1035.006304 | 20.007793 | 8.001203 | 0.840806 | 26.695337 | 0.03067585
1034.961823 | 20.00142 | 8.006208 | 0.845811 | 26.650856 | 0.03044483
1035.627722 | 19.925893 | 8.011213 | 0.850816 | 27.316755 | 0.03100201
1036.764193 | 19.934461 | 8.016218 | 0.855821 | 28.453226 | 0.03206776
1037.246622 | 20.001415 | 8.021222 | 0.860825 | 28.935655 | 0.03240682
1037.446344 | 19.974494 | 8.026227 | 0.86583 | 29.135377 | 0.03243563
1037.724255 | 19.97859 | 8.031232 | 0.870835 | 29.413288 | 0.03254811
1038.927097 | 19.901556 | 8.036237 | 0.87584 | 30.61613 | 0.03364654
1040.352112 | 19.91381 | 8.041242 | 0.880845 | 32.041145 | 0.03496457
1040.62843 | 20.00382 | 8.046246 | 0.885849 | 32.317463 | 0.03505758
1040.979306 | 19.962824 | 8.051251 | 0.890854 | 32.668339 | 0.03522722
1042.144377 | 19.911947 | 8.056256 | 0.895859 | 33.83341 | 0.03623917
1043.598846 | 19.916569 | 8.061261 | 0.900864 | 35.287879 | 0.03753468
1043.801224 | 20.008689 | 8.066266 | 0.905869 | 35.490257 | 0.03753409
1043.748686 | 19.995681 | 8.07127 | 0.910873 | 35.437719 | 0.03727451
1043.801111 | 19.975909 | 8.076275 | 0.915878 | 35.490144 | 0.0371238
1044.298982 | 19.970062 | 8.08128 | 0.920883 | 35.988015 | 0.03742214
1044.053366 | 20.044039 | 8.086285 | 0.925888 | 35.742399 | 0.03697452
1042.643301 | 20.117162 | 8.09129 | 0.930893 | 34.332334 | 0.03537267
1041.573044 | 20.04773 | 8.096294 | 0.935897 | 33.262077 | 0.03412177
1041.098719 | 20.008475 | 8.101299 | 0.940902 | 32.787752 | 0.03347151
1040.196621 | 20.053672 | 8.106304 | 0.945907 | 31.885654 | 0.03240645
1038.355001 | 20.148658 | 8.111309 | 0.950912 | 30.044034 | 0.03042791
1036.535574 | 20.069752 | 8.116314 | 0.955917 | 28.224607 | 0.02848548
1036.548396 | 19.981896 | 8.121318 | 0.960921 | 28.237429 | 0.02834966
1036.795299 | 19.984912 | 8.126323 | 0.965926 | 28.484332 | 0.02844259
1036.704808 | 19.991779 | 8.131328 | 0.970931 | 28.393841 | 0.02820854
1037.037215 | 19.974639 | 8.136333 | 0.975936 | 28.726248 | 0.02838332
1037.87619 | 19.937357 | 8.141338 | 0.980941 | 29.565223 | 0.02903974
1038.87966 | 19.944285 | 8.146342 | 0.985945 | 30.568693 | 0.02984413
1039.787569 | 19.938419 | 8.151347 | 0.99095 | 31.476602 | 0.03054861
1040.675279 | 19.939626 | 8.156352 | 0.995955 | 32.364312 | 0.03122565
1041.749598 | 19.92075 | 8.161357 | 1.00096 | 33.438631 | 0.03206775
1042.81348 | 19.942382 | 8.166362 | 1.005965 | 34.502513 | 0.0328898
1043.252675 | 19.975639 | 8.171366 | 1.010969 | 34.941708 | 0.03312965
1042.940943 | 20.033112 | 8.176371 | 1.015974 | 34.629976 | 0.03268209
1042.730697 | 20.017257 | 8.181376 | 1.020979 | 34.41973 | 0.03233095
1042.561577 | 20.011752 | 8.186381 | 1.025984 | 34.25061 | 0.03202035
1042.374334 | 20.00988 | 8.191386 | 1.030989 | 34.063367 | 0.03169639
1042.017918 | 20.02319 | 8.19639 | 1.035993 | 33.706951 | 0.03122392
1041.711671 | 20.012623 | 8.201395 | 1.040998 | 33.400704 | 0.03080053
1041.74504 | 19.975711 | 8.2064 | 1.046003 | 33.434073 | 0.03068279
1041.75511 | 20.004406 | 8.211405 | 1.051008 | 33.444143 | 0.03054558
1041.937466 | 19.99305 | 8.21641 | 1.056013 | 33.626499 | 0.03056122
1041.655287 | 20.003623 | 8.221414 | 1.061017 | 33.34432 | 0.03017001
1041.421072 | 20.045712 | 8.226419 | 1.066022 | 33.110105 | 0.02982415
1041.212783 | 19.995534 | 8.231424 | 1.071027 | 32.901816 | 0.02950394
1040.721766 | 20.017454 | 8.236429 | 1.076032 | 32.410799 | 0.02894209
1040.286985 | 20.030655 | 8.241434 | 1.081037 | 31.976018 | 0.02843352
1039.815046 | 20.021708 | 8.246438 | 1.086041 | 31.504079 | 0.02789745
1039.911961 | 19.96617 | 8.251443 | 1.091046 | 31.600994 | 0.0278523
1040.356016 | 19.985297 | 8.256448 | 1.096051 | 32.045049 | 0.02810271
1040.479189 | 19.98019 | 8.261453 | 1.101056 | 32.168222 | 0.02807917
1041.312822 | 19.953172 | 8.266458 | 1.106061 | 33.001855 | 0.02865352
1041.939777 | 19.939946 | 8.271462 | 1.111065 | 33.62881 | 0.02904888
1042.977543 | 19.932701 | 8.276467 | 1.11607 | 34.666576 | 0.02978136
1043.763873 | 19.964294 | 8.281472 | 1.121075 | 35.452906 | 0.03029807
1044.725408 | 19.930239 | 8.286477 | 1.12608 | 36.414441 | 0.03095296
1045.754407 | 19.925142 | 8.291482 | 1.131085 | 37.44344 | 0.03165562
1047.019824 | 19.942185 | 8.296486 | 1.136089 | 38.708857 | 0.03254191
1047.638507 | 19.969529 | 8.301491 | 1.141094 | 39.32754 | 0.03289758
1047.952088 | 20.000191 | 8.306496 | 1.146099 | 39.641121 | 0.0330052
1047.93711 | 20.006173 | 8.311501 | 1.151104 | 39.626143 | 0.03284975
1047.20538 | 20.030722 | 8.316506 | 1.156109 | 38.894413 | 0.03212599
1046.128549 | 20.070233 | 8.32151 | 1.161113 | 37.817582 | 0.03113395
1044.72944 | 20.092957 | 8.326515 | 1.166118 | 36.418473 | 0.02989341
1043.275281 | 20.083113 | 8.33152 | 1.171123 | 34.964314 | 0.02861697
1041.976361 | 20.079315 | 8.336525 | 1.176128 | 33.665394 | 0.0274708
1041.011141 | 20.052035 | 8.34153 | 1.181133 | 32.700174 | 0.02659475
1040.197931 | 20.022869 | 8.346534 | 1.186137 | 31.886964 | 0.02584415
1039.944043 | 20.019001 | 8.351539 | 1.191142 | 31.633076 | 0.02553688
1040.119384 | 19.978222 | 8.356544 | 1.196147 | 31.808417 | 0.02556668
1040.511024 | 19.974139 | 8.361549 | 1.201152 | 32.200057 | 0.02576392
1040.367768 | 20.019246 | 8.366554 | 1.206157 | 32.056801 | 0.02554638
1040.388771 | 19.966928 | 8.371558 | 1.211161 | 32.077804 | 0.02545699
1041.282918 | 19.913512 | 8.376563 | 1.216166 | 32.971951 | 0.02603653
1043.190747 | 19.877488 | 8.381568 | 1.221171 | 34.87978 | 0.02738001
1044.804425 | 19.914545 | 8.386573 | 1.226176 | 36.493458 | 0.02848572
1045.821517 | 19.946567 | 8.391578 | 1.231181 | 37.51055 | 0.02913225
1046.706744 | 19.956127 | 8.396582 | 1.236185 | 38.395777 | 0.02967392
1047.922389 | 19.916854 | 8.401587 | 1.24119 | 39.611422 | 0.03045461
1048.671686 | 19.95463 | 8.406592 | 1.246195 | 40.360719 | 0.03088399
1049.344264 | 19.964271 | 8.411597 | 1.2512 | 41.033297 | 0.031253
1049.675055 | 19.963551 | 8.416602 | 1.256205 | 41.364088 | 0.03136953
1050.936994 | 19.914639 | 8.421606 | 1.261209 | 42.626027 | 0.03215964
1051.962223 | 19.960645 | 8.426611 | 1.266214 | 43.651256 | 0.03277098
1051.645072 | 20.058823 | 8.431616 | 1.271219 | 43.334105 | 0.03241457
1050.505761 | 20.045282 | 8.436621 | 1.276224 | 42.194794 | 0.03147267
1049.911649 | 20.035681 | 8.441626 | 1.281229 | 41.600682 | 0.0309258
1049.462147 | 20.030253 | 8.44663 | 1.286233 | 41.15118 | 0.03048568
1048.153683 | 20.102626 | 8.451635 | 1.291238 | 39.842716 | 0.02943864
1046.28986 | 20.100754 | 8.45664 | 1.296243 | 37.978893 | 0.02800295
1044.675091 | 20.067689 | 8.461645 | 1.301248 | 36.364124 | 0.02675049
1043.846797 | 20.046653 | 8.46665 | 1.306253 | 35.53583 | 0.02606168
1043.52597 | 20.001132 | 8.471654 | 1.311257 | 35.215003 | 0.02573574
1042.606699 | 20.063384 | 8.476659 | 1.316262 | 34.295732 | 0.02499063
1042.253073 | 20.023647 | 8.481664 | 1.321267 | 33.942106 | 0.02464762
1042.264729 | 19.969349 | 8.486669 | 1.326272 | 33.953762 | 0.02456277
1042.872961 | 19.962904 | 8.491674 | 1.331277 | 34.561994 | 0.02489424
1043.319107 | 19.972662 | 8.496678 | 1.336281 | 35.00814 | 0.02511043
1043.991225 | 19.930015 | 8.501683 | 1.341286 | 35.680258 | 0.02548061
1046.065889 | 19.868883 | 8.506688 | 1.346291 | 37.754922 | 0.02680869
1048.373944 | 19.859006 | 8.511693 | 1.351296 | 40.062977 | 0.02827981
1049.613871 | 19.951842 | 8.516698 | 1.356301 | 41.302904 | 0.02901315
1050.290272 | 19.967759 | 8.521702 | 1.361305 | 41.979305 | 0.02936097
1050.396862 | 19.980377 | 8.526707 | 1.36631 | 42.085895 | 0.02932472
1051.085758 | 19.960346 | 8.531712 | 1.371315 | 42.774791 | 0.02967649
1050.795038 | 20.040076 | 8.536717 | 1.37632 | 42.484071 | 0.02937573
1050.197992 | 20.061976 | 8.541722 | 1.381325 | 41.887025 | 0.02887437
1049.05821 | 20.039816 | 8.546726 | 1.386329 | 40.747243 | 0.02801769
1048.449222 | 20.034056 | 8.551731 | 1.391334 | 40.138255 | 0.02751564
1047.707389 | 20.043708 | 8.556736 | 1.396339 | 39.396422 | 0.02692935
1046.381539 | 20.100339 | 8.561741 | 1.401344 | 38.070572 | 0.02596298
1044.913441 | 20.074158 | 8.566746 | 1.406349 | 36.602474 | 0.02490789
1043.984185 | 20.034842 | 8.57175 | 1.411353 | 35.673218 | 0.024211
1043.42629 | 20.030119 | 8.576755 | 1.416358 | 35.115323 | 0.02376084
1042.816312 | 20.026738 | 8.58176 | 1.421363 | 34.505345 | 0.02327949
1042.313074 | 20.014523 | 8.586765 | 1.426368 | 34.002107 | 0.02287052
1042.187504 | 19.994892 | 8.59177 | 1.431373 | 33.876537 | 0.02270912
1042.208631 | 20.011012 | 8.596774 | 1.436377 | 33.897664 | 0.02264366
1042.329945 | 20.00129 | 8.601779 | 1.441382 | 34.018978 | 0.02264316
1042.035207 | 19.994793 | 8.606784 | 1.446387 | 33.72424 | 0.02237563
1042.904516 | 19.913432 | 8.611789 | 1.451392 | 34.593549 | 0.02285419
1044.640567 | 19.910746 | 8.616794 | 1.456397 | 36.3296 | 0.02387888
1045.961788 | 19.934331 | 8.621798 | 1.461401 | 37.650821 | 0.02463141
1046.598191 | 19.961602 | 8.626803 | 1.466406 | 38.287224 | 0.02494708
1047.499763 | 19.931062 | 8.631808 | 1.471411 | 39.188796 | 0.02542576
1048.749204 | 19.919548 | 8.636813 | 1.476416 | 40.438237 | 0.02611631
1050.360135 | 19.913591 | 8.641818 | 1.481421 | 42.049168 | 0.02702344
1050.933778 | 19.960445 | 8.646822 | 1.486425 | 42.622811 | 0.02728499
1051.099129 | 20.017076 | 8.651827 | 1.49143 | 42.788162 | 0.02729462
1051.088994 | 19.976075 | 8.656832 | 1.496435 | 42.778027 | 0.02719715
1051.503594 | 20.003043 | 8.661837 | 1.50144 | 43.192627 | 0.02735841
1051.276733 | 20.017648 | 8.666842 | 1.506445 | 42.965766 | 0.02713015
1050.169083 | 20.058982 | 8.671846 | 1.511449 | 41.858116 | 0.02637102
1049.37691 | 20.042194 | 8.676851 | 1.516454 | 41.065943 | 0.02580602
1048.337744 | 20.058858 | 8.681856 | 1.521459 | 40.026777 | 0.02509511
1047.216459 | 20.080827 | 8.686861 | 1.526464 | 38.905492 | 0.02433817
1045.371244 | 20.117471 | 8.691866 | 1.531469 | 37.060277 | 0.02314888
1043.89702 | 20.060919 | 8.69687 | 1.536473 | 35.586053 | 0.02218693
1043.051673 | 20.048949 | 8.701875 | 1.541478 | 34.740706 | 0.02160705
1042.453763 | 20.022375 | 8.70688 | 1.546483 | 34.142796 | 0.02117859
1041.752197 | 20.031356 | 8.711885 | 1.551488 | 33.44123 | 0.02069042
1042.237478 | 19.941834 | 8.71689 | 1.556493 | 33.926511 | 0.02091343
1043.350823 | 19.946687 | 8.721894 | 1.561497 | 35.039856 | 0.02150754
1044.130035 | 19.950725 | 8.726899 | 1.566502 | 35.819068 | 0.02189922
1044.788693 | 19.975757 | 8.731904 | 1.571507 | 36.477726 | 0.02221688
1046.028982 | 19.884284 | 8.736909 | 1.576512 | 37.718015 | 0.02287219
1047.926926 | 19.863915 | 8.741914 | 1.581517 | 39.615959 | 0.02390371
1049.789689 | 19.936666 | 8.746918 | 1.586521 | 41.478722 | 0.02490447
1050.429463 | 19.954706 | 8.751923 | 1.591526 | 42.118496 | 0.02519372
1050.61025 | 19.980326 | 8.756928 | 1.596531 | 42.299283 | 0.0252182
1051.698083 | 19.91165 | 8.761933 | 1.601536 | 43.387116 | 0.02575924
1052.858925 | 19.937591 | 8.766938 | 1.606541 | 44.547958 | 0.02633697
1053.394463 | 19.986711 | 8.771942 | 1.611545 | 45.083496 | 0.02655731
1053.426139 | 19.996873 | 8.776947 | 1.61655 | 45.115172 | 0.02649289
1053.340381 | 20.000721 | 8.781952 | 1.621555 | 45.029414 | 0.02636306
1053.327749 | 20.013451 | 8.786957 | 1.62656 | 45.016782 | 0.02627489
1052.224508 | 20.102958 | 8.791962 | 1.631565 | 43.913541 | 0.02557912
1050.294168 | 20.126445 | 8.796966 | 1.636569 | 41.983201 | 0.02442476
1047.823102 | 20.129103 | 8.801971 | 1.641574 | 39.512135 | 0.02297111
1045.835499 | 20.09977 | 8.806976 | 1.646579 | 37.524532 | 0.02179061
1043.824953 | 20.150598 | 8.811981 | 1.651584 | 35.513986 | 0.02060018
1041.7139 | 20.079851 | 8.816986 | 1.656589 | 33.402933 | 0.01935626
1041.065981 | 20.013301 | 8.82199 | 1.661593 | 32.755014 | 0.01893542
1040.893594 | 20.014976 | 8.826995 | 1.666598 | 32.582627 | 0.01878231
1040.827338 | 19.976202 | 8.832 | 1.671603 | 32.516371 | 0.01868918
1041.722588 | 19.914258 | 8.837005 | 1.676608 | 33.411621 | 0.01912995
1043.784217 | 19.8688 | 8.84201 | 1.681613 | 35.47325 | 0.0202099
1045.834162 | 19.88991 | 8.847014 | 1.686617 | 37.523195 | 0.0212726
1047.538936 | 19.914347 | 8.852019 | 1.691622 | 39.227969 | 0.02213718
1048.641337 | 19.925594 | 8.857024 | 1.696627 | 40.33037 | 0.0226683
1050.137824 | 19.899114 | 8.862029 | 1.701632 | 41.826857 | 0.02340687
1052.308506 | 19.86468 | 8.867034 | 1.706637 | 43.997539 | 0.02449876
1053.586971 | 19.939343 | 8.872038 | 1.711641 | 45.276004 | 0.02510643
1053.786616 | 19.982609 | 8.877043 | 1.716646 | 45.475649 | 0.02513885
1054.158253 | 19.985753 | 8.882048 | 1.721651 | 45.847286 | 0.02526171
1054.352843 | 20.003434 | 8.887053 | 1.726656 | 46.041876 | 0.02529072
1054.117222 | 20.017376 | 8.892058 | 1.731661 | 45.806255 | 0.02509418
1053.40144 | 20.041979 | 8.897062 | 1.736665 | 45.090473 | 0.02464761
1052.676823 | 20.05628 | 8.902067 | 1.74167 | 44.365856 | 0.02419847
1051.756954 | 20.042945 | 8.907072 | 1.746675 | 43.445987 | 0.02364951
1050.802933 | 20.064768 | 8.912077 | 1.75168 | 42.491966 | 0.02308505
1049.666433 | 20.068938 | 8.917082 | 1.756685 | 41.355466 | 0.02242785
1048.45306 | 20.066769 | 8.922086 | 1.761689 | 40.142093 | 0.02173311
1047.573196 | 20.039181 | 8.927091 | 1.766694 | 39.262229 | 0.02121433
1047.158493 | 20.015043 | 8.932096 | 1.771699 | 38.847526 | 0.02093924
1047.027821 | 19.988407 | 8.937101 | 1.776704 | 38.716854 | 0.02081262
1046.790081 | 20.023049 | 8.942106 | 1.781709 | 38.479114 | 0.0206314
1046.754681 | 20.006939 | 8.94711 | 1.786713 | 38.443714 | 0.02055539
1047.074577 | 19.953121 | 8.952115 | 1.791718 | 38.76361 | 0.02066222
1047.978644 | 19.94838 | 8.95712 | 1.796723 | 39.667677 | 0.02106702
1048.91331 | 19.951031 | 8.962125 | 1.801728 | 40.602343 | 0.02148435
1049.898609 | 19.941139 | 8.96713 | 1.806733 | 41.587642 | 0.02192416
1050.594647 | 19.939418 | 8.972134 | 1.811737 | 42.28368 | 0.0222148
1051.442602 | 19.932809 | 8.977139 | 1.816742 | 43.131635 | 0.02257964
1052.201301 | 19.95126 | 8.982144 | 1.821747 | 43.890334 | 0.02289718
1053.103194 | 19.949581 | 8.987149 | 1.826752 | 44.792227 | 0.02328371
1053.395043 | 20.009941 | 8.992154 | 1.831757 | 45.084076 | 0.02336491
1053.027658 | 20.000083 | 8.997158 | 1.836761 | 44.716691 | 0.02311944
1053.040576 | 19.991983 | 9.002163 | 1.841766 | 44.729609 | 0.02306299
1053.273284 | 20.002253 | 9.007168 | 1.846771 | 44.962317 | 0.02311504
1052.702661 | 20.048151 | 9.012173 | 1.851776 | 44.391694 | 0.02277233
1051.364049 | 20.09044 | 9.017178 | 1.856781 | 43.053082 | 0.02205416
1049.937043 | 20.087908 | 9.022182 | 1.861785 | 41.626076 | 0.02129476
1049.246465 | 20.033471 | 9.027187 | 1.86679 | 40.935498 | 0.02089908
1048.170333 | 20.069307 | 9.032192 | 1.871795 | 39.859366 | 0.0203161
1047.017583 | 20.036349 | 9.037197 | 1.8768 | 38.706616 | 0.0196976
1046.66737 | 20.009897 | 9.042202 | 1.881805 | 38.356403 | 0.01947397
1047.126071 | 19.959458 | 9.047206 | 1.886809 | 38.815104 | 0.01964599
1047.826022 | 19.967271 | 9.052211 | 1.891814 | 39.515055 | 0.01993402
1048.221092 | 19.96922 | 9.057216 | 1.896819 | 39.910125 | 0.02007263
1049.045483 | 19.937547 | 9.062221 | 1.901824 | 40.734516 | 0.02041728
1050.861406 | 19.844126 | 9.067226 | 1.906829 | 42.550439 | 0.02123474
1053.148978 | 19.875968 | 9.07223 | 1.911833 | 44.838011 | 0.0222693
1054.882216 | 19.895953 | 9.077235 | 1.916838 | 46.571249 | 0.02303183
1056.104228 | 19.948132 | 9.08224 | 1.921843 | 47.793261 | 0.02354735
1057.090026 | 19.935547 | 9.087245 | 1.926848 | 48.779059 | 0.02394826
1057.712208 | 19.980727 | 9.09225 | 1.931853 | 49.401241 | 0.02417666
1057.47694 | 20.010973 | 9.097254 | 1.936857 | 49.165973 | 0.02400469
1057.377534 | 20.000302 | 9.102259 | 1.941862 | 49.066567 | 0.02389666
1057.634638 | 19.979081 | 9.107264 | 1.946867 | 49.323671 | 0.0239543
1057.243505 | 20.056942 | 9.112269 | 1.951872 | 48.932538 | 0.02371217
1055.980749 | 20.07893 | 9.117274 | 1.956877 | 47.669782 | 0.02306873
1054.531383 | 20.081509 | 9.122278 | 1.961881 | 46.220416 | 0.02234095
1053.060099 | 20.069618 | 9.127283 | 1.966886 | 44.749132 | 0.0216049
1052.270613 | 20.041191 | 9.132288 | 1.971891 | 43.959646 | 0.02118575
1051.220687 | 20.069472 | 9.137293 | 1.976896 | 42.90972 | 0.020648
1050.20819 | 20.051172 | 9.142298 | 1.981901 | 41.897223 | 0.02012926
1049.345883 | 20.049923 | 9.147302 | 1.986905 | 41.034916 | 0.01968148
1048.74194 | 20.034593 | 9.152307 | 1.99191 | 40.430973 | 0.01935423
1048.675112 | 19.987922 | 9.157312 | 1.996915 | 40.364145 | 0.01927504
1057.712208 | Max
1008.310967 | Min
Change in contact depth |  | 4.003%

## S2.multi37.5-3s-(8)
Depth (nm) | Load (uN) | Time (s) | Δt (s) | Δh (nm) | Strain (s-1) | Creep
2794.989293 | 19.922089 | 6.100736 | 0 | 0 |  | 0.07496806
2797.385022 | 19.947658 | 6.105741 | 0.005005 | 2.395729 | 0.1711124 | 7.496806
2799.789153 | 19.9198 | 6.110746 | 0.01001 | 4.79986 | 0.1712652
2801.58547 | 19.967792 | 6.11575 | 0.015014 | 6.596177 | 0.1568166
2803.606878 | 19.922013 | 6.120755 | 0.020019 | 8.617585 | 0.1535416
2806.366526 | 19.926112 | 6.12576 | 0.025024 | 11.37723 | 0.1620077
2809.595605 | 19.918913 | 6.130765 | 0.030029 | 14.606312 | 0.1731234
2812.962506 | 19.914329 | 6.13577 | 0.035034 | 17.97321 | 0.1823778
2815.798532 | 19.925438 | 6.140774 | 0.040038 | 20.80924 | 0.184579
2818.406564 | 19.931669 | 6.145779 | 0.045043 | 23.417271 | 0.1844613
2820.826331 | 19.950507 | 6.150784 | 0.050048 | 25.837038 | 0.183012
2822.583394 | 19.948162 | 6.155789 | 0.055053 | 27.594101 | 0.1775777
2824.322718 | 19.953026 | 6.160794 | 0.060058 | 29.333425 | 0.1729329
2825.817511 | 19.952217 | 6.165798 | 0.065062 | 30.828218 | 0.1676783
2827.339041 | 19.967569 | 6.170803 | 0.070067 | 32.349748 | 0.1632975
2828.352968 | 19.983557 | 6.175808 | 0.075072 | 33.363675 | 0.1571312
2829.197259 | 19.963729 | 6.180813 | 0.080077 | 34.207966 | 0.1509928
2829.505003 | 20.023707 | 6.185818 | 0.085082 | 34.51571 | 0.1433734
2829.344345 | 19.997867 | 6.190822 | 0.090086 | 34.355052 | 0.1347868
2828.869737 | 20.01077 | 6.195827 | 0.095091 | 33.880444 | 0.1259496
2828.690943 | 19.99367 | 6.200832 | 0.100096 | 33.70165 | 0.1190279
2828.746434 | 19.985981 | 6.205837 | 0.105101 | 33.757141 | 0.1135442
2828.917247 | 20.002121 | 6.210842 | 0.110106 | 33.927954 | 0.1089247
2829.633946 | 19.983442 | 6.215846 | 0.11511 | 34.644653 | 0.1063636
2830.748794 | 19.955697 | 6.220851 | 0.120115 | 35.759501 | 0.1051702
2832.296779 | 19.942614 | 6.225856 | 0.12512 | 37.307486 | 0.1052763
2834.318029 | 19.959745 | 6.230861 | 0.130125 | 39.328736 | 0.1066352
2835.976632 | 19.962293 | 6.235866 | 0.13513 | 40.987339 | 0.1069536
2837.539542 | 19.965066 | 6.24087 | 0.140134 | 42.550249 | 0.1070081
2839.347856 | 19.939774 | 6.245875 | 0.145139 | 44.358563 | 0.1076403
2841.964235 | 19.914826 | 6.25088 | 0.150144 | 46.974942 | 0.1100879
2845.11729 | 19.916547 | 6.255885 | 0.155149 | 50.127997 | 0.1135615
2848.213654 | 19.911614 | 6.26089 | 0.160154 | 53.224361 | 0.116681
2851.194179 | 19.932714 | 6.265894 | 0.165158 | 56.204886 | 0.1193569
2853.569453 | 19.948814 | 6.270899 | 0.170163 | 58.58016 | 0.1206416
2855.490677 | 19.966949 | 6.275904 | 0.175168 | 60.501384 | 0.1209567
2856.70984 | 19.955397 | 6.280909 | 0.180173 | 61.720547 | 0.1199151
2857.153074 | 20.005661 | 6.285914 | 0.185178 | 62.163781 | 0.1174937
2856.960011 | 20.025496 | 6.290918 | 0.190182 | 61.970718 | 0.1140546
2856.003844 | 20.017627 | 6.295923 | 0.195187 | 61.014551 | 0.109452
2855.134689 | 20.016512 | 6.300928 | 0.200192 | 60.145396 | 0.1052275
2853.727546 | 20.041012 | 6.305933 | 0.205197 | 58.738253 | 0.1003084
2852.292521 | 20.034463 | 6.310938 | 0.210202 | 57.303228 | 0.09557585
2850.428211 | 20.047686 | 6.315942 | 0.215206 | 55.438918 | 0.09037541
2848.552916 | 20.044328 | 6.320947 | 0.220211 | 53.563623 | 0.08538993
2847.303059 | 20.004318 | 6.325952 | 0.225216 | 52.313766 | 0.08157988
2846.683156 | 20.010823 | 6.330957 | 0.230221 | 51.693863 | 0.07887782
2846.984016 | 19.989014 | 6.335962 | 0.235226 | 51.994723 | 0.07764061
2847.810604 | 19.962431 | 6.340966 | 0.24023 | 52.821311 | 0.07720952
2849.489733 | 19.945063 | 6.345971 | 0.245235 | 54.50044 | 0.07799207
2851.806794 | 19.934067 | 6.350976 | 0.25024 | 56.817501 | 0.07961691
2854.348307 | 19.927268 | 6.355981 | 0.255245 | 59.359014 | 0.08147464
2857.704591 | 19.916545 | 6.360986 | 0.26025 | 62.715298 | 0.08432676
2861.26842 | 19.899577 | 6.36599 | 0.265254 | 66.279127 | 0.08732855
2864.538351 | 19.933536 | 6.370995 | 0.270259 | 69.549058 | 0.08983725
2867.282704 | 19.912469 | 6.376 | 0.275264 | 72.293411 | 0.09159648
2870.191594 | 19.918838 | 6.381005 | 0.280269 | 75.202301 | 0.0934857
2873.216978 | 19.953145 | 6.38601 | 0.285274 | 78.227685 | 0.09543988
2876.221268 | 19.919017 | 6.391014 | 0.290278 | 81.231975 | 0.09729502
2878.372386 | 19.970068 | 6.396019 | 0.295283 | 83.383093 | 0.09810532
2879.758102 | 19.967329 | 6.401024 | 0.300288 | 84.768809 | 0.09802618
2880.343973 | 19.983823 | 6.406029 | 0.305293 | 85.35468 | 0.09706578
2880.615225 | 19.99144 | 6.411034 | 0.310298 | 85.625932 | 0.09579461
2879.986575 | 20.031554 | 6.416038 | 0.315302 | 84.997282 | 0.09360259
2878.657066 | 20.033433 | 6.421043 | 0.320307 | 83.667773 | 0.09074064
2877.411054 | 20.030174 | 6.426048 | 0.325312 | 82.421761 | 0.08805214
2876.731749 | 20.012577 | 6.431053 | 0.330317 | 81.742456 | 0.08602356
2876.125244 | 20.015586 | 6.436058 | 0.335322 | 81.135951 | 0.08412857
2875.529385 | 20.013403 | 6.441062 | 0.340326 | 80.540092 | 0.08229988
2875.345861 | 19.998123 | 6.446067 | 0.345331 | 80.356568 | 0.08092743
2875.601429 | 19.978455 | 6.451072 | 0.350336 | 80.612136 | 0.08001787
2876.343282 | 19.979509 | 6.456077 | 0.355341 | 81.353989 | 0.07959629
2877.422686 | 19.952759 | 6.461082 | 0.360346 | 82.433393 | 0.07950232
2879.098239 | 19.948396 | 6.466086 | 0.36535 | 84.108946 | 0.0799607
2881.07306 | 19.950172 | 6.471091 | 0.370355 | 86.083767 | 0.08067682
2882.682019 | 19.962951 | 6.476096 | 0.37536 | 87.692726 | 0.08104362
2884.407592 | 19.955189 | 6.481101 | 0.380365 | 89.418299 | 0.08150218
2885.94364 | 19.991378 | 6.486106 | 0.38537 | 90.954347 | 0.081782
2887.207789 | 19.942335 | 6.49111 | 0.390374 | 92.218496 | 0.08181993
2888.603304 | 19.958138 | 6.496115 | 0.395379 | 93.614011 | 0.08196706
2890.428166 | 19.929171 | 6.50112 | 0.400384 | 95.438873 | 0.08246818
2892.544312 | 19.949977 | 6.506125 | 0.405389 | 97.555019 | 0.08319508
2894.428942 | 19.956862 | 6.51113 | 0.410394 | 99.439649 | 0.08371354
2896.081662 | 19.949602 | 6.516134 | 0.415398 | 101.092369 | 0.0840317
2898.372702 | 19.950855 | 6.521139 | 0.420403 | 103.383409 | 0.08484589
2899.954478 | 19.967942 | 6.526144 | 0.425408 | 104.965185 | 0.08508411
2900.49384 | 20.000973 | 6.531149 | 0.430413 | 105.504547 | 0.08451112
2900.587151 | 19.986555 | 6.536154 | 0.435418 | 105.597858 | 0.08361088
2900.72371 | 20.000164 | 6.541158 | 0.440422 | 105.734417 | 0.08276391
2900.266781 | 20.029822 | 6.546163 | 0.445427 | 105.277488 | 0.08149314
2899.151905 | 20.026002 | 6.551168 | 0.450432 | 104.162612 | 0.07976487
2898.210303 | 20.020167 | 6.556173 | 0.455437 | 103.22101 | 0.07820057
2897.490836 | 20.00043 | 6.561178 | 0.460442 | 102.501543 | 0.07683045
2897.009111 | 20.024672 | 6.566182 | 0.465446 | 102.019818 | 0.07565983
2896.032813 | 20.035577 | 6.571187 | 0.470451 | 101.04352 | 0.07416356
2894.587206 | 20.009029 | 6.576192 | 0.475456 | 99.597913 | 0.07236912
2893.904746 | 19.99341 | 6.581197 | 0.480461 | 98.915453 | 0.0711413
2894.295747 | 19.986563 | 6.586202 | 0.485466 | 99.306454 | 0.07067662
2895.839032 | 19.963414 | 6.591206 | 0.49047 | 100.849739 | 0.07100483
2896.939194 | 19.981847 | 6.596211 | 0.495475 | 101.949901 | 0.07102736
2897.950096 | 19.947762 | 6.601216 | 0.50048 | 102.960803 | 0.07098953
2899.423973 | 19.964708 | 6.606221 | 0.505485 | 104.43468 | 0.07125654
2900.812046 | 19.964143 | 6.611226 | 0.51049 | 105.822753 | 0.07146152
2902.686906 | 19.940905 | 6.61623 | 0.515494 | 107.697613 | 0.0719751
2905.077953 | 19.948924 | 6.621235 | 0.520499 | 110.08866 | 0.07280562
2906.858173 | 19.977254 | 6.62624 | 0.525504 | 111.86888 | 0.07323344
2908.27389 | 19.945321 | 6.631245 | 0.530509 | 113.284597 | 0.07342481
2909.498873 | 19.968842 | 6.63625 | 0.535514 | 114.50958 | 0.07349415
2910.851141 | 19.956176 | 6.641254 | 0.540518 | 115.861848 | 0.07363941
2912.092286 | 19.972713 | 6.646259 | 0.545523 | 117.102993 | 0.07371397
2912.817504 | 20.011696 | 6.651264 | 0.550528 | 117.828211 | 0.07347788
2912.477219 | 20.008924 | 6.656269 | 0.555533 | 117.487926 | 0.07261408
2912.257479 | 19.988711 | 6.661274 | 0.560538 | 117.268186 | 0.07183654
2911.685155 | 20.023467 | 6.666278 | 0.565542 | 116.695862 | 0.07086735
2911.168857 | 20.015026 | 6.671283 | 0.570547 | 116.179564 | 0.06994729
2910.417854 | 20.008269 | 6.676288 | 0.575552 | 115.428561 | 0.06890859
2910.116573 | 19.998348 | 6.681293 | 0.580557 | 115.12728 | 0.06814327
2910.550153 | 19.971699 | 6.686298 | 0.585562 | 115.56086 | 0.06780517
2911.68464 | 19.964377 | 6.691302 | 0.590566 | 116.695347 | 0.0678642
2913.151463 | 19.967642 | 6.696307 | 0.595571 | 118.16217 | 0.06810545
2914.051222 | 19.970485 | 6.701312 | 0.600576 | 119.061929 | 0.06803114
2914.340149 | 19.996502 | 6.706317 | 0.605581 | 119.350856 | 0.0676259
2915.644822 | 19.962104 | 6.711322 | 0.610586 | 120.655529 | 0.06777441
2916.832462 | 19.958215 | 6.716326 | 0.61559 | 121.843169 | 0.06785755
2918.994719 | 19.964298 | 6.721331 | 0.620595 | 124.005426 | 0.06845404
2920.645044 | 19.970048 | 6.726336 | 0.6256 | 125.655751 | 0.06877124
2921.553894 | 19.959577 | 6.731341 | 0.630605 | 126.564601 | 0.0686975
2922.007006 | 19.996458 | 6.736346 | 0.63561 | 127.017713 | 0.06838995
2922.049446 | 20.010696 | 6.74135 | 0.640614 | 127.060153 | 0.06787743
2921.629595 | 20.015641 | 6.746355 | 0.645619 | 126.640302 | 0.06713832
2920.978261 | 19.993461 | 6.75136 | 0.650624 | 125.988968 | 0.06629398
2920.772604 | 20.010289 | 6.756365 | 0.655629 | 125.783311 | 0.06568514
2920.573276 | 20.016205 | 6.76137 | 0.660634 | 125.583983 | 0.06508864
2919.993583 | 20.005727 | 6.766374 | 0.665638 | 125.00429 | 0.06431391
2919.250796 | 20.020312 | 6.771379 | 0.670643 | 124.261503 | 0.06347077
2918.756991 | 19.993482 | 6.776384 | 0.675648 | 123.767698 | 0.06276086
2918.997957 | 19.986468 | 6.781389 | 0.680653 | 124.008664 | 0.0624155
2920.170702 | 19.954957 | 6.786394 | 0.685658 | 125.181409 | 0.06252073
2921.646179 | 19.961966 | 6.791398 | 0.690662 | 126.656886 | 0.06276761
2922.94092 | 19.962577 | 6.796403 | 0.695667 | 127.951627 | 0.06292517
2924.495198 | 19.952843 | 6.801408 | 0.700672 | 129.505905 | 0.06320099
2925.914304 | 19.98319 | 6.806413 | 0.705677 | 130.925011 | 0.06340961
2927.044874 | 19.967259 | 6.811418 | 0.710682 | 132.055581 | 0.06348221
2928.578703 | 19.945706 | 6.816422 | 0.715686 | 133.58941 | 0.06373715
2930.436149 | 19.957536 | 6.821427 | 0.720691 | 135.446856 | 0.06413389
2931.872211 | 19.978559 | 6.826432 | 0.725696 | 136.882918 | 0.06433532
2932.597579 | 19.957784 | 6.831437 | 0.730701 | 137.608286 | 0.06421735
2933.164113 | 19.990927 | 6.836442 | 0.735706 | 138.17482 | 0.0640307
2934.394312 | 19.975276 | 6.841446 | 0.74071 | 139.405019 | 0.06413746
2935.239753 | 19.967978 | 6.846451 | 0.745715 | 140.25046 | 0.06407488
2935.624766 | 19.993739 | 6.851456 | 0.75072 | 140.635473 | 0.06381406
2935.921651 | 19.987009 | 6.856461 | 0.755725 | 140.932358 | 0.06351883
2936.835233 | 19.973972 | 6.861466 | 0.76073 | 141.84594 | 0.06349021
2938.054776 | 19.967905 | 6.86647 | 0.765734 | 143.065483 | 0.0635912
2938.953293 | 19.995296 | 6.871475 | 0.770739 | 143.964 | 0.06355561
2939.248201 | 19.991254 | 6.87648 | 0.775744 | 144.258908 | 0.06326856
2939.331648 | 19.984856 | 6.881485 | 0.780749 | 144.342355 | 0.06289755
2939.164172 | 20.008505 | 6.88649 | 0.785754 | 144.174879 | 0.06242796
2938.463131 | 20.021964 | 6.891494 | 0.790758 | 143.473838 | 0.06174601
2937.430924 | 20.029035 | 6.896499 | 0.795763 | 142.441631 | 0.06093763
2937.148183 | 20.005985 | 6.901504 | 0.800768 | 142.15889 | 0.06044237
2937.148559 | 19.991932 | 6.906509 | 0.805773 | 142.159266 | 0.06006708
2937.105171 | 19.998621 | 6.911514 | 0.810778 | 142.115878 | 0.05967895
2936.916086 | 20.002584 | 6.916518 | 0.815782 | 141.926793 | 0.05923777
2936.639137 | 20.025481 | 6.921523 | 0.820787 | 141.649844 | 0.05876721
2936.825108 | 19.964041 | 6.926528 | 0.825792 | 141.835815 | 0.05848401
2937.203809 | 19.994344 | 6.931533 | 0.830797 | 142.214516 | 0.05827938
2938.112336 | 19.955483 | 6.936538 | 0.835802 | 143.123043 | 0.05828244
2939.347141 | 19.988085 | 6.941542 | 0.840806 | 144.357848 | 0.05841088
2940.02877 | 19.978221 | 6.946547 | 0.845811 | 145.039477 | 0.05832588
2940.549663 | 19.99566 | 6.951552 | 0.850816 | 145.56037 | 0.05818071
2941.192345 | 19.97028 | 6.956557 | 0.855821 | 146.203052 | 0.05808314
2941.915293 | 19.972259 | 6.961562 | 0.860826 | 146.926 | 0.05801671
2943.446732 | 19.962164 | 6.966566 | 0.86583 | 148.457439 | 0.05825231
2944.703273 | 19.963327 | 6.971571 | 0.870835 | 149.71398 | 0.0583828
2945.553376 | 19.981518 | 6.976576 | 0.87584 | 150.564083 | 0.05836194
2945.804888 | 20.009355 | 6.981581 | 0.880845 | 150.815595 | 0.0581223
2946.28059 | 19.98857 | 6.986586 | 0.88585 | 151.291297 | 0.05796684
2946.494359 | 19.991467 | 6.99159 | 0.890854 | 151.505066 | 0.0577185
2946.235474 | 20.034744 | 6.996595 | 0.895859 | 151.246181 | 0.05730299
2945.721223 | 19.995516 | 7.0016 | 0.900864 | 150.73193 | 0.05680079
2945.304533 | 19.996044 | 7.006605 | 0.905869 | 150.31524 | 0.05633878
2945.62269 | 19.986193 | 7.01161 | 0.910874 | 150.633397 | 0.05614174
2945.967596 | 19.988001 | 7.016614 | 0.915878 | 150.978303 | 0.05595629
2945.911192 | 20.002959 | 7.021619 | 0.920883 | 150.921899 | 0.05563245
2946.036411 | 19.984733 | 7.026624 | 0.925888 | 151.047118 | 0.05537527
2946.564006 | 19.999218 | 7.031629 | 0.930893 | 151.574713 | 0.05526003
2946.88412 | 19.993832 | 7.036634 | 0.935898 | 151.894827 | 0.05507461
2947.246431 | 19.964225 | 7.041638 | 0.940902 | 152.257138 | 0.05490562
2948.198559 | 19.96969 | 7.046643 | 0.945907 | 153.209266 | 0.05493889
2949.095509 | 19.993886 | 7.051648 | 0.950912 | 154.106216 | 0.05495295
2949.765347 | 19.975031 | 7.056653 | 0.955917 | 154.776054 | 0.05489036
2950.532038 | 19.964354 | 7.061658 | 0.960922 | 155.542745 | 0.05486069
2951.771261 | 19.961958 | 7.066662 | 0.965926 | 156.781968 | 0.05498821
2952.5221 | 19.991502 | 7.071667 | 0.970931 | 157.532807 | 0.05495276
2953.054877 | 19.980578 | 7.076672 | 0.975936 | 158.065584 | 0.05484594
2954.022371 | 19.983047 | 7.081677 | 0.980941 | 159.033078 | 0.05488211
2954.371561 | 20.003852 | 7.086682 | 0.985946 | 159.382268 | 0.05471693
2954.507401 | 19.989719 | 7.091686 | 0.99095 | 159.518108 | 0.05448452
2954.40652 | 19.996212 | 7.096691 | 0.995955 | 159.417227 | 0.05417829
2954.082732 | 20.010471 | 7.101696 | 1.00096 | 159.093439 | 0.05380379
2953.627107 | 19.990813 | 7.106701 | 1.005965 | 158.637814 | 0.05339102
2953.501757 | 20.01863 | 7.111706 | 1.01097 | 158.512464 | 0.05308697
2952.900372 | 20.021539 | 7.11671 | 1.015974 | 157.911079 | 0.0526358
2952.271092 | 19.998592 | 7.121715 | 1.020979 | 157.281799 | 0.05218016
2951.968247 | 19.9839 | 7.12672 | 1.025984 | 156.978954 | 0.05183095
2952.296951 | 20.008036 | 7.131725 | 1.030989 | 157.307658 | 0.05168158
2952.977458 | 19.974683 | 7.13673 | 1.035994 | 157.988165 | 0.05164249
2953.527132 | 19.978254 | 7.141734 | 1.040998 | 158.537839 | 0.05156346
2954.083083 | 19.991483 | 7.146739 | 1.046003 | 159.09379 | 0.051487
2954.278372 | 19.983408 | 7.151744 | 1.051008 | 159.289079 | 0.05130132
2955.104134 | 19.971919 | 7.156749 | 1.056013 | 160.114841 | 0.05130853
2956.857651 | 19.970351 | 7.161754 | 1.061018 | 161.868358 | 0.05159514
2958.482844 | 19.947538 | 7.166758 | 1.066022 | 163.493551 | 0.05184005
2959.320661 | 19.997197 | 7.171763 | 1.071027 | 164.331368 | 0.05184752
2960.2717 | 19.965771 | 7.176768 | 1.076032 | 165.282407 | 0.05188835
2961.894855 | 19.970352 | 7.181773 | 1.081037 | 166.905562 | 0.05212675
2963.238411 | 19.977552 | 7.186778 | 1.086042 | 168.249118 | 0.05228048
2963.929454 | 19.982349 | 7.191782 | 1.091046 | 168.940161 | 0.05224226
2963.948257 | 20.000473 | 7.196787 | 1.096051 | 168.958964 | 0.05200916
2964.518865 | 19.979304 | 7.201792 | 1.101056 | 169.529572 | 0.0519376
2965.339439 | 19.995236 | 7.206797 | 1.106061 | 170.350146 | 0.05193845
2964.740767 | 20.015718 | 7.211802 | 1.111066 | 169.751474 | 0.05153318
2963.374587 | 20.036878 | 7.216806 | 1.11607 | 168.385294 | 0.05091271
2962.909981 | 19.98685 | 7.221811 | 1.121075 | 167.920688 | 0.05055348
2962.733868 | 20.000014 | 7.226816 | 1.12608 | 167.744575 | 0.050279
2962.59047 | 20.001047 | 7.231821 | 1.131085 | 167.601177 | 0.05001614
2962.56601 | 19.997718 | 7.236826 | 1.13609 | 167.576717 | 0.04978894
2962.677023 | 19.99108 | 7.24183 | 1.141094 | 167.68773 | 0.04960159
2962.921551 | 19.976699 | 7.246835 | 1.146099 | 167.932258 | 0.04945291
2963.945735 | 19.985456 | 7.25184 | 1.151104 | 168.956442 | 0.04952106
2965.6155 | 19.933527 | 7.256845 | 1.156109 | 170.626207 | 0.04976593
2967.550882 | 19.959336 | 7.26185 | 1.161114 | 172.561589 | 0.05008078
2968.84873 | 19.977203 | 7.266854 | 1.166118 | 173.859437 | 0.05021896
2969.774915 | 19.963576 | 7.271859 | 1.171123 | 174.785622 | 0.05025504
2970.988507 | 19.975009 | 7.276864 | 1.176128 | 175.999214 | 0.05036805
2971.792185 | 19.976335 | 7.281869 | 1.181133 | 176.802892 | 0.05037002
2972.092917 | 20.005813 | 7.286874 | 1.186138 | 177.103624 | 0.05023771
2971.803835 | 19.99908 | 7.291878 | 1.191142 | 176.814542 | 0.04994986
2971.590339 | 20.001325 | 7.296883 | 1.196147 | 176.601046 | 0.04968437
2971.662738 | 20.003362 | 7.301888 | 1.201152 | 176.673445 | 0.04949642
2971.802085 | 20.004479 | 7.306893 | 1.206157 | 176.812792 | 0.0493276
2971.976122 | 19.991128 | 7.311898 | 1.211162 | 176.986829 | 0.04916923
2972.452988 | 19.977151 | 7.316902 | 1.216166 | 177.463695 | 0.04909098
2973.346828 | 19.985011 | 7.321907 | 1.221171 | 178.357535 | 0.04912125
2973.953614 | 19.984276 | 7.326912 | 1.226176 | 178.964321 | 0.04907716
2973.788898 | 20.006561 | 7.331917 | 1.231181 | 178.799605 | 0.04883537
2973.248494 | 20.032228 | 7.336922 | 1.236186 | 178.259201 | 0.04849946
2972.276262 | 19.992069 | 7.341926 | 1.24119 | 177.286969 | 0.04805619
2971.811434 | 20.030826 | 7.346931 | 1.246195 | 176.822141 | 0.04774516
2970.925779 | 20.01392 | 7.351936 | 1.2512 | 175.936486 | 0.04733009
2970.258638 | 20.013662 | 7.356941 | 1.256205 | 175.269345 | 0.04697331
2970.047558 | 19.994681 | 7.361946 | 1.26121 | 175.058265 | 0.04673388
2969.733216 | 20.010684 | 7.36695 | 1.266214 | 174.743923 | 0.04647052
2969.476432 | 20.001215 | 7.371955 | 1.271219 | 174.487139 | 0.04622354
2969.29247 | 20.003618 | 7.37696 | 1.276224 | 174.303177 | 0.04599657
2969.975746 | 19.96526 | 7.381965 | 1.281229 | 174.986453 | 0.04598591
2971.832075 | 19.95104 | 7.38697 | 1.286234 | 176.842782 | 0.04626399
2973.872306 | 19.936656 | 7.391974 | 1.291238 | 178.883013 | 0.0465844
2975.85378 | 19.955509 | 7.396979 | 1.296243 | 180.864487 | 0.04688731
2977.914504 | 19.934779 | 7.401984 | 1.301248 | 182.925211 | 0.04720644
2979.918807 | 19.957859 | 7.406989 | 1.306253 | 184.929514 | 0.04750885
2981.813269 | 19.969903 | 7.411994 | 1.311258 | 186.823976 | 0.04778197
2983.397862 | 19.962837 | 7.416998 | 1.316262 | 188.408569 | 0.04797855
2984.958807 | 19.963687 | 7.422003 | 1.321267 | 189.969514 | 0.0481676
2986.427614 | 19.960808 | 7.427008 | 1.326272 | 191.438321 | 0.04833306
2987.711671 | 19.982001 | 7.432013 | 1.331277 | 192.722378 | 0.04845349
2988.066422 | 19.983979 | 7.437018 | 1.336282 | 193.077129 | 0.04835512
2988.76651 | 19.993957 | 7.442022 | 1.341286 | 193.777217 | 0.04833807
2989.737207 | 19.975096 | 7.447027 | 1.346291 | 194.747914 | 0.0483839
2989.495684 | 20.004203 | 7.452032 | 1.351296 | 194.506391 | 0.0481488
2988.582711 | 20.045719 | 7.457037 | 1.356301 | 193.593418 | 0.04776054
2986.844046 | 20.049222 | 7.462042 | 1.361306 | 191.854753 | 0.04718503
2985.254738 | 20.008856 | 7.467046 | 1.36631 | 190.265445 | 0.0466476
2984.054713 | 20.040847 | 7.472051 | 1.371315 | 189.06542 | 0.04620278
2983.06081 | 20.005312 | 7.477056 | 1.37632 | 188.071517 | 0.04580802
2981.895051 | 20.034809 | 7.482061 | 1.381325 | 186.905758 | 0.04537686
2981.793548 | 19.974902 | 7.487066 | 1.38633 | 186.804255 | 0.04519002
2982.895375 | 19.95737 | 7.49207 | 1.391334 | 187.906082 | 0.04527635
2983.750538 | 19.999349 | 7.497075 | 1.396339 | 188.761245 | 0.04530639
2984.423155 | 19.971517 | 7.50208 | 1.401344 | 189.433862 | 0.04529523
2985.163378 | 19.994303 | 7.507085 | 1.406349 | 190.174085 | 0.04529916
2985.581924 | 19.995991 | 7.51209 | 1.411354 | 190.592631 | 0.04523152
2985.453083 | 20.002529 | 7.517094 | 1.416358 | 190.46379 | 0.04504319
2985.129714 | 20.006622 | 7.522099 | 1.421363 | 190.140421 | 0.04481323
2984.847678 | 20.016692 | 7.527104 | 1.426368 | 189.858385 | 0.04459396
2984.316043 | 20.000207 | 7.532109 | 1.431373 | 189.32675 | 0.04432149
2983.817043 | 20.003738 | 7.537114 | 1.436378 | 188.82775 | 0.04405801
2983.919423 | 19.984734 | 7.542118 | 1.441382 | 188.93013 | 0.04392735
2984.257996 | 19.999318 | 7.547123 | 1.446387 | 189.268703 | 0.04384882
2984.750218 | 19.986282 | 7.552128 | 1.451392 | 189.760925 | 0.04380403
2985.082189 | 19.963838 | 7.557133 | 1.456397 | 190.092896 | 0.043725
2986.430475 | 19.96918 | 7.562138 | 1.461402 | 191.441182 | 0.04386451
2988.532544 | 19.950145 | 7.567142 | 1.466406 | 193.543251 | 0.04416374
2990.293149 | 19.948593 | 7.572147 | 1.471411 | 195.303856 | 0.04438774
2991.809561 | 19.963511 | 7.577152 | 1.476416 | 196.820268 | 0.04455815
2992.776202 | 19.991915 | 7.582157 | 1.481421 | 197.786909 | 0.04461129
2993.377495 | 19.98272 | 7.587162 | 1.486426 | 198.388202 | 0.04458729
2993.553833 | 19.994224 | 7.592166 | 1.49143 | 198.56454 | 0.04447457
2994.371755 | 19.968194 | 7.597171 | 1.496435 | 199.382462 | 0.04449625
2995.564073 | 19.98347 | 7.602176 | 1.50144 | 200.57478 | 0.04459537
2996.49108 | 19.955933 | 7.607181 | 1.506445 | 201.501787 | 0.04463881
2997.061133 | 19.999086 | 7.612186 | 1.51145 | 202.07184 | 0.04460838
2997.672691 | 19.979827 | 7.61719 | 1.516454 | 202.683398 | 0.04458664
2998.666961 | 19.982589 | 7.622195 | 1.521459 | 203.677668 | 0.04464316
2999.528932 | 19.979337 | 7.6272 | 1.526464 | 204.539639 | 0.04467225
2999.813921 | 20.00506 | 7.632205 | 1.531469 | 204.824628 | 0.04458406
2999.587427 | 20.008201 | 7.63721 | 1.536474 | 204.598134 | 0.04439304
2999.049842 | 20.008918 | 7.642214 | 1.541478 | 204.060549 | 0.04414058
2998.314156 | 20.018667 | 7.647219 | 1.546483 | 203.324863 | 0.04384986
2997.743949 | 19.994428 | 7.652224 | 1.551488 | 202.754656 | 0.04359412
2997.180337 | 20.009517 | 7.657229 | 1.556493 | 202.191044 | 0.04334129
2996.293785 | 20.036339 | 7.662234 | 1.561498 | 201.304492 | 0.04302567
2994.837105 | 20.028463 | 7.667238 | 1.566502 | 199.847812 | 0.04259859
2994.023512 | 20.012622 | 7.672243 | 1.571507 | 199.034219 | 0.04230154
2993.532782 | 20.015582 | 7.677248 | 1.576512 | 198.543489 | 0.04207018
2993.574183 | 19.973264 | 7.682253 | 1.581517 | 198.58489 | 0.0419452
2993.62485 | 20.004688 | 7.687258 | 1.586522 | 198.635557 | 0.04182284
2994.296707 | 19.965962 | 7.692262 | 1.591526 | 199.307414 | 0.04182297
2995.305941 | 19.968884 | 7.697267 | 1.596531 | 200.316648 | 0.04188886
2996.814497 | 19.9759 | 7.702272 | 1.601536 | 201.825204 | 0.04205124
2998.143922 | 19.964499 | 7.707277 | 1.606541 | 203.154629 | 0.04217766
2999.499673 | 19.976132 | 7.712282 | 1.611546 | 204.51038 | 0.04230813
3001.350145 | 19.942185 | 7.717286 | 1.61655 | 206.360852 | 0.04253256
3002.583734 | 19.988234 | 7.722291 | 1.621555 | 207.594441 | 0.04263722
3003.771056 | 19.954027 | 7.727296 | 1.62656 | 208.781763 | 0.04273224
3005.097656 | 19.970187 | 7.732301 | 1.631565 | 210.108363 | 0.04285291
3006.605054 | 19.967716 | 7.737306 | 1.63657 | 211.615761 | 0.04300679
3008.000597 | 19.972024 | 7.74231 | 1.641574 | 213.011304 | 0.04313842
3009.363078 | 19.969863 | 7.747315 | 1.646579 | 214.373785 | 0.04326279
3009.771752 | 19.98226 | 7.75232 | 1.651584 | 214.782459 | 0.04320804
3010.138304 | 19.989162 | 7.757325 | 1.656589 | 215.149011 | 0.04314576
3010.205593 | 19.98748 | 7.76233 | 1.661594 | 215.2163 | 0.04302829
3009.995992 | 20.007069 | 7.767334 | 1.666598 | 215.006699 | 0.0428603
3009.418964 | 20.032906 | 7.772339 | 1.671603 | 214.429671 | 0.04262546
3008.324208 | 20.014293 | 7.777344 | 1.676608 | 213.334915 | 0.04229663
3007.446366 | 20.022353 | 7.782349 | 1.681613 | 212.457073 | 0.04200947
3006.620136 | 20.020782 | 7.787354 | 1.686618 | 211.630843 | 0.04173339
3005.361063 | 20.044058 | 7.792358 | 1.691622 | 210.37177 | 0.04137971
3003.527106 | 20.044892 | 7.797363 | 1.696627 | 208.537813 | 0.04092295
3002.407185 | 20.011185 | 7.802368 | 1.701632 | 207.417892 | 0.04059859
3001.999972 | 20.001665 | 7.807373 | 1.706637 | 207.010679 | 0.04040554
3001.945977 | 19.998257 | 7.812378 | 1.711642 | 206.956684 | 0.04027761
3002.22318 | 19.987925 | 7.817382 | 1.716646 | 207.233887 | 0.04021028
3002.531867 | 19.985575 | 7.822387 | 1.721651 | 207.542574 | 0.04014897
3003.208805 | 19.962102 | 7.827392 | 1.726656 | 208.219512 | 0.04015412
3004.208924 | 19.988163 | 7.832397 | 1.731661 | 209.219631 | 0.04021698
3004.716441 | 20.000152 | 7.837402 | 1.736666 | 209.727148 | 0.04019156
3005.244129 | 19.977571 | 7.842406 | 1.74167 | 210.254836 | 0.04016986
3006.221456 | 19.984196 | 7.847411 | 1.746675 | 211.232163 | 0.04022786
3007.200005 | 19.974886 | 7.852416 | 1.75168 | 212.210712 | 0.04028564
3007.301453 | 20.014071 | 7.857421 | 1.756685 | 212.31216 | 0.0401887
3007.146667 | 20.002365 | 7.862426 | 1.76169 | 212.157374 | 0.04004737
3007.035198 | 19.991094 | 7.86743 | 1.766694 | 212.045905 | 0.03991444
3007.160783 | 19.983596 | 7.872435 | 1.771699 | 212.17149 | 0.03982359
3007.617927 | 19.982819 | 7.87744 | 1.776704 | 212.628634 | 0.03979092
3007.936438 | 19.988804 | 7.882445 | 1.781709 | 212.947145 | 0.03973438
3008.295919 | 19.988713 | 7.88745 | 1.786714 | 213.306626 | 0.03968522
3008.568374 | 19.987625 | 7.892454 | 1.791718 | 213.579081 | 0.03962134
3008.537172 | 20.002741 | 7.897459 | 1.796723 | 213.547879 | 0.03950561
3007.824273 | 20.033759 | 7.902464 | 1.801728 | 212.83498 | 0.03927365
3007.573883 | 19.987007 | 7.907469 | 1.806733 | 212.58459 | 0.03912204
3007.556829 | 20.013657 | 7.912474 | 1.811738 | 212.567536 | 0.03901106
3007.257568 | 19.983226 | 7.917478 | 1.816742 | 212.268275 | 0.0388527
3007.417363 | 19.995856 | 7.922483 | 1.821747 | 212.42807 | 0.03877307
3007.231796 | 20.010299 | 7.927488 | 1.826752 | 212.242503 | 0.03863544
3006.413782 | 20.029959 | 7.932493 | 1.831757 | 211.424489 | 0.03839182
3005.994395 | 20.006696 | 7.937498 | 1.836762 | 211.005102 | 0.03821659
3005.910101 | 19.994055 | 7.942502 | 1.841766 | 210.920808 | 0.0380986
3005.707612 | 20.003979 | 7.947507 | 1.846771 | 210.718319 | 0.03796143
3005.635499 | 20.001946 | 7.952512 | 1.851776 | 210.646206 | 0.03784678
3005.828461 | 19.979351 | 7.957517 | 1.856781 | 210.839168 | 0.03777691
3005.76059 | 20.013188 | 7.962522 | 1.861786 | 210.771297 | 0.03766408
3006.029587 | 19.977556 | 7.967526 | 1.86679 | 211.040294 | 0.03760769
3006.511131 | 19.98298 | 7.972531 | 1.871795 | 211.521838 | 0.03758669
3006.865892 | 19.980501 | 7.977536 | 1.8768 | 211.876599 | 0.0375449
3007.523496 | 19.972236 | 7.982541 | 1.881805 | 212.534203 | 0.03755305
3007.910012 | 20.026577 | 7.987546 | 1.88681 | 212.920719 | 0.03751672
3007.041265 | 20.020009 | 7.99255 | 1.891814 | 212.051972 | 0.03727559
3005.954729 | 20.021287 | 7.997555 | 1.896819 | 210.965436 | 0.03700011
3005.974839 | 19.988889 | 8.00256 | 1.901824 | 210.985546 | 0.03690601
3006.394235 | 19.96548 | 8.007565 | 1.906829 | 211.404942 | 0.03687716
3007.299461 | 19.98724 | 8.01257 | 1.911834 | 212.310168 | 0.03692699
3007.549433 | 20.000589 | 8.017574 | 1.916838 | 212.56014 | 0.03687089
3007.39971 | 20.011615 | 8.022579 | 1.921843 | 212.410417 | 0.0367508
3007.585221 | 19.976734 | 8.027584 | 1.926848 | 212.595928 | 0.03668509
3008.27868 | 19.960205 | 8.032589 | 1.931853 | 213.289387 | 0.03670093
3010.077504 | 19.950608 | 8.037594 | 1.936858 | 215.088211 | 0.03689276
3012.578477 | 19.935652 | 8.042598 | 1.941862 | 217.589184 | 0.03719466
3015.298315 | 19.954297 | 8.047603 | 1.946867 | 220.309022 | 0.03752889
3017.059665 | 19.97001 | 8.052608 | 1.951872 | 222.070372 | 0.0377099
3018.043285 | 19.979996 | 8.057613 | 1.956877 | 223.053992 | 0.03776774
3018.947449 | 19.953681 | 8.062618 | 1.961882 | 223.958156 | 0.03781277
3019.889678 | 19.980683 | 8.067622 | 1.966886 | 224.900385 | 0.03786343
3020.860672 | 20.000637 | 8.072627 | 1.971891 | 225.871379 | 0.03791819
3021.505699 | 19.982548 | 8.077632 | 1.976896 | 226.516406 | 0.0379221
3021.37443 | 20.01532 | 8.082637 | 1.981901 | 226.385137 | 0.03780606
3020.901474 | 19.997062 | 8.087642 | 1.986906 | 225.912181 | 0.03763793
3019.879446 | 20.027979 | 8.092646 | 1.99191 | 224.890153 | 0.03738618
3018.653529 | 20.020512 | 8.097651 | 1.996915 | 223.664236 | 0.03710425
3021.505699 |  |  |  |  | #DIV/0!
2794.989293
Change in contact depth |  | 8.002%