## Strain-Life data
Horizontal samples |  | Vertical Samples
Reversals | Total strain amplitude | Reversals | Total strain amplitude
548 | 0.011 | 794 | 0.012
820 | 0.01 | 1178 | 0.011
1100 | 0.009 | 1720 | 0.00999
1174 | 0.009 | 2040 | 0.00949
2480 | 0.008 | 2840 | 0.00899
4980 | 0.0075 | 3320 | 0.008
6220 | 0.007 | 6000 | 0.0075
10960 | 0.006 | 9660 | 0.00699
14320 | 0.0065 | 9718 | 0.0065
29200 | 0.00575 | 20400 | 0.0064
29600 | 0.0059 | 34200 | 0.0055
41000 | 0.0052 | 36800 | 0.00562
52400 | 0.0055 | 43200 | 0.0052
55800 | 0.0059 | 44600 | 0.00625
62200 | 0.0051 | 50400 | 0.0054
89800 | 0.0053 | 53400 | 0.0052
2780000 | 0.0051 | 78600 | 0.0053
3220000 | 0.0049 | 82800 | 0.006
3420000 | 0.0048 | 89400 | 0.00575
4720000 | 0.005 | 187000 | 0.005
4720000 | 0.0051 | 332000 | 0.00525
6653600 | 0.0052 | 920000 | 0.00549
21800000 | 0.004 | 2460000 | 0.00501
|  | 2602600 | 0.00437
|  | 2700000 | 0.0045
|  | 23618000 | 0.00425

## Static and cyclic stress-strain
Cyclic-Horizontal |  | Cyclic-Vertical |  | Tensile-Horizontal |  | Tensile-Vertical
Strain | Stress (MPa) | Strain | Stress (MPa) | Strain | Stress (MPa) | Strain | Stress (MPa)
0 | 0 | 0 | 0 | 0 | 0 | 0 | 0
0.004 | 453.789 | 0.00431 | 467.48339 | 2e-05 | 2.30669 | 0.00557 | 616.34271
0.00414 | 472.10253 | 0.00451 | 492.08231 | 4e-05 | 5.1676 | 0.00558 | 617.4762
0.00438 | 498.62556 | 0.00467 | 513.40121 | 5e-05 | 6.45892 | 0.00559 | 618.85767
0.00462 | 525.78009 | 0.0049 | 535.81078 | 7e-05 | 7.55437 | 0.0056 | 619.95789
0.00485 | 551.04012 | 0.00512 | 562.04847 | 9e-05 | 9.86807 | 0.00561 | 621.92657
0.00505 | 573.77415 | 0.00537 | 587.19119 | 0.00012 | 11.21043 | 0.00562 | 609.21234
0.00537 | 608.50669 | 0.00561 | 612.8814 | 0.00015 | 11.61652 | 0.00561 | 611.71643
0.00561 | 631.87221 | 0.00584 | 633.64973 | 0.00013 | 13.24484 | 0.00562 | 614.59454
0.00583 | 652.08024 | 0.0061 | 652.22933 | 0.00016 | 14.13609 | 0.00563 | 617.47253
0.00606 | 672.28826 | 0.00637 | 671.90207 | 0.00016 | 14.51614 | 0.00564 | 620.93542
0.0063 | 692.49629 | 0.00679 | 693.20743 | 0.00014 | 14.87818 | 0.00565 | 622.50714
0.00658 | 713.96731 | 0.00724 | 712.32345 | 0.00017 | 15.69468 | 0.00566 | 625.85901
0.00688 | 729.75483 | 0.00777 | 729.79454 | 0.00016 | 16.21721 | 0.00567 | 627.73419
0.00723 | 748.69985 | 0.00826 | 743.43935 | 0.00018 | 16.68769 | 0.00568 | 630.06183
0.0077 | 767.01337 | 0.00876 | 755.9904 | 0.00019 | 17.19587 | 0.00569 | 631.12811
0.00808 | 781.53789 | 0.00929 | 765.25837 | 0.00018 | 17.84053 | 0.00573 | 632.92609
0.00841 | 790.3789 | 0.00993 | 775.61393 | 0.00021 | 18.42713 | 0.00576 | 633.55865
0.0088 | 802.37741 | 0.0104 | 783.24434 | 0.0002 | 19.37209 | 0.00577 | 635.04529
0.00926 | 811.84993 | 0.01093 | 789.77793 | 0.00021 | 19.91531 | 0.00575 | 636.69867
0.00966 | 819.42793 | 0.01154 | 797.40096 | 0.0002 | 20.65373 | 0.00576 | 638.35614
0.01001 | 825.74294 | 0.01201 | 802.297 | 0.0002 | 20.78353 | 0.00582 | 640.26788
0.01034 | 831.42645 |  |  | 0.00021 | 21.83394 | 0.00582 | 642.01794
0.01061 | 835.84695 |  |  | 0.00022 | 22.19731 | 0.00584 | 643.50891
0.01097 | 841.53046 |  |  | 0.00025 | 22.76188 | 0.00584 | 644.98474
0.01136 | 846.58247 |  |  | 0.00022 | 23.22469 | 0.00586 | 646.63782
0.0117 | 851.00297 |  |  | 0.00025 | 24.01216 | 0.00586 | 647.69708
0.01208 | 854.79198 |  |  | 0.00023 | 24.2494 | 0.00591 | 649.7348
|  |  |  | 0.00024 | 25.21939 | 0.0059 | 651.07336
|  |  |  | 0.00025 | 25.70088 | 0.00593 | 653.00769
|  |  |  | 0.00026 | 26.03456 | 0.00596 | 654.39246
|  |  |  | 0.00026 | 25.73225 | 0.00596 | 655.62317
|  |  |  | 0.00026 | 27.22177 | 0.00598 | 657.50299
|  |  |  | 0.00029 | 27.16504 | 0.00601 | 658.5993
|  |  |  | 0.00028 | 28.28785 | 0.00601 | 660.35992
|  |  |  | 0.00027 | 28.02492 | 0.00602 | 661.33307
|  |  |  | 0.0003 | 29.48875 | 0.00597 | 657.76361
|  |  |  | 0.00029 | 29.92486 | 0.00601 | 659.20215
|  |  |  | 0.00029 | 30.54282 | 0.00604 | 661.44409
|  |  |  | 0.00029 | 31.01263 | 0.00605 | 663.20862
|  |  |  | 0.00029 | 31.40336 | 0.00608 | 665.84253
|  |  |  | 0.00034 | 32.12243 | 0.0061 | 667.85236
|  |  |  | 0.00032 | 33.11611 | 0.0061 | 669.34601
|  |  |  | 0.00032 | 33.56724 | 0.00615 | 670.81647
|  |  |  | 0.00036 | 33.8919 | 0.00615 | 673.18561
|  |  |  | 0.00038 | 34.52455 | 0.00617 | 674.04724
|  |  |  | 0.00035 | 35.05275 | 0.00622 | 675.45905
|  |  |  | 0.00036 | 35.75147 | 0.00619 | 676.47192
|  |  |  | 0.00037 | 36.30637 | 0.00621 | 678.62946
|  |  |  | 0.00036 | 36.90464 | 0.00624 | 679.49835
|  |  |  | 0.0004 | 37.3154 | 0.00622 | 680.16156
|  |  |  | 0.0004 | 38.21498 | 0.00624 | 681.45203
|  |  |  | 0.00039 | 38.15191 | 0.00629 | 682.75647
|  |  |  | 0.00042 | 39.16195 | 0.00629 | 685.72101
|  |  |  | 0.00041 | 39.19598 | 0.00632 | 686.0274
|  |  |  | 0.00045 | 40.00314 | 0.00635 | 687.81335
|  |  |  | 0.00045 | 41.00482 | 0.00636 | 690.00671
|  |  |  | 0.00046 | 41.76026 | 0.00637 | 690.87921
|  |  |  | 0.00041 | 42.46798 | 0.0064 | 692.32574
|  |  |  | 0.00045 | 42.85605 | 0.00642 | 693.08551
|  |  |  | 0.00046 | 42.89675 | 0.00645 | 695.29004
|  |  |  | 0.00044 | 43.7603 | 0.00643 | 695.36115
|  |  |  | 0.00046 | 44.25347 | 0.00644 | 695.2478
|  |  |  | 0.00046 | 44.56212 | 0.00647 | 696.58014
|  |  |  | 0.00048 | 45.6856 | 0.00649 | 697.67548
|  |  |  | 0.00048 | 45.8868 | 0.00652 | 700.2453
|  |  |  | 0.0005 | 47.28456 | 0.00653 | 701.87103
|  |  |  | 0.00051 | 47.69298 | 0.00655 | 703.31226
|  |  |  | 0.0005 | 48.26957 | 0.00659 | 704.87958
|  |  |  | 0.00051 | 48.36233 | 0.0066 | 706.19269
|  |  |  | 0.00053 | 49.62328 | 0.00661 | 707.76648
|  |  |  | 0.00051 | 49.69202 | 0.00663 | 708.44977
|  |  |  | 0.00055 | 50.73408 | 0.00664 | 709.49451
|  |  |  | 0.00051 | 50.60295 | 0.00665 | 709.64832
|  |  |  | 0.00053 | 51.86423 | 0.00669 | 710.88574
|  |  |  | 0.00055 | 52.08613 | 0.0067 | 712.17322
|  |  |  | 0.00055 | 52.97904 | 0.00674 | 714.07947
|  |  |  | 0.00056 | 52.35106 | 0.00676 | 716.08032
|  |  |  | 0.00058 | 53.9537 | 0.00675 | 717.50934
|  |  |  | 0.00057 | 54.5066 | 0.00681 | 718.40991
|  |  |  | 0.00059 | 55.21999 | 0.00684 | 719.73279
|  |  |  | 0.00058 | 56.39719 | 0.00683 | 721.35406
|  |  |  | 0.00058 | 56.4706 | 0.00689 | 722.59418
|  |  |  | 0.00061 | 58.05622 | 0.00692 | 724.14117
|  |  |  | 0.00062 | 58.27611 | 0.00691 | 724.10461
|  |  |  | 0.00063 | 58.94746 | 0.00694 | 724.81128
|  |  |  | 0.00062 | 60.00387 | 0.00694 | 725.49823
|  |  |  | 0.00065 | 60.22243 | 0.00699 | 726.92084
|  |  |  | 0.00069 | 61.0456 | 0.00702 | 728.26782
|  |  |  | 0.00066 | 61.55145 | 0.00703 | 730.69495
|  |  |  | 0.00068 | 61.87445 | 0.00709 | 731.60052
|  |  |  | 0.00065 | 62.4854 | 0.00711 | 733.43066
|  |  |  | 0.00063 | 63.08902 | 0.00712 | 734.328
|  |  |  | 0.00066 | 63.99027 | 0.00715 | 736.16211
|  |  |  | 0.00066 | 64.09838 | 0.00719 | 736.77753
|  |  |  | 0.00071 | 64.9329 | 0.00718 | 737.95892
|  |  |  | 0.00068 | 65.82614 | 0.00724 | 738.89911
|  |  |  | 0.00071 | 66.35702 | 0.00729 | 739.8811
|  |  |  | 0.00071 | 66.8929 | 0.00726 | 740.28345
|  |  |  | 0.0007 | 67.49017 | 0.00734 | 741.41974
|  |  |  | 0.00069 | 68.57695 | 0.00736 | 742.24811
|  |  |  | 0.00072 | 68.5289 | 0.00736 | 744.09973
|  |  |  | 0.00072 | 69.52058 | 0.00742 | 745.26453
|  |  |  | 0.00072 | 70.16524 | 0.00742 | 746.63715
|  |  |  | 0.00071 | 70.93636 | 0.00745 | 747.50177
|  |  |  | 0.00076 | 71.55699 | 0.0075 | 749.11469
|  |  |  | 0.00079 | 71.96674 | 0.00755 | 750.30994
|  |  |  | 0.00077 | 73.08388 | 0.00757 | 751.48798
|  |  |  | 0.00073 | 73.34448 | 0.00762 | 752.263
|  |  |  | 0.0008 | 74.55271 | 0.00763 | 753.4043
|  |  |  | 0.00079 | 74.94544 | 0.00766 | 753.33325
|  |  |  | 0.00078 | 75.42593 | 0.00773 | 754.31659
|  |  |  | 0.00078 | 76.02188 | 0.00775 | 754.76068
|  |  |  | 0.00082 | 77.18506 | 0.00777 | 756.12634
|  |  |  | 0.00078 | 77.9375 | 0.00781 | 757.51526
|  |  |  | 0.0008 | 78.11935 | 0.00787 | 759.02063
|  |  |  | 0.00084 | 79.28787 | 0.00791 | 759.82635
|  |  |  | 0.00083 | 79.60853 | 0.00793 | 761.07196
|  |  |  | 0.00085 | 80.26587 | 0.00799 | 762.02502
|  |  |  | 0.0008 | 81.35665 | 0.008 | 763.05939
|  |  |  | 0.00085 | 81.71301 | 0.00806 | 764.349
|  |  |  | 0.00087 | 82.51116 | 0.00811 | 764.6322
|  |  |  | 0.00089 | 82.92358 | 0.00812 | 765.89301
|  |  |  | 0.00089 | 83.73074 | 0.00817 | 766.48053
|  |  |  | 0.0009 | 84.2526 | 0.00822 | 767.17493
|  |  |  | 0.0009 | 85.17922 | 0.00825 | 768.08905
|  |  |  | 0.00089 | 85.34505 | 0.00831 | 769.08167
|  |  |  | 0.00089 | 86.21828 | 0.00832 | 769.41132
|  |  |  | 0.0009 | 87.37345 | 0.00836 | 770.117
|  |  |  | 0.00092 | 88.02612 | 0.00841 | 771.04535
|  |  |  | 0.00094 | 88.77522 | 0.00844 | 771.74939
|  |  |  | 0.00093 | 89.39185 | 0.00852 | 772.72028
|  |  |  | 0.00093 | 90.34048 | 0.00855 | 773.92859
|  |  |  | 0.00095 | 89.97177 | 0.00858 | 774.37128
|  |  |  | 0.00095 | 91.08524 | 0.00865 | 775.86133
|  |  |  | 0.00095 | 92.809 | 0.00869 | 776.81177
|  |  |  | 0.00095 | 93.15368 | 0.00872 | 777.42865
|  |  |  | 0.00097 | 93.82637 | 0.00878 | 778.14392
|  |  |  | 0.00096 | 94.69726 | 0.00884 | 779.11322
|  |  |  | 0.00098 | 94.97254 | 0.00886 | 780.02112
|  |  |  | 0.001 | 95.71763 | 0.00891 | 780.75183
|  |  |  | 0.00098 | 96.42135 | 0.00899 | 781.48468
|  |  |  | 0.00102 | 97.56218 | 0.009 | 782.28851
|  |  |  | 0.001 | 97.85214 | 0.00906 | 782.97229
|  |  |  | 0.001 | 98.77575 | 0.0091 | 783.95416
|  |  |  | 0.00104 | 99.58324 | 0.00918 | 784.64807
|  |  |  | 0.00102 | 100.001 | 0.00919 | 785.20813
|  |  |  | 0.00104 | 101.25995 | 0.00929 | 785.42352
|  |  |  | 0.00106 | 101.90361 | 0.00936 | 786.79419
|  |  |  | 0.00106 | 102.34306 | 0.00934 | 787.10535
|  |  |  | 0.00106 | 102.92432 | 0.00941 | 787.95935
|  |  |  | 0.00109 | 103.96271 | 0.00948 | 788.62604
|  |  |  | 0.00107 | 104.60703 | 0.00951 | 788.7793
|  |  |  | 0.0011 | 105.59804 | 0.00956 | 789.47821
|  |  |  | 0.00108 | 106.09889 | 0.00964 | 790.48651
|  |  |  | 0.00112 | 107.22771 | 0.00965 | 791.5296
|  |  |  | 0.00111 | 107.93042 | 0.00973 | 791.87823
|  |  |  | 0.00112 | 108.63915 | 0.00979 | 792.8158
|  |  |  | 0.00114 | 109.06224 | 0.00985 | 793.16931
|  |  |  | 0.00114 | 109.75962 | 0.00988 | 794.25055
|  |  |  | 0.00114 | 110.79935 | 0.00995 | 794.66833
|  |  |  | 0.00116 | 111.34858 | 0.01001 | 795.84003
|  |  |  | 0.00114 | 112.03728 | 0.01007 | 795.99774
|  |  |  | 0.00117 | 113.06933 | 0.0101 | 796.55438
|  |  |  | 0.00118 | 113.54615 | 0.01018 | 797.43921
|  |  |  | 0.00118 | 114.82112 | 0.01025 | 798.09064
|  |  |  | 0.00118 | 114.47643 | 0.01031 | 798.55688
|  |  |  | 0.00121 | 116.04937 | 0.01035 | 798.91394
|  |  |  | 0.00118 | 116.48648 | 0.01041 | 799.44983
|  |  |  | 0.00118 | 117.80516 | 0.01045 | 799.91095
|  |  |  | 0.00121 | 118.93932 | 0.01055 | 801.04486
|  |  |  | 0.0012 | 119.35241 | 0.0106 | 801.29779
|  |  |  | 0.00124 | 120.35009 | 0.01066 | 801.81042
|  |  |  | 0.00125 | 121.18561 | 0.01074 | 802.34833
|  |  |  | 0.00126 | 121.94872 | 0.01076 | 802.94019
|  |  |  | 0.00126 | 122.9434 | 0.01085 | 802.6806
|  |  |  | 0.00126 | 122.70616 | 0.0109 | 803.7746
|  |  |  | 0.00127 | 123.86434 | 0.01094 | 803.68579
|  |  |  | 0.00127 | 124.24239 | 0.01099 | 804.34204
|  |  |  | 0.00128 | 124.82265 | 0.01107 | 804.90851
|  |  |  | 0.00126 | 125.77162 | 0.01113 | 805.25964
|  |  |  | 0.00129 | 126.41394 | 0.01118 | 805.92755
|  |  |  | 0.00131 | 127.86609 | 0.01125 | 806.5318
|  |  |  | 0.00131 | 127.90046 | 0.01133 | 807.67902
|  |  |  | 0.00132 | 129.44537 | 0.01137 | 808.07886
|  |  |  | 0.00132 | 129.96857 | 0.01143 | 808.70233
|  |  |  | 0.00134 | 130.88317 | 0.0115 | 809.39575
|  |  |  | 0.00136 | 131.53416 | 0.0116 | 809.72791
|  |  |  | 0.00137 | 132.41373 | 0.01164 | 810.86737
|  |  |  | 0.00135 | 133.67602 | 0.01173 | 811.33704
|  |  |  | 0.00136 | 133.69871 | 0.0118 | 811.78815
|  |  |  | 0.00138 | 134.45047 | 0.01185 | 812.36523
|  |  |  | 0.00137 | 135.90362 | 0.01192 | 813.25433
|  |  |  | 0.00138 | 136.67274 | 0.01198 | 813.54742
|  |  |  | 0.00138 | 137.56632 | 0.01205 | 812.93744
|  |  |  | 0.0014 | 137.79655 | 0.01214 | 814.23047
|  |  |  | 0.00139 | 138.65209 | 0.0122 | 814.5976
|  |  |  | 0.0014 | 139.49896 | 0.01226 | 814.5509
|  |  |  | 0.00143 | 140.54102 | 0.01232 | 815.10803
|  |  |  | 0.00143 | 140.77192 | 0.01239 | 815.6568
|  |  |  | 0.00143 | 142.15433 | 0.01248 | 815.38336
|  |  |  | 0.00143 | 143.05024 | 0.01253 | 816.35217
|  |  |  | 0.00144 | 143.5601 | 0.01262 | 816.32581
|  |  |  | 0.00146 | 144.89446 | 0.01268 | 817.29279
|  |  |  | 0.00147 | 144.86843 | 0.01275 | 817.4859
|  |  |  | 0.00149 | 146.07566 | 0.01283 | 817.89685
|  |  |  | 0.00149 | 146.76537 | 0.0129 | 818.12305
|  |  |  | 0.0015 | 147.89051 | 0.01295 | 818.59149
|  |  |  | 0.00153 | 147.99896 | 0.01299 | 818.30756
|  |  |  | 0.00153 | 149.5789 | 0.0131 | 818.66125
|  |  |  | 0.00153 | 150.50885 | 0.01317 | 818.70917
|  |  |  | 0.00153 | 151.39676 | 0.0132 | 818.80927
|  |  |  | 0.00154 | 152.10915 | 0.01329 | 818.6405
|  |  |  | 0.00154 | 153.18592 | 0.01333 | 819.05347
|  |  |  | 0.00154 | 153.76517 | 0.01343 | 820.17975
|  |  |  | 0.00155 | 154.71247 | 0.01349 | 820.66699
|  |  |  | 0.00155 | 155.2924 | 0.01353 | 820.88257
|  |  |  | 0.00155 | 156.27206 | 0.01361 | 821.98743
|  |  |  | 0.00155 | 156.61174 | 0.0137 | 822.07135
|  |  |  | 0.00156 | 158.00016 | 0.01377 | 822.51331
|  |  |  | 0.00156 | 158.7606 | 0.01386 | 823.4704
|  |  |  | 0.00156 | 159.89943 | 0.0139 | 823.69104
|  |  |  | 0.00156 | 160.18172 | 0.01398 | 824.06262
|  |  |  | 0.00157 | 161.52976
|  |  |  | 0.00157 | 161.94652
|  |  |  | 0.00158 | 162.82275
|  |  |  | 0.0016 | 164.05767
|  |  |  | 0.00158 | 164.45308
|  |  |  | 0.00164 | 165.63061
|  |  |  | 0.0016 | 166.15214
|  |  |  | 0.00164 | 167.42778
|  |  |  | 0.00167 | 168.28298
|  |  |  | 0.00161 | 169.83924
|  |  |  | 0.00163 | 170.33941
|  |  |  | 0.00167 | 171.05414
|  |  |  | 0.00164 | 171.55665
|  |  |  | 0.00166 | 172.86165
|  |  |  | 0.00165 | 173.00647
|  |  |  | 0.00168 | 174.61311
|  |  |  | 0.0017 | 174.8697
|  |  |  | 0.0017 | 176.39159
|  |  |  | 0.0017 | 176.79233
|  |  |  | 0.00175 | 177.80303
|  |  |  | 0.00174 | 178.48505
|  |  |  | 0.00173 | 180.00327
|  |  |  | 0.00174 | 180.21582
|  |  |  | 0.00176 | 181.26122
|  |  |  | 0.00173 | 182.13344
|  |  |  | 0.00177 | 183.83918
|  |  |  | 0.00177 | 184.39141
|  |  |  | 0.00179 | 185.42747
|  |  |  | 0.00182 | 186.31237
|  |  |  | 0.00181 | 186.6
|  |  |  | 0.00184 | 188.16259
|  |  |  | 0.00183 | 189.16094
|  |  |  | 0.00186 | 189.88168
|  |  |  | 0.00184 | 190.69217
|  |  |  | 0.00184 | 190.99582
|  |  |  | 0.00184 | 193.10363
|  |  |  | 0.00188 | 193.24878
|  |  |  | 0.00189 | 194.13669
|  |  |  | 0.0019 | 195.03093
|  |  |  | 0.0019 | 195.68627
|  |  |  | 0.00191 | 196.82643
|  |  |  | 0.00192 | 197.59688
|  |  |  | 0.00192 | 198.85016
|  |  |  | 0.00192 | 200.03871
|  |  |  | 0.00194 | 200.32567
|  |  |  | 0.00192 | 201.70474
|  |  |  | 0.00197 | 202.97203
|  |  |  | 0.00197 | 203.47187
|  |  |  | 0.00196 | 204.23665
|  |  |  | 0.00199 | 204.87864
|  |  |  | 0.00202 | 206.10089
|  |  |  | 0.00198 | 207.37919
|  |  |  | 0.00199 | 208.16066
|  |  |  | 0.00199 | 209.30182
|  |  |  | 0.00201 | 209.62348
|  |  |  | 0.00205 | 210.53241
|  |  |  | 0.00202 | 212.28153
|  |  |  | 0.00205 | 212.12537
|  |  |  | 0.00208 | 213.71132
|  |  |  | 0.00207 | 214.76139
|  |  |  | 0.00206 | 215.77576
|  |  |  | 0.0021 | 216.52719
|  |  |  | 0.00207 | 217.6143
|  |  |  | 0.00206 | 218.23226
|  |  |  | 0.00208 | 219.18423
|  |  |  | 0.0021 | 220.96438
|  |  |  | 0.00209 | 221.20563
|  |  |  | 0.00213 | 222.39618
|  |  |  | 0.00215 | 223.4012
|  |  |  | 0.00215 | 224.62345
|  |  |  | 0.00213 | 225.00717
|  |  |  | 0.00216 | 226.10529
|  |  |  | 0.00219 | 227.00988
|  |  |  | 0.00218 | 228.00089
|  |  |  | 0.00219 | 228.58449
|  |  |  | 0.00222 | 229.9659
|  |  |  | 0.00222 | 231.00863
|  |  |  | 0.00223 | 232.0567
|  |  |  | 0.00224 | 232.85284
|  |  |  | 0.00224 | 234.80183
|  |  |  | 0.00226 | 234.15284
|  |  |  | 0.00225 | 236.6307
|  |  |  | 0.00228 | 236.6387
|  |  |  | 0.00229 | 238.08818
|  |  |  | 0.00231 | 238.54598
|  |  |  | 0.0023 | 239.53666
|  |  |  | 0.0023 | 240.70886
|  |  |  | 0.00228 | 241.83934
|  |  |  | 0.00234 | 242.72925
|  |  |  | 0.00233 | 243.77065
|  |  |  | 0.00234 | 244.3756
|  |  |  | 0.00234 | 245.5251
|  |  |  | 0.00237 | 246.13873
|  |  |  | 0.00238 | 247.84747
|  |  |  | 0.00236 | 248.98363
|  |  |  | 0.00238 | 249.4728
|  |  |  | 0.00242 | 250.58827
|  |  |  | 0.0024 | 251.58261
|  |  |  | 0.00241 | 253.7218
|  |  |  | 0.00242 | 253.6564
|  |  |  | 0.00244 | 254.84628
|  |  |  | 0.00244 | 255.41219
|  |  |  | 0.00244 | 256.53867
|  |  |  | 0.00246 | 257.03985
|  |  |  | 0.00247 | 258.60011
|  |  |  | 0.00249 | 259.46732
|  |  |  | 0.00247 | 260.64619
|  |  |  | 0.00247 | 260.51306
|  |  |  | 0.00249 | 262.2198
|  |  |  | 0.00249 | 263.41235
|  |  |  | 0.00252 | 264.42538
|  |  |  | 0.00254 | 265.33331
|  |  |  | 0.00251 | 266.22488
|  |  |  | 0.00253 | 267.44379
|  |  |  | 0.00253 | 268.46617
|  |  |  | 0.00253 | 268.84022
|  |  |  | 0.00257 | 270.50592
|  |  |  | 0.00258 | 270.92601
|  |  |  | 0.00258 | 271.08784
|  |  |  | 0.00261 | 273.42389
|  |  |  | 0.00258 | 274.44627
|  |  |  | 0.00261 | 275.14632
|  |  |  | 0.0026 | 276.56343
|  |  |  | 0.00263 | 277.20074
|  |  |  | 0.00264 | 278.44234
|  |  |  | 0.00267 | 279.2772
|  |  |  | 0.00265 | 280.59054
|  |  |  | 0.00269 | 280.99461
|  |  |  | 0.00268 | 282.21186
|  |  |  | 0.00269 | 283.76044
|  |  |  | 0.0027 | 283.94529
|  |  |  | 0.0027 | 285.69241
|  |  |  | 0.00272 | 286.26032
|  |  |  | 0.0027 | 287.31072
|  |  |  | 0.00271 | 287.87029
|  |  |  | 0.00277 | 289.49295
|  |  |  | 0.00278 | 290.28943
|  |  |  | 0.00277 | 291.00216
|  |  |  | 0.0028 | 292.17468
|  |  |  | 0.00282 | 293.32753
|  |  |  | 0.00282 | 294.40062
|  |  |  | 0.00281 | 295.50575
|  |  |  | 0.00282 | 296.52579
|  |  |  | 0.00282 | 297.52648
|  |  |  | 0.00287 | 298.23987
|  |  |  | 0.00285 | 299.90323
|  |  |  | 0.00289 | 300.37038
|  |  |  | 0.0029 | 301.72609
|  |  |  | 0.00291 | 302.1532
|  |  |  | 0.00289 | 303.17023
|  |  |  | 0.00293 | 304.82192
|  |  |  | 0.00289 | 305.1943
|  |  |  | 0.00293 | 306.3041
|  |  |  | 0.00291 | 307.09891
|  |  |  | 0.00292 | 308.94079
|  |  |  | 0.00296 | 308.89507
|  |  |  | 0.00296 | 310.56077
|  |  |  | 0.00298 | 311.35124
|  |  |  | 0.00297 | 312.48373
|  |  |  | 0.00297 | 313.24418
|  |  |  | 0.00298 | 314.2492
|  |  |  | 0.00301 | 315.42974
|  |  |  | 0.003 | 317.30599
|  |  |  | 0.00302 | 317.971
|  |  |  | 0.00304 | 319.19658
|  |  |  | 0.00302 | 319.62101
|  |  |  | 0.00303 | 321.18594
|  |  |  | 0.00307 | 321.30106
|  |  |  | 0.00305 | 322.80526
|  |  |  | 0.00309 | 324.12127
|  |  |  | 0.0031 | 324.98949
|  |  |  | 0.00308 | 326.01654
|  |  |  | 0.00309 | 327.02757
|  |  |  | 0.00313 | 328.5014
|  |  |  | 0.00312 | 328.91683
|  |  |  | 0.00312 | 330.20347
|  |  |  | 0.00312 | 330.85113
|  |  |  | 0.00314 | 331.9319
|  |  |  | 0.00315 | 333.0714
|  |  |  | 0.00317 | 334.4091
|  |  |  | 0.00318 | 335.06744
|  |  |  | 0.0032 | 336.56696
|  |  |  | 0.00319 | 337.40816
|  |  |  | 0.00318 | 338.71315
|  |  |  | 0.00323 | 338.98843
|  |  |  | 0.00323 | 340.58573
|  |  |  | 0.00325 | 341.94211
|  |  |  | 0.00326 | 342.65451
|  |  |  | 0.00326 | 343.14801
|  |  |  | 0.00327 | 344.80136
|  |  |  | 0.00326 | 345.8788
|  |  |  | 0.00326 | 346.59886
|  |  |  | 0.00329 | 347.386
|  |  |  | 0.00329 | 348.61726
|  |  |  | 0.0033 | 350.65133
|  |  |  | 0.0033 | 350.6887
|  |  |  | 0.00333 | 352.3217
|  |  |  | 0.00334 | 353.38779
|  |  |  | 0.00335 | 354.26268
|  |  |  | 0.00336 | 354.94805
|  |  |  | 0.00339 | 356.25238
|  |  |  | 0.00335 | 357.2564
|  |  |  | 0.00339 | 358.77428
|  |  |  | 0.00343 | 359.85739
|  |  |  | 0.00342 | 360.57045
|  |  |  | 0.00341 | 361.41564
|  |  |  | 0.00345 | 363.06533
|  |  |  | 0.00344 | 363.81142
|  |  |  | 0.00344 | 364.88185
|  |  |  | 0.00345 | 364.88085
|  |  |  | 0.00347 | 367.16985
|  |  |  | 0.00347 | 367.85254
|  |  |  | 0.00348 | 368.17654
|  |  |  | 0.0035 | 369.59298
|  |  |  | 0.00348 | 371.36179
|  |  |  | 0.0035 | 372.14259
|  |  |  | 0.00353 | 373.07287
|  |  |  | 0.00356 | 374.42158
|  |  |  | 0.00353 | 375.49567
|  |  |  | 0.00355 | 376.57577
|  |  |  | 0.00357 | 378.15605
|  |  |  | 0.00358 | 379.0523
|  |  |  | 0.00361 | 379.69429
|  |  |  | 0.00364 | 380.82711
|  |  |  | 0.0036 | 382.13645
|  |  |  | 0.00359 | 383.28028
|  |  |  | 0.00361 | 384.33602
|  |  |  | 0.00363 | 385.54125
|  |  |  | 0.00363 | 385.96835
|  |  |  | 0.00368 | 387.28903
|  |  |  | 0.00365 | 388.1736
|  |  |  | 0.00365 | 389.9007
|  |  |  | 0.00367 | 390.40455
|  |  |  | 0.00369 | 391.23973
|  |  |  | 0.00369 | 392.26311
|  |  |  | 0.00367 | 393.32419
|  |  |  | 0.00369 | 394.42231
|  |  |  | 0.00376 | 395.61886
|  |  |  | 0.00373 | 396.78539
|  |  |  | 0.00373 | 397.86182
|  |  |  | 0.00375 | 398.81446
|  |  |  | 0.00378 | 400.45747
|  |  |  | 0.00377 | 401.33536
|  |  |  | 0.00379 | 402.53025
|  |  |  | 0.00381 | 403.73548
|  |  |  | 0.00379 | 404.48491
|  |  |  | 0.00379 | 405.85764
|  |  |  | 0.00383 | 406.54534
|  |  |  | 0.00383 | 407.96546
|  |  |  | 0.00384 | 408.79297
|  |  |  | 0.00388 | 409.68822
|  |  |  | 0.00388 | 410.80402
|  |  |  | 0.00388 | 412.19811
|  |  |  | 0.0039 | 412.64123
|  |  |  | 0.0039 | 413.85346
|  |  |  | 0.00389 | 415.13877
|  |  |  | 0.00392 | 416.23156
|  |  |  | 0.00393 | 417.26861
|  |  |  | 0.00394 | 418.66671
|  |  |  | 0.00392 | 419.34106
|  |  |  | 0.00397 | 420.86662
|  |  |  | 0.00399 | 421.5403
|  |  |  | 0.00397 | 423.01314
|  |  |  | 0.00398 | 423.90772
|  |  |  | 0.00401 | 424.75125
|  |  |  | 0.00401 | 425.92077
|  |  |  | 0.00403 | 426.97919
|  |  |  | 0.00406 | 428.61385
|  |  |  | 0.00402 | 429.45137
|  |  |  | 0.00405 | 430.46574
|  |  |  | 0.00408 | 431.25254
|  |  |  | 0.00407 | 432.88454
|  |  |  | 0.00408 | 433.58092
|  |  |  | 0.00407 | 434.52822
|  |  |  | 0.00408 | 436.2056
|  |  |  | 0.00409 | 437.19861
|  |  |  | 0.00414 | 437.83125
|  |  |  | 0.00414 | 439.23402
|  |  |  | 0.00414 | 440.86769
|  |  |  | 0.00415 | 441.43059
|  |  |  | 0.00417 | 442.32083
|  |  |  | 0.00416 | 443.92414
|  |  |  | 0.0042 | 444.46669
|  |  |  | 0.00419 | 445.52477
|  |  |  | 0.0042 | 447.08236
|  |  |  | 0.00423 | 447.6436
|  |  |  | 0.00424 | 449.35334
|  |  |  | 0.00423 | 450.09777
|  |  |  | 0.00423 | 451.73243
|  |  |  | 0.00425 | 452.65905
|  |  |  | 0.00424 | 454.12554
|  |  |  | 0.00426 | 454.38781
|  |  |  | 0.00431 | 455.96342
|  |  |  | 0.0043 | 456.87935
|  |  |  | 0.00427 | 457.92208
|  |  |  | 0.00431 | 458.67785
|  |  |  | 0.00433 | 460.19173
|  |  |  | 0.00434 | 461.44134
|  |  |  | 0.00436 | 462.46171
|  |  |  | 0.00435 | 463.19179
|  |  |  | 0.00439 | 464.17379
|  |  |  | 0.00438 | 465.19984
|  |  |  | 0.00437 | 466.70771
|  |  |  | 0.00436 | 467.76912
|  |  |  | 0.00441 | 469.3454
|  |  |  | 0.00442 | 470.2333
|  |  |  | 0.00443 | 470.93769
|  |  |  | 0.00442 | 472.86766
|  |  |  | 0.00446 | 473.32679
|  |  |  | 0.00443 | 474.40623
|  |  |  | 0.00447 | 475.03053
|  |  |  | 0.00448 | 476.56543
|  |  |  | 0.0045 | 477.52774
|  |  |  | 0.00448 | 479.04563
|  |  |  | 0.00452 | 480.25486
|  |  |  | 0.00453 | 480.93222
|  |  |  | 0.00452 | 481.70801
|  |  |  | 0.00455 | 483.52186
|  |  |  | 0.00458 | 484.55258
|  |  |  | 0.00452 | 486.08681
|  |  |  | 0.00456 | 486.68709
|  |  |  | 0.00459 | 488.39516
|  |  |  | 0.00461 | 489.16962
|  |  |  | 0.00458 | 490.06286
|  |  |  | 0.0046 | 491.24107
|  |  |  | 0.00462 | 492.47933
|  |  |  | 0.00464 | 493.48002
|  |  |  | 0.00465 | 494.33088
|  |  |  | 0.00467 | 495.82307
|  |  |  | 0.00463 | 496.64391
|  |  |  | 0.00466 | 497.67429
|  |  |  | 0.0047 | 498.83047
|  |  |  | 0.00468 | 500.40775
|  |  |  | 0.0047 | 501.31601
|  |  |  | 0.00469 | 501.64902
|  |  |  | 0.00471 | 503.40581
|  |  |  | 0.00474 | 504.50326
|  |  |  | 0.00474 | 505.7235
|  |  |  | 0.00475 | 506.09755
|  |  |  | 0.00474 | 507.9708
|  |  |  | 0.00472 | 509.09294
|  |  |  | 0.00478 | 510.59814
|  |  |  | 0.00479 | 511.35425
|  |  |  | 0.00482 | 512.38396
|  |  |  | 0.00483 | 513.69197
|  |  |  | 0.00483 | 515.28392
|  |  |  | 0.0048 | 516.20653
|  |  |  | 0.00486 | 517.21022
|  |  |  | 0.00488 | 517.87957
|  |  |  | 0.00486 | 519.84057
|  |  |  | 0.00486 | 520.50525
|  |  |  | 0.00491 | 521.47257
|  |  |  | 0.00488 | 522.22534
|  |  |  | 0.00489 | 524.29712
|  |  |  | 0.00495 | 524.58441
|  |  |  | 0.00496 | 526.11197
|  |  |  | 0.00492 | 526.86807
|  |  |  | 0.00493 | 528.47404
|  |  |  | 0.00496 | 529.31657
|  |  |  | 0.00495 | 529.43869
|  |  |  | 0.00501 | 531.81145
|  |  |  | 0.005 | 532.97597
|  |  |  | 0.00499 | 534.45982
|  |  |  | 0.00503 | 535.23294
|  |  |  | 0.00503 | 536.88496
|  |  |  | 0.00501 | 537.90233
|  |  |  | 0.00507 | 539.08387
|  |  |  | 0.00509 | 539.90303
|  |  |  | 0.00507 | 541.52769
|  |  |  | 0.00506 | 542.33552
|  |  |  | 0.00508 | 543.72794
|  |  |  | 0.0051 | 544.71728
|  |  |  | 0.00509 | 546.02895
|  |  |  | 0.00513 | 546.75969
|  |  |  | 0.00517 | 548.08138
|  |  |  | 0.00513 | 549.14313
|  |  |  | 0.00511 | 550.39574
|  |  |  | 0.00518 | 551.11147
|  |  |  | 0.00516 | 552.85024
|  |  |  | 0.00518 | 553.4355
|  |  |  | 0.00522 | 555.37715
|  |  |  | 0.00519 | 556.29409
|  |  |  | 0.00517 | 557.13895
|  |  |  | 0.00524 | 558.14731
|  |  |  | 0.00523 | 559.55007
|  |  |  | 0.00525 | 560.90145
|  |  |  | 0.00525 | 561.60484
|  |  |  | 0.00527 | 563.20947
|  |  |  | 0.00527 | 564.95859
|  |  |  | 0.00529 | 565.88087
|  |  |  | 0.00531 | 566.74842
|  |  |  | 0.00532 | 567.46281
|  |  |  | 0.0053 | 568.9907
|  |  |  | 0.00532 | 570.28069
|  |  |  | 0.00534 | 571.27503
|  |  |  | 0.00534 | 572.39351
|  |  |  | 0.00539 | 573.68616
|  |  |  | 0.0054 | 574.8687
|  |  |  | 0.00535 | 575.40124
|  |  |  | 0.00542 | 577.25747
|  |  |  | 0.00544 | 577.87977
|  |  |  | 0.00537 | 579.12537
|  |  |  | 0.0054 | 580.41002
|  |  |  | 0.00547 | 581.79543
|  |  |  | 0.00547 | 583.18185
|  |  |  | 0.00542 | 584.09678
|  |  |  | 0.00547 | 585.0364
|  |  |  | 0.00548 | 586.22862
|  |  |  | 0.00547 | 587.54196
|  |  |  | 0.00552 | 588.93571
|  |  |  | 0.00555 | 590.06253
|  |  |  | 0.0055 | 590.56905
|  |  |  | 0.0055 | 592.38523
|  |  |  | 0.00556 | 593.47534
|  |  |  | 0.00557 | 595.08565
|  |  |  | 0.00554 | 595.90983
|  |  |  | 0.00558 | 597.59488
|  |  |  | 0.00559 | 598.20884
|  |  |  | 0.00559 | 599.73073
|  |  |  | 0.00561 | 598.9556
|  |  |  | 0.00561 | 601.87024
|  |  |  | 0.00563 | 602.49788
|  |  |  | 0.00565 | 604.16491
|  |  |  | 0.00567 | 605.17561
|  |  |  | 0.00566 | 606.14927
|  |  |  | 0.00568 | 608.28278
|  |  |  | 0.00571 | 608.90809
|  |  |  | 0.00569 | 609.94781
|  |  |  | 0.0057 | 610.6165
|  |  |  | 0.00575 | 612.11836
|  |  |  | 0.00577 | 613.76304
|  |  |  | 0.00569 | 614.6773
|  |  |  | 0.00573 | 615.93959
|  |  |  | 0.00579 | 616.70104
|  |  |  | 0.00576 | 617.50886
|  |  |  | 0.00574 | 619.1492
|  |  |  | 0.0058 | 620.51192
|  |  |  | 0.00581 | 621.71749
|  |  |  | 0.00581 | 623.42089
|  |  |  | 0.00584 | 624.52668
|  |  |  | 0.00586 | 625.82935
|  |  |  | 0.00585 | 627.62117
|  |  |  | 0.00587 | 627.78234
|  |  |  | 0.00588 | 628.87312
|  |  |  | 0.0059 | 630.27455
|  |  |  | 0.00593 | 631.10439
|  |  |  | 0.00592 | 632.27792
|  |  |  | 0.00591 | 633.89791
|  |  |  | 0.00594 | 635.3564
|  |  |  | 0.00595 | 636.25932
|  |  |  | 0.00593 | 637.70679
|  |  |  | 0.00599 | 638.69013
|  |  |  | 0.00602 | 640.35883
|  |  |  | 0.00595 | 641.00416
|  |  |  | 0.00599 | 642.28647
|  |  |  | 0.00603 | 642.87673
|  |  |  | 0.00599 | 644.47436
|  |  |  | 0.00603 | 645.93852
|  |  |  | 0.00609 | 647.23585
|  |  |  | 0.00605 | 647.99762
|  |  |  | 0.00607 | 649.4808
|  |  |  | 0.0061 | 650.20454
|  |  |  | 0.00607 | 652.11115
|  |  |  | 0.00609 | 653.25098
|  |  |  | 0.00614 | 654.19128
|  |  |  | 0.00615 | 655.81026
|  |  |  | 0.00613 | 656.44357
|  |  |  | 0.00615 | 657.80529
|  |  |  | 0.00618 | 658.70321
|  |  |  | 0.00616 | 659.79366
|  |  |  | 0.00622 | 660.98821
|  |  |  | 0.00622 | 662.31423
|  |  |  | 0.00618 | 663.70064
|  |  |  | 0.00622 | 664.55918
|  |  |  | 0.00627 | 666.29395
|  |  |  | 0.00625 | 667.44546
|  |  |  | 0.00625 | 668.94299
|  |  |  | 0.00628 | 669.54794
|  |  |  | 0.00631 | 671.06182
|  |  |  | 0.00627 | 672.15226
|  |  |  | 0.00633 | 673.19032
|  |  |  | 0.00633 | 674.96647
|  |  |  | 0.0063 | 676.43863
|  |  |  | 0.00634 | 676.70057
|  |  |  | 0.0064 | 678.30721
|  |  |  | 0.00638 | 679.23148
|  |  |  | 0.00637 | 680.98427
|  |  |  | 0.0064 | 681.41638
|  |  |  | 0.00639 | 683.56824
|  |  |  | 0.00641 | 684.31767
|  |  |  | 0.00642 | 685.61199
|  |  |  | 0.00646 | 687.09317
|  |  |  | 0.00643 | 687.83159
|  |  |  | 0.00646 | 688.93438
|  |  |  | 0.00652 | 690.38753
|  |  |  | 0.00648 | 691.09458
|  |  |  | 0.00645 | 692.44062
|  |  |  | 0.00654 | 693.86708
|  |  |  | 0.00651 | 695.10734
|  |  |  | 0.00651 | 696.09735
|  |  |  | 0.00657 | 697.23485
|  |  |  | 0.00658 | 698.6563
|  |  |  | 0.00654 | 699.59225
|  |  |  | 0.00663 | 700.89825
|  |  |  | 0.00662 | 702.56929
|  |  |  | 0.00659 | 703.35375
|  |  |  | 0.00664 | 704.53529
|  |  |  | 0.00667 | 706.1406
|  |  |  | 0.00663 | 707.2871
|  |  |  | 0.00669 | 708.73958
|  |  |  | 0.00673 | 709.37389
|  |  |  | 0.00667 | 710.54109
|  |  |  | 0.00671 | 711.5658
|  |  |  | 0.00676 | 713.01728
|  |  |  | 0.00676 | 714.57587
|  |  |  | 0.00675 | 715.61259
|  |  |  | 0.00681 | 715.79778
|  |  |  | 0.00682 | 717.76412
|  |  |  | 0.00674 | 719.28934
|  |  |  | 0.00683 | 720.05012
|  |  |  | 0.0069 | 721.41051
|  |  |  | 0.00683 | 722.59772
|  |  |  | 0.00683 | 723.57405
|  |  |  | 0.0069 | 724.90674
|  |  |  | 0.00693 | 726.59146
|  |  |  | 0.00687 | 726.91045
|  |  |  | 0.00692 | 728.79304
|  |  |  | 0.00698 | 730.11205
|  |  |  | 0.00697 | 730.83779
|  |  |  | 0.00693 | 731.67731
|  |  |  | 0.00703 | 733.25425
|  |  |  | 0.00702 | 734.27696
|  |  |  | 0.00697 | 736.07613
|  |  |  | 0.00705 | 736.42949
|  |  |  | 0.00706 | 738.03713
|  |  |  | 0.00703 | 738.84028
|  |  |  | 0.00711 | 740.30912
|  |  |  | 0.00712 | 741.10292
|  |  |  | 0.00709 | 743.00486
|  |  |  | 0.00715 | 743.69123
|  |  |  | 0.0072 | 744.47069
|  |  |  | 0.00715 | 746.04263
|  |  |  | 0.00718 | 747.18179
|  |  |  | 0.00723 | 747.72635
|  |  |  | 0.0072 | 749.60727
|  |  |  | 0.00723 | 749.76343
|  |  |  | 0.00726 | 751.72709
|  |  |  | 0.00733 | 753.2046
|  |  |  | 0.00724 | 753.95537
|  |  |  | 0.0073 | 755.35146
|  |  |  | 0.00734 | 756.22668
|  |  |  | 0.00733 | 757.79929
|  |  |  | 0.00734 | 758.73658
|  |  |  | 0.00737 | 759.84037
|  |  |  | 0.00741 | 760.78133
|  |  |  | 0.00736 | 761.97388
|  |  |  | 0.00748 | 763.03163
|  |  |  | 0.00744 | 764.82112
|  |  |  | 0.00745 | 765.94226
|  |  |  | 0.00748 | 766.69336
|  |  |  | 0.00756 | 767.9373
|  |  |  | 0.00749 | 769.605
|  |  |  | 0.00756 | 770.52794
|  |  |  | 0.00761 | 771.10386
|  |  |  | 0.00758 | 772.33111
|  |  |  | 0.00758 | 773.53134
|  |  |  | 0.00768 | 774.37353
|  |  |  | 0.00766 | 774.86937
|  |  |  | 0.00764 | 777.26014
|  |  |  | 0.00775 | 778.13536
|  |  |  | 0.00778 | 779.47506
|  |  |  | 0.0077 | 779.8678
|  |  |  | 0.00778 | 781.21684
|  |  |  | 0.00783 | 781.58255
|  |  |  | 0.00779 | 783.58793
|  |  |  | 0.00784 | 784.2189
|  |  |  | 0.0079 | 785.69908
|  |  |  | 0.00791 | 786.54995
|  |  |  | 0.00791 | 787.43518
|  |  |  | 0.00798 | 788.09052
|  |  |  | 0.00798 | 788.74619
|  |  |  | 0.00797 | 790.35116
|  |  |  | 0.00802 | 791.58642
|  |  |  | 0.00808 | 792.78864
|  |  |  | 0.00806 | 793.52506
|  |  |  | 0.00814 | 794.94484
|  |  |  | 0.00817 | 795.75834
|  |  |  | 0.00815 | 796.78205
|  |  |  | 0.00816 | 797.97594
|  |  |  | 0.00825 | 798.37201
|  |  |  | 0.00826 | 800.34535
|  |  |  | 0.00827 | 800.88257
|  |  |  | 0.00834 | 802.25096
|  |  |  | 0.00836 | 802.95702
|  |  |  | 0.00835 | 803.48923
|  |  |  | 0.00841 | 805.15459
|  |  |  | 0.00846 | 805.74519
|  |  |  | 0.00847 | 807.34583
|  |  |  | 0.00847 | 807.66582
|  |  |  | 0.00852 | 808.67251
|  |  |  | 0.00856 | 808.93044
|  |  |  | 0.00861 | 810.38493
|  |  |  | 0.00864 | 811.43099
|  |  |  | 0.00863 | 812.51043
|  |  |  | 0.00868 | 812.95321
|  |  |  | 0.00878 | 813.82744
|  |  |  | 0.00876 | 815.19416
|  |  |  | 0.00876 | 815.88053
|  |  |  | 0.00887 | 816.93928
|  |  |  | 0.00886 | 817.80883
|  |  |  | 0.0089 | 818.75913
|  |  |  | 0.00898 | 819.42848
|  |  |  | 0.00898 | 820.62837
|  |  |  | 0.00896 | 821.6948
|  |  |  | 0.00911 | 822.94707
|  |  |  | 0.00913 | 822.88301
|  |  |  | 0.00912 | 823.61375
|  |  |  | 0.00919 | 824.33582
|  |  |  | 0.00925 | 825.32383
|  |  |  | 0.00923 | 826.72426
|  |  |  | 0.0093 | 827.28583
|  |  |  | 0.00939 | 827.71494
|  |  |  | 0.00935 | 828.30454
|  |  |  | 0.00939 | 829.37096
|  |  |  | 0.00951 | 829.6706
|  |  |  | 0.00953 | 830.99595
|  |  |  | 0.00954 | 831.6356
|  |  |  | 0.00959 | 832.44309
|  |  |  | 0.00967 | 832.75174
|  |  |  | 0.00965 | 833.92127
|  |  |  | 0.00972 | 834.42478
|  |  |  | 0.00982 | 835.3634
|  |  |  | 0.00979 | 836.13085
|  |  |  | 0.00987 | 836.67374
|  |  |  | 0.00997 | 837.18693
|  |  |  | 0.00995 | 838.44788
|  |  |  | 0.00997 | 839.02948
|  |  |  | 0.01009 | 839.29375
|  |  |  | 0.01013 | 840.34115
|  |  |  | 0.01015 | 840.5597
|  |  |  | 0.01024 | 841.5644
|  |  |  | 0.01028 | 842.33118
|  |  |  | 0.01026 | 842.88107
|  |  |  | 0.01039 | 843.89944
|  |  |  | 0.01045 | 844.74097
|  |  |  | 0.01044 | 845.42667
|  |  |  | 0.01053 | 845.427
|  |  |  | 0.01062 | 846.24684
|  |  |  | 0.01059 | 847.14108
|  |  |  | 0.01068 | 847.52347
|  |  |  | 0.0108 | 848.54819
|  |  |  | 0.01076 | 849.25824
|  |  |  | 0.01081 | 848.98496
|  |  |  | 0.01094 | 849.66366
|  |  |  | 0.01098 | 850.60795
|  |  |  | 0.01099 | 851.11213
|  |  |  | 0.01109 | 851.53557
|  |  |  | 0.01114 | 852.66338
|  |  |  | 0.01119 | 852.19757
|  |  |  | 0.01128 | 852.9697
|  |  |  | 0.01137 | 853.36877
|  |  |  | 0.01134 | 853.86995
|  |  |  | 0.01145 | 854.40383
|  |  |  | 0.01154 | 855.1636
|  |  |  | 0.01153 | 855.31409
|  |  |  | 0.0116 | 855.84396
|  |  |  | 0.0117 | 855.1616
|  |  |  | 0.01178 | 856.89904
|  |  |  | 0.01179 | 857.52634
|  |  |  | 0.01186 | 858.55306
|  |  |  | 0.01196 | 858.43994
|  |  |  | 0.01204 | 859.73093
|  |  |  | 0.01206 | 859.89109
|  |  |  | 0.01216 | 860.10531
|  |  |  | 0.01222 | 861.08631
|  |  |  | 0.01224 | 861.25882
|  |  |  | 0.01233 | 861.57514
|  |  |  | 0.01244 | 862.25083
|  |  |  | 0.01244 | 862.71163
|  |  |  | 0.01251 | 862.92418
|  |  |  | 0.01267 | 863.06466
|  |  |  | 0.01266 | 863.45339
|  |  |  | 0.01272 | 863.63391
|  |  |  | 0.01282 | 864.1531
|  |  |  | 0.01287 | 864.60256
|  |  |  | 0.01293 | 864.83079
|  |  |  | 0.01305 | 864.90654
|  |  |  | 0.01312 | 865.32563
|  |  |  | 0.01311 | 865.9773
|  |  |  | 0.01321 | 866.78012
|  |  |  | 0.01335 | 867.01302
|  |  |  | 0.01339 | 867.04572
|  |  |  | 0.01342 | 867.43879
|  |  |  | 0.01354 | 867.6183
|  |  |  | 0.01359 | 868.3971
|  |  |  | 0.01365 | 868.36306
|  |  |  | 0.01375 | 869.34874
|  |  |  | 0.01382 | 869.45618
|  |  |  | 0.01388 | 870.14822
|  |  |  | 0.01395 | 870.26634

## Elastic-Plastic strains
Horizontal |  |  |  | Vertical
Fatigue life reversals | Total strain amplitude | Elastic strain | Plastic strain | Fatigue life reversals | Total strain amplitude | Elastic strain | Plastic strain
548 | 0.011 | 0.00777 | 0.00323 | 794 | 0.012 | 0.00746 | 0.00454
722 | 0.012 | 0.00812 | 0.00388 | 1178 | 0.011 | 0.00715 | 0.00385
820 | 0.01 | 0.00745 | 0.00255 | 1720 | 0.00999 | 0.00685 | 0.00315
1100 | 0.009 | 0.00727 | 0.00173 | 2040 | 0.00949 | 0.00702 | 0.00248
1174 | 0.009 | 0.007 | 0.002 | 2840 | 0.00899 | 0.00672 | 0.00227
2480 | 0.008 | 0.00674 | 0.00126 | 3320 | 0.008 | 0.00664 | 0.00136
4980 | 0.0075 | 0.00689 | 0.00060655 | 6000 | 0.0075 | 0.00664 | 0.00086536
6220 | 0.007 | 0.00662 | 0.0003823 | 9660 | 0.00699 | 0.0062 | 0.00079007
10960 | 0.006 | 0.00595 | 5.0499e-05 | 9718 | 0.0065 | 0.00632 | 0.00017999
14320 | 0.0065 | 0.00627 | 0.00023 | 20400 | 0.0064 | 0.00614 | 0.00025858
29200 | 0.00575 | 0.00573 |  | 34200 | 0.0055 | 0.0054
29600 | 0.0059 | 0.00585 |  | 36800 | 0.00562 | 0.00557
41000 | 0.0052 | 0.00513 |  | 43200 | 0.0052 | 0.00518
52400 | 0.0055 | 0.00544 |  | 44600 | 0.00625 | 0.00613
55800 | 0.0059 | 0.00588 |  | 50400 | 0.0054 | 0.00538
62200 | 0.0051 | 0.00504 |  | 53400 | 0.0052 | 0.00513
89800 | 0.0053 | 0.00527 |  | 78600 | 0.0053 | 0.00524
2780000 | 0.0051 | 0.00504 |  | 82800 | 0.006 | 0.006
3220000 | 0.0049 | 0.00485 |  | 89400 | 0.00575 | 0.00572
3420000 | 0.0048 | 0.00474 |  | 187000 | 0.005 | 0.00493
4720000 | 0.005 | 0.00499 |  | 332000 | 0.00525 | 0.00513
4720000 | 0.0051 | 0.00507 |  | 920000 | 0.00549 | 0.00546
6653600 | 0.0052 | 0.00517 |  | 2460000 | 0.00501 | 0.0049
21800000 | 0.004 | 0.00395 |  | 2602600 | 0.00437 | 0.00433
|  |  |  | 2700000 | 0.0045 | 0.00444
|  |  |  | 23618000 | 0.00425 | 0.00421

## Hysterisis-Horizontal
Strain amplitude, 1.2% | [5 empty] | Strain amplitude, 1% | [5 empty] | Strain amplitude, 0.8% | [5 empty] | Strain amplitude, 0.6%
1st cycle |  | 10th cycle |  | Stabilised cycle |  | 1st cycle |  | 10th cycle |  | Stabilised cycle |  | 1st cycle |  | 10th cycle |  | Stabilised cycle |  | 1st cycle |  | 10th cycle |  | Stabilised cycle
Strain (%) | Stress (MPa) | Strain (%) | Stress (MPa) | Strain (%) | Stress (MPa) | Strain (%) | Stress (MPa) | Strain (%) | Stress (MPa) | Strain (%) | Stress (MPa) | Strain (%) | Stress (MPa) | Strain (%) | Stress (MPa) | Strain (%) | Stress (MPa) | Strain (%) | Stress (MPa) | Strain (%) | Stress (MPa) | Strain (%) | Stress (MPa)
1.09755 | 889.41154 | 1.19919 | 850.53038 | 1.19995 | 814.69643 | 0.99819 | 872.52899 | 0.93266 | 829.17756 | -0.24937 | 7.57326 | 0.79787 | 831.22474 | 0.79975 | 819.19048 | 0.79975 | 766.30994 | 0.59859 | 705.16533 | 0.59975 | 710.31024 | 0.59985 | 710.99246
1.10342 | 889.38106 | 1.1989 | 848.07748 | 1.19975 | 812.33566 | 0.99812 | 871.62515 | 0.9366 | 830.23211 | -0.23932 | 18.48098 | 0.79774 | 830.29415 | 0.79968 | 818.25994 | 0.79968 | 765.20787 | 0.5984 | 705.03269 | 0.59952 | 709.40743 | 0.59959 | 710.75473
1.10809 | 888.6913 | 1.19823 | 845.53302 | 1.19888 | 809.8308 | 0.99786 | 870.53482 | 0.94029 | 831.06672 | -0.22911 | 29.40654 | 0.79716 | 828.86392 | 0.79916 | 816.82971 | 0.7991 | 763.78137 | 0.59828 | 704.56549 | 0.59924 | 709.67568 | 0.59978 | 710.88472
1.11261 | 888.30311 | 1.19726 | 843.19322 | 1.198 | 807.23665 | 0.99737 | 869.27699 | 0.94384 | 831.80925 | -0.2189 | 40.28972 | 0.79605 | 826.86423 | 0.79793 | 814.82981 | 0.79781 | 761.63587 | 0.59828 | 704.90146 | 0.59924 | 709.47334 | 0.59985 | 710.71959
1.11648 | 888.00212 | 1.19583 | 840.52707 | 1.19669 | 804.61392 | 0.99659 | 867.81994 | 0.94721 | 832.36835 | -0.20878 | 51.24248 | 0.79412 | 824.20968 | 0.79599 | 812.13002 | 0.79582 | 758.72148 | 0.59793 | 704.75967 | 0.5989 | 709.46845 | 0.59959 | 710.08628
1.12002 | 887.35455 | 1.19332 | 836.77914 | 1.19427 | 801.15409 | 0.99565 | 866.19596 | 0.95037 | 832.77423 | -0.19845 | 62.14479 | 0.79149 | 820.83452 | 0.79337 | 808.71025 | 0.79316 | 755.24969 | 0.59776 | 704.68888 | 0.59855 | 709.12718 | 0.59931 | 710.31907
1.12328 | 886.62272 | 1.19054 | 833.20875 | 1.19108 | 797.12096 | 0.99455 | 864.39831 | 0.95327 | 833.22899 | -0.18817 | 73.0093 | 0.78836 | 817.03571 | 0.79024 | 804.92412 | 0.78982 | 751.34726 | 0.59731 | 704.15353 | 0.5981 | 708.26481 | 0.59936 | 710.06024
1.12571 | 885.81682 | 1.18778 | 829.55186 | 1.18883 | 793.9852 | 0.99338 | 862.54969 | 0.95613 | 833.44678 | -0.17783 | 83.99121 | 0.78492 | 812.86869 | 0.78686 | 800.74648 | 0.7863 | 747.06812 | 0.59691 | 703.09589 | 0.59711 | 706.94875 | 0.59883 | 709.61705
1.12787 | 884.61289 | 1.18388 | 825.04037 | 1.18603 | 790.70181 | 0.99224 | 860.89274 | 0.95889 | 833.76314 | -0.16746 | 95.07147 | 0.78129 | 808.45285 | 0.78323 | 796.41817 | 0.78275 | 742.83183 | 0.59554 | 701.55785 | 0.59567 | 706.02672 | 0.59819 | 708.40608
1.12946 | 883.50818 | 1.17976 | 820.46154 | 1.18112 | 785.18204 | 0.99119 | 859.26815 | 0.96169 | 834.18512 | -0.15702 | 106.17449 | 0.77767 | 804.29612 | 0.77956 | 792.10098 | 0.77912 | 738.6869 | 0.59398 | 700.14574 | 0.59514 | 704.61237 | 0.59696 | 707.31263
1.13081 | 882.10342 | 1.17544 | 815.69891 | 1.17688 | 780.61568 | 0.98999 | 857.65358 | 0.96452 | 834.80552 | -0.14651 | 117.31263 | 0.77405 | 800.15797 | 0.77592 | 787.97495 | 0.77565 | 734.70616 | 0.59285 | 699.26959 | 0.5939 | 703.34491 | 0.59561 | 705.75281
1.13142 | 880.14379 | 1.17051 | 810.28276 | 1.17205 | 775.35792 | 0.98901 | 856.19703 | 0.96732 | 835.42428 | -0.13577 | 128.45276 | 0.77042 | 796.031 | 0.77225 | 783.85088 | 0.77212 | 730.74286 | 0.59201 | 697.9909 | 0.59327 | 702.57968 | 0.59441 | 704.35094
1.13112 | 877.84689 | 1.16449 | 804.02604 | 1.16533 | 768.53349 | 0.98795 | 854.75808 | 0.97001 | 835.86196 | -0.12519 | 139.5907 | 0.76675 | 791.85352 | 0.76852 | 779.62816 | 0.76852 | 726.71227 | 0.59102 | 696.74101 | 0.59226 | 701.54652 | 0.59333 | 703.30172
1.13046 | 875.38349 | 1.1587 | 797.90223 | 1.15975 | 762.63427 | 0.98677 | 853.13175 | 0.97263 | 836.27367 | -0.11461 | 150.55128 | 0.76287 | 787.43815 | 0.76462 | 775.22195 | 0.7646 | 722.34948 | 0.59001 | 696.01034 | 0.59125 | 700.4146 | 0.59261 | 702.36694
1.12975 | 873.07552 | 1.15211 | 791.15901 | 1.15479 | 757.61599 | 0.98552 | 851.50118 | 0.97521 | 836.65624 | -0.10407 | 161.46733 | 0.75849 | 782.59658 | 0.7603 | 770.38903 | 0.7603 | 717.50942 | 0.58962 | 695.05988 | 0.59042 | 699.70858 | 0.59179 | 701.63633
1.12806 | 870.19436 | 1.14492 | 783.63033 | 1.14594 | 748.64669 | 0.98404 | 849.55511 | 0.97758 | 836.88814 | -0.09374 | 172.01273 | 0.75366 | 777.25751 | 0.75547 | 764.95952 | 0.7554 | 712.07935 | 0.58853 | 693.93358 | 0.58923 | 698.03233 | 0.5912 | 700.76824
1.1259 | 866.85637 | 1.13762 | 776.21708 | 1.13787 | 740.27412 | 0.98232 | 847.59765 | 0.97971 | 837.00465 | -0.08359 | 182.44816 | 0.7483 | 771.15932 | 0.75003 | 758.86108 | 0.74991 | 705.9823 | 0.58725 | 692.75582 | 0.58803 | 696.68394 | 0.59039 | 699.89886
1.12333 | 863.42919 | 1.12969 | 768.2236 | 1.13121 | 733.41232 | 0.98047 | 845.35516 | 0.98169 | 837.01524 | -0.07334 | 192.89719 | 0.74234 | 764.3854 | 0.74406 | 752.18131 | 0.74386 | 699.20735 | 0.58617 | 691.62931 | 0.58671 | 695.32994 | 0.58916 | 698.83482
1.12064 | 859.85771 | 1.12123 | 759.50228 | 1.12174 | 723.97174 | 0.97831 | 842.85537 | 0.98343 | 836.81702 | -0.06327 | 203.24392 | 0.73584 | 757.19622 | 0.73758 | 744.98639 | 0.7373 | 692.02065 | 0.58444 | 689.45624 | 0.58557 | 694.02536 | 0.58808 | 697.0448
1.11739 | 855.72966 | 1.11243 | 750.42195 | 1.11287 | 715.03328 | 0.97618 | 840.18395 | 0.98509 | 836.58983 | -0.053 | 213.64647 | 0.72889 | 749.47997 | 0.73066 | 737.2721 | 0.73046 | 684.38665 | 0.58322 | 688.05821 | 0.58386 | 691.60852 | 0.58677 | 695.74174
1.11336 | 851.28954 | 1.10307 | 740.90585 | 1.10536 | 707.45269 | 0.97388 | 837.49642 | 0.98659 | 836.3953 | -0.04259 | 224.11754 | 0.7217 | 741.45031 | 0.72352 | 729.32448 | 0.72323 | 676.45678 | 0.58156 | 685.683 | 0.58229 | 690.18857 | 0.58515 | 693.97209
1.10885 | 846.43483 | 1.09329 | 730.92448 | 1.09427 | 696.09565 | 0.97153 | 834.83722 | 0.98806 | 836.22725 | -0.02104 | 246.40772 | 0.71449 | 733.2823 | 0.71616 | 721.07407 | 0.71581 | 668.28654 | 0.58011 | 684.24704 | 0.58084 | 688.65561 | 0.58377 | 692.4183
1.10441 | 841.52422 | 1.08349 | 720.92371 | 1.08351 | 685.34213 | 0.96907 | 832.14141 | 0.98954 | 836.03666 | -0.0101 | 256.71053 | 0.70703 | 724.87987 | 0.7087 | 712.58261 | 0.70842 | 660.05285 | 0.57855 | 682.65941 | 0.57928 | 686.89693 | 0.58222 | 690.77614
1.09915 | 835.83514 | 1.07315 | 710.25554 | 1.07456 | 676.27987 | 0.96659 | 829.39611 | 0.99089 | 835.81161 | 0.000751265 | 267.71447 | 0.69925 | 716.25305 | 0.70092 | 704.03514 | 0.70085 | 651.68587 | 0.57676 | 680.99309 | 0.57776 | 685.19272 | 0.58094 | 688.65281
1.09325 | 829.59534 | 1.06245 | 699.46175 | 1.06332 | 664.88157 | 0.96408 | 826.47531 | 0.99219 | 835.61222 | 0.01145 | 277.98134 | 0.69137 | 707.48613 | 0.69313 | 695.25016 | 0.6931 | 643.07836 | 0.57539 | 679.10073 | 0.57649 | 683.9764 | 0.57934 | 687.4434
1.0867 | 822.89534 | 1.05145 | 688.13841 | 1.05007 | 651.4367 | 0.96152 | 823.59908 | 0.99335 | 835.44581 | 0.02191 | 288.04376 | 0.68332 | 698.45083 | 0.68499 | 686.23758 | 0.68506 | 634.2471 | 0.57363 | 676.99958 | 0.5747 | 681.68425 | 0.57787 | 685.50047
1.08066 | 816.67428 | 1.03985 | 676.37143 | 1.04087 | 642.22629 | 0.95883 | 820.59698 | 0.99437 | 835.24361 | 0.03226 | 297.87889 | 0.67495 | 689.11651 | 0.67661 | 676.919 | 0.67668 | 624.98204 | 0.57159 | 674.90369 | 0.57279 | 679.45499 | 0.57617 | 684.16549
1.07392 | 809.45036 | 1.02762 | 663.85911 | 1.02958 | 630.82748 | 0.95605 | 817.52669 | 0.99547 | 835.01268 | 0.04252 | 307.5182 | 0.66628 | 679.45062 | 0.6679 | 667.13835 | 0.66797 | 615.41144 | 0.56939 | 672.31523 | 0.57099 | 677.06606 | 0.57427 | 681.6855
1.06576 | 801.1354 | 1.0159 | 651.77195 | 1.01487 | 615.85528 | 0.95313 | 814.46079 | 0.99636 | 834.71396 | 0.05273 | 317.01759 | 0.65724 | 669.27215 | 0.65884 | 657.0661 | 0.6589 | 605.31687 | 0.56748 | 669.8052 | 0.56864 | 674.49298 | 0.57248 | 679.02199
1.05795 | 793.23504 | 1.0029 | 638.51744 | 1.00325 | 604.08892 | 0.95015 | 811.08722 | 0.99715 | 834.309 | 0.06299 | 326.53246 | 0.64771 | 658.59788 | 0.64931 | 646.38706 | 0.64938 | 594.73628 | 0.5657 | 668.14194 | 0.56653 | 672.1947 | 0.57041 | 677.09153
1.05025 | 785.17842 | 0.98955 | 624.96584 | 0.99083 | 591.56304 | 0.94709 | 807.6272 | 0.99778 | 833.6865 | 0.07332 | 336.12587 | 0.63784 | 647.56998 | 0.63937 | 635.28442 | 0.63937 | 583.7103 | 0.56342 | 665.64428 | 0.56473 | 669.74236 | 0.56865 | 675.11169
1.04085 | 775.60461 | 0.97609 | 611.19306 | 0.97615 | 576.65911 | 0.94382 | 804.12229 | 0.99849 | 833.26002 | 0.08373 | 345.68635 | 0.62761 | 636.10559 | 0.62921 | 623.90321 | 0.62915 | 572.34208 | 0.5614 | 662.94475 | 0.56214 | 667.42079 | 0.56654 | 672.93935
1.03162 | 766.18882 | 0.9624 | 597.11672 | 0.96228 | 562.60181 | 0.94048 | 800.34652 | 0.99904 | 832.72602 | 0.09427 | 355.34208 | 0.61705 | 624.30342 | 0.61872 | 612.00487 | 0.61859 | 560.6236 | 0.55952 | 661.33986 | 0.56023 | 665.0854 | 0.56445 | 670.75249
1.02254 | 756.78872 | 0.9475 | 581.80823 | 0.94783 | 548.00223 | 0.93703 | 796.40215 | 0.99945 | 832.11161 | 0.10485 | 365.06892 | 0.60637 | 612.29793 | 0.60799 | 599.9528 | 0.60778 | 548.60714 | 0.55718 | 658.10431 | 0.55794 | 662.22885 | 0.56234 | 667.96086
1.01263 | 746.53804 | 0.93276 | 566.95813 | 0.93401 | 534.16698 | 0.93329 | 792.35567 | 0.99977 | 831.49826 | 0.11558 | 374.55036 | 0.59537 | 599.9984 | 0.59709 | 587.67862 | 0.5969 | 536.48872 | 0.55511 | 656.52672 | 0.55527 | 660.17687 | 0.56014 | 665.41944
1.00226 | 735.82386 | 0.91774 | 551.28385 | 0.9187 | 518.54881 | 0.9295 | 788.13926 | 0.99994 | 830.79346 | 0.12641 | 384.07357 | 0.58423 | 587.47267 | 0.5859 | 575.07862 | 0.58584 | 524.15725 | 0.55266 | 653.62718 | 0.55328 | 657.33508 | 0.55779 | 662.77838
0.99177 | 725.07241 | 0.90208 | 535.39161 | 0.90271 | 502.34576 | 0.92561 | 783.84248 | 0.99994 | 830.03579 | 0.13717 | 393.40711 | 0.573 | 574.72759 | 0.57432 | 562.25254 | 0.57446 | 511.56889 | 0.5497 | 649.80192 | 0.55093 | 654.86284 | 0.55567 | 660.43264
0.98122 | 714.19607 | 0.88569 | 518.55336 | 0.88687 | 486.23685 | 0.92149 | 779.39627 | 0.99969 | 828.99335 | 0.1479 | 402.52955 | 0.56153 | 561.85357 | 0.56272 | 549.21237 | 0.56299 | 498.78292 | 0.54738 | 646.81351 | 0.54813 | 651.83139 | 0.55313 | 658.03477
0.96933 | 701.93038 | 0.86973 | 502.14731 | 0.86994 | 469.06931 | 0.91738 | 774.87592 | 0.99931 | 827.75895 | 0.15847 | 411.55112 | 0.54983 | 548.58478 | 0.55095 | 535.94658 | 0.55123 | 485.68799 | 0.54461 | 643.95042 | 0.54589 | 648.36383 | 0.55054 | 654.99142
0.95801 | 690.19658 | 0.85308 | 484.90595 | 0.85281 | 451.69576 | 0.91325 | 770.36227 | 0.99874 | 826.40665 | 0.16892 | 420.31324 | 0.53796 | 535.21165 | 0.53895 | 522.38225 | 0.53923 | 472.26822 | 0.54183 | 641.01684 | 0.54361 | 646.47251 | 0.54856 | 651.71933
0.94586 | 677.72174 | 0.8353 | 466.75906 | 0.83725 | 435.99705 | 0.9091 | 765.7544 | 0.99792 | 824.9589 | 0.1792 | 428.81069 | 0.52569 | 521.41641 | 0.5267 | 508.57961 | 0.52705 | 458.69689 | 0.53944 | 637.84272 | 0.54052 | 642.65951 | 0.54565 | 648.97328
0.93348 | 665.16284 | 0.81812 | 449.24964 | 0.81903 | 417.42428 | 0.9049 | 761.07004 | 0.99708 | 823.37285 | 0.18929 | 437.16922 | 0.51315 | 507.1868 | 0.5142 | 494.49394 | 0.51452 | 444.74819 | 0.53686 | 635.39849 | 0.53783 | 639.73155 | 0.54307 | 646.14163
0.92039 | 651.52697 | 0.79985 | 430.16801 | 0.80085 | 398.91449 | 0.90051 | 756.36769 | 0.99609 | 821.79918 | 0.19933 | 445.35803 | 0.50043 | 492.81154 | 0.50148 | 480.17013 | 0.50181 | 430.38385 | 0.53384 | 632.02458 | 0.53488 | 636.24688 | 0.54075 | 643.05946
0.90762 | 638.27412 | 0.78145 | 411.35259 | 0.78267 | 380.63892 | 0.89604 | 751.50818 | 0.9951 | 820.26922 | 0.20946 | 453.41355 | 0.48728 | 478.00378 | 0.48853 | 465.53375 | 0.48874 | 415.81413 | 0.53133 | 629.00312 | 0.53134 | 632.67136 | 0.53748 | 640.12001
0.8937 | 623.91206 | 0.76285 | 392.1543 | 0.764 | 361.78649 | 0.89144 | 746.47812 | 0.99412 | 818.81493 | 0.21977 | 461.59443 | 0.47398 | 462.91273 | 0.47544 | 450.69457 | 0.47545 | 400.97707 | 0.52834 | 625.83061 | 0.52868 | 629.28129 | 0.53465 | 636.47001
0.87993 | 609.70264 | 0.74383 | 372.73276 | 0.74464 | 341.96118 | 0.88676 | 741.33379 | 0.99327 | 817.35936 | 0.23006 | 469.89642 | 0.46053 | 447.62516 | 0.46192 | 435.50321 | 0.462 | 385.8632 | 0.52521 | 621.91933 | 0.52571 | 625.94621 | 0.5321 | 633.91424
0.86548 | 594.76537 | 0.72399 | 352.29312 | 0.72504 | 322.25823 | 0.88202 | 736.03093 | 0.9922 | 815.92618 | 0.24054 | 478.09213 | 0.4468 | 432.12148 | 0.44827 | 419.94218 | 0.44833 | 370.54234 | 0.52231 | 618.53119 | 0.52251 | 622.73867 | 0.52906 | 630.32474
0.85075 | 579.56734 | 0.70463 | 332.19974 | 0.70467 | 301.59819 | 0.87705 | 730.62444 | 0.99111 | 814.31007 | 0.25102 | 486.21017 | 0.43298 | 416.45104 | 0.4343 | 404.28261 | 0.43452 | 355.09415 | 0.51878 | 614.5829 | 0.51994 | 619.18004 | 0.5258 | 626.39808
0.83566 | 564.00466 | 0.68438 | 311.41527 | 0.6863 | 283.01077 | 0.87193 | 725.00557 | 0.98996 | 812.65542 | 0.26161 | 494.29668 | 0.41899 | 400.5265 | 0.42018 | 388.2222 | 0.42041 | 339.32433 | 0.51548 | 610.90198 | 0.5168 | 616.17573 | 0.52288 | 623.65852
0.8204 | 548.13618 | 0.66398 | 290.47179 | 0.66523 | 261.58841 | 0.86676 | 719.31207 | 0.98865 | 810.97219 | 0.27205 | 502.08103 | 0.40477 | 384.44193 | 0.40588 | 372.05373 | 0.40623 | 323.29788 | 0.51254 | 607.76637 | 0.51354 | 611.92287 | 0.51962 | 619.15541
0.80435 | 531.49539 | 0.64327 | 269.01605 | 0.64417 | 240.46134 | 0.86141 | 713.48328 | 0.98726 | 809.14458 | 0.28238 | 509.67802 | 0.39043 | 368.1985 | 0.39154 | 355.72158 | 0.39182 | 307.23934 | 0.50929 | 603.86253 | 0.51051 | 608.44735 | 0.51627 | 615.71627
0.78809 | 514.68416 | 0.62204 | 247.20688 | 0.62363 | 219.62464 | 0.856 | 707.52776 | 0.98571 | 807.22147 | 0.29257 | 517.05987 | 0.37607 | 351.84229 | 0.37704 | 339.27707 | 0.37732 | 290.88038 | 0.50582 | 599.82781 | 0.50704 | 604.89038 | 0.51345 | 612.1461
0.77161 | 497.59638 | 0.60065 | 225.17531 | 0.60227 | 198.17505 | 0.85051 | 701.55082 | 0.98392 | 805.12797 | 0.30255 | 524.20424 | 0.36154 | 335.18758 | 0.36244 | 322.62821 | 0.36266 | 274.39011 | 0.50255 | 596.42879 | 0.50294 | 600.12297 | 0.51005 | 608.59376
0.7544 | 479.6898 | 0.57954 | 203.36677 | 0.58024 | 175.93892 | 0.8451 | 695.50501 | 0.982 | 802.84182 | 0.31246 | 531.17009 | 0.34691 | 318.48121 | 0.34762 | 305.82293 | 0.34782 | 257.68266 | 0.49904 | 592.32568 | 0.4999 | 596.48612 | 0.50673 | 604.23565
0.73742 | 462.16496 | 0.55724 | 180.42981 | 0.55857 | 154.2381 | 0.83954 | 689.45189 | 0.97985 | 800.43108 | 0.32225 | 538.15552 | 0.33196 | 301.49767 | 0.33266 | 288.76294 | 0.3329 | 240.8588 | 0.49554 | 588.13779 | 0.49643 | 592.43581 | 0.50371 | 601.28498
0.7196 | 443.39446 | 0.53506 | 157.68375 | 0.53641 | 131.93965 | 0.83393 | 683.2115 | 0.97771 | 797.83952 | 0.33209 | 544.92761 | 0.3169 | 284.30833 | 0.31753 | 271.56258 | 0.31788 | 223.81594 | 0.4925 | 584.74906 | 0.49261 | 588.29745 | 0.49985 | 596.74948
0.70188 | 424.99777 | 0.51286 | 134.93245 | 0.51396 | 109.42816 | 0.82816 | 676.99729 | 0.97556 | 795.20435 | 0.342 | 551.67981 | 0.30166 | 266.89182 | 0.30235 | 254.1706 | 0.30262 | 206.57526 | 0.48892 | 580.69428 | 0.48966 | 584.16169 | 0.49617 | 593.07043
0.68312 | 405.63732 | 0.48998 | 111.38975 | 0.49123 | 86.6442 | 0.82233 | 670.55337 | 0.97327 | 792.66733 | 0.35183 | 558.34908 | 0.28631 | 249.21573 | 0.28701 | 236.66025 | 0.28722 | 189.322 | 0.4849 | 576.11164 | 0.48603 | 580.92115 | 0.49285 | 589.09719
0.66467 | 386.52428 | 0.46701 | 87.87402 | 0.46711 | 62.66418 | 0.81642 | 664.01733 | 0.97088 | 789.95762 | 0.36169 | 565.01856 | 0.27061 | 231.25016 | 0.27158 | 218.94891 | 0.27165 | 171.9528 | 0.4814 | 571.93129 | 0.48217 | 576.34948 | 0.48932 | 584.80052
0.64586 | 366.81268 | 0.44384 | 64.2528 | 0.44584 | 41.67847 | 0.8104 | 657.43502 | 0.96841 | 787.31682 | 0.37165 | 571.60087 | 0.25494 | 213.25378 | 0.25591 | 201.03214 | 0.25605 | 154.20813 | 0.4775 | 567.65785 | 0.47855 | 572.17167 | 0.48563 | 580.55644
0.62641 | 346.59099 | 0.42087 | 40.67448 | 0.4221 | 17.9778 | 0.80432 | 650.58967 | 0.96595 | 784.55578 | 0.38159 | 578.00332 | 0.23916 | 195.23023 | 0.24002 | 182.91382 | 0.24035 | 136.43256 | 0.47317 | 563.02744 | 0.47436 | 567.01414 | 0.48225 | 576.69335
0.60656 | 325.84374 | 0.39669 | 16.02288 | 0.39728 | -6.26025 | 0.79798 | 643.75547 | 0.96348 | 781.59934 | 0.39147 | 584.3638 | 0.22327 | 177.00683 | 0.22404 | 164.61941 | 0.22453 | 118.55093 | 0.46949 | 558.63623 | 0.46995 | 562.32843 | 0.4781 | 572.13399
0.58732 | 305.71108 | 0.37351 | -7.4456 | 0.37359 | -29.19591 | 0.79151 | 636.71048 | 0.96083 | 778.76288 | 0.40135 | 590.63062 | 0.20729 | 158.79296 | 0.20791 | 146.21988 | 0.2084 | 100.40114 | 0.4653 | 554.0973 | 0.46642 | 558.16346 | 0.47411 | 567.70702
0.56695 | 284.62391 | 0.34923 | -31.55269 | 0.35171 | -50.42407 | 0.78505 | 629.58558 | 0.95803 | 775.7066 | 0.41114 | 596.68625 | 0.19122 | 140.39715 | 0.1917 | 127.63064 | 0.19226 | 82.17277 | 0.46129 | 549.49262 | 0.46244 | 554.32152 | 0.47044 | 563.76117
0.54646 | 263.15388 | 0.32523 | -55.93323 | 0.32588 | -75.59783 | 0.77857 | 622.33829 | 0.95521 | 772.64131 | 0.42075 | 602.62587 | 0.17515 | 121.84995 | 0.17548 | 109.0278 | 0.17604 | 63.95839 | 0.45779 | 545.4435 | 0.45851 | 549.31232 | 0.46649 | 558.51201
0.52602 | 241.92609 | 0.30083 | -80.49943 | 0.3017 | -98.94519 | 0.77209 | 615.12065 | 0.95212 | 769.1818 | 0.43036 | 608.39039 | 0.15895 | 103.26915 | 0.1593 | 90.53235 | 0.15971 | 45.46853 | 0.45401 | 540.96029 | 0.45491 | 545.04745 | 0.46221 | 554.27796
0.50496 | 219.80254 | 0.27666 | -104.78944 | 0.2781 | -121.36848 | 0.76564 | 607.93594 | 0.9489 | 765.63615 | 0.43996 | 613.93267 | 0.1428 | 84.7529 | 0.14308 | 71.91827 | 0.14344 | 27.02345 | 0.44997 | 535.94501 | 0.4511 | 540.92952 | 0.45864 | 549.93711
0.48389 | 197.79886 | 0.25194 | -129.42629 | 0.25252 | -145.83706 | 0.75903 | 600.73246 | 0.94553 | 761.95874 | 0.44931 | 619.54893 | 0.12655 | 66.00813 | 0.12682 | 53.3457 | 0.12712 | 8.62464 | 0.44594 | 531.90073 | 0.44662 | 535.583 | 0.45403 | 545.40312
0.46247 | 175.5295 | 0.22715 | -153.92008 | 0.22744 | -169.47226 | 0.75224 | 593.46212 | 0.94207 | 758.00624 | 0.45864 | 624.984 | 0.11027 | 47.20047 | 0.11059 | 34.6352 | 0.11061 | -9.62614 | 0.44169 | 526.74543 | 0.44232 | 530.90759 | 0.44989 | 540.2632
0.4411 | 153.23152 | 0.20257 | -178.22153 | 0.20438 | -190.76832 | 0.74546 | 585.82868 | 0.93845 | 754.09939 | 0.46794 | 630.26902 | 0.094 | 28.29633 | 0.09432 | 15.82324 | 0.09425 | -28.01936 | 0.43686 | 520.95042 | 0.43776 | 526.05483 | 0.44634 | 536.38825
0.4187 | 129.90419 | 0.17783 | -202.35248 | 0.17874 | -214.61724 | 0.73864 | 578.24279 | 0.93482 | 750.19254 | 0.47712 | 635.39146 | 0.0776 | 9.48219 | 0.07801 | -2.8677 | 0.07779 | -46.43442 | 0.43273 | 516.72011 | 0.43275 | 520.0012 | 0.44187 | 531.08836
0.39728 | 107.49027 | 0.15258 | -226.9234 | 0.15314 | -238.01486 | 0.73175 | 570.65649 | 0.93107 | 746.02214 | 0.48629 | 640.54126 | 0.06106 | -9.35409 | 0.06148 | -21.56097 | 0.06127 | -64.94741 | 0.42815 | 511.68976 | 0.4287 | 516.14943 | 0.43762 | 525.62193
0.3749 | 84.1044 | 0.12708 | -251.3766 | 0.12861 | -260.07893 | 0.72465 | 562.97766 | 0.92723 | 741.84923 | 0.49533 | 645.49039 | 0.0445 | -28.32179 | 0.04478 | -40.6191 | 0.04471 | -83.48659 | 0.42363 | 506.34511 | 0.42442 | 510.43519 | 0.43355 | 521.63493
0.35238 | 60.56247 | 0.10231 | -274.92764 | 0.10211 | -283.55916 | 0.71754 | 555.11508 | 0.92335 | 737.46017 | 0.50451 | 650.45051 | 0.02789 | -47.33768 | 0.02811 | -59.80725 | 0.02804 | -102.07645 | 0.4194 | 501.26315 | 0.41988 | 505.02001 | 0.42901 | 516.53888
0.32961 | 36.9691 | 0.0768 | -298.95072 | 0.07674 | -305.63173 | 0.7104 | 547.05281 | 0.91933 | 733.16626 | 0.51362 | 655.36237 | 0.01126 | -66.54017 | 0.01139 | -79.19519 | 0.01133 | -120.8602 | 0.41504 | 495.9302 | 0.41572 | 500.44501 | 0.42471 | 511.0657
0.30741 | 13.89643 | 0.05136 | -322.53908 | 0.05305 | -325.67811 | 0.70297 | 539.06201 | 0.9152 | 728.70424 | 0.52273 | 660.27393 | -0.00547 | -85.7721 | -0.00545 | -98.42127 | -0.00541 | -139.61801 | 0.41037 | 490.79075 | 0.41129 | 495.56923 | 0.42033 | 506.42417
0.284 | -10.1001 | 0.02652 | -345.03639 | 0.0295 | -345.34601 | 0.69553 | 530.8591 | 0.91105 | 724.16524 | 0.53175 | 665.10194 | -0.02225 | -105.06216 | -0.02223 | -117.71134 | -0.02217 | -158.26522 | 0.40626 | 486.16206 | 0.40663 | 490.29693 | 0.4153 | 500.87334
0.2611 | -33.73432 | 0.00389 | -365.3381 | 0.00568 | -365.20285 | 0.68812 | 522.47459 | 0.90678 | 719.41273 | 0.54102 | 669.82607 | -0.03893 | -124.31522 | -0.03899 | -136.96889 | -0.03892 | -176.88007 | 0.40133 | 480.54839 | 0.40186 | 485.01435 | 0.41093 | 495.60572
0.23826 | -57.38494 | -0.02028 | -386.67241 | -0.01802 | -384.13494 | 0.68048 | 514.02853 | 0.90232 | 714.60097 | 0.55005 | 674.3431 | -0.05535 | -143.53033 | -0.05551 | -155.92448 | -0.05558 | -195.43406 | 0.3968 | 475.73051 | 0.39717 | 479.74459 | 0.40673 | 490.9132
0.21491 | -81.475 | -0.0444 | -407.78328 | -0.04232 | -403.71713 | 0.67278 | 505.61355 | 0.89785 | 709.6908 | 0.55908 | 678.75608 | -0.07176 | -162.4632 | -0.07197 | -174.93644 | -0.07225 | -213.84845 | 0.39212 | 470.4066 | 0.39228 | 474.08254 | 0.40179 | 485.51175
0.19137 | -105.61325 | -0.069 | -428.53375 | -0.06601 | -421.94089 | 0.66516 | 497.18119 | 0.8931 | 704.55982 | 0.56781 | 683.05997 | -0.08812 | -181.42992 | -0.0884 | -193.90336 | -0.08889 | -232.13556 | 0.38739 | 464.54719 | 0.38784 | 469.05639 | 0.39735 | 479.63758
0.16832 | -129.18235 | -0.092 | -447.46051 | -0.09007 | -440.14772 | 0.65745 | 488.7114 | 0.88843 | 699.4273 | 0.57641 | 687.04279 | -0.10458 | -200.3587 | -0.10493 | -212.84136 | -0.10546 | -250.23018 | 0.3826 | 459.2896 | 0.38315 | 463.31918 | 0.39286 | 475.11778
0.14454 | -153.48965 | -0.11663 | -467.40823 | -0.1138 | -457.46573 | 0.64975 | 480.17035 | 0.88365 | 694.21631 | 0.58478 | 690.89218 | -0.12103 | -219.27308 | -0.12144 | -231.49741 | -0.12207 | -268.1265 | 0.37783 | 453.79059 | 0.37797 | 457.90416 | 0.38767 | 469.04439
0.12039 | -178.02971 | -0.14042 | -486.14425 | -0.13763 | -474.64519 | 0.64198 | 471.43436 | 0.87864 | 688.71968 | 0.59299 | 694.76483 | -0.13747 | -238.06946 | -0.13788 | -250.2543 | -0.13867 | -286.00844 | 0.37283 | 448.19917 | 0.3736 | 453.05785 | 0.38275 | 463.95717
0.0973 | -201.33328 | -0.16412 | -504.14974 | -0.16144 | -491.16475 | 0.63414 | 462.62909 | 0.87352 | 683.19443 | 0.60131 | 698.43436 | -0.15373 | -256.79503 | -0.15425 | -268.89006 | -0.15516 | -303.6984 | 0.3674 | 442.25338 | 0.36847 | 447.16902 | 0.37825 | 458.70021
0.07328 | -225.53452 | -0.18783 | -521.84762 | -0.18518 | -507.43245 | 0.62609 | 453.8205 | 0.86837 | 677.56299 | 0.60953 | 702.21145 | -0.17 | -275.43872 | -0.17055 | -287.37862 | -0.17153 | -321.14643 | 0.36275 | 436.8895 | 0.36341 | 440.96195 | 0.37313 | 452.9934
0.04957 | -249.27019 | -0.21195 | -539.3499 | -0.20911 | -523.12091 | 0.61796 | 444.90271 | 0.86301 | 671.74116 | 0.61783 | 706.06616 | -0.18614 | -293.96703 | -0.18684 | -305.82453 | -0.18803 | -338.494 | 0.35786 | 430.99226 | 0.35835 | 435.52734 | 0.3684 | 447.92484
0.0254 | -273.01894 | -0.23592 | -556.17474 | -0.23279 | -538.38214 | 0.60973 | 435.77587 | 0.85759 | 665.72147 | 0.62606 | 709.75051 | -0.20227 | -312.29048 | -0.20303 | -323.97805 | -0.20449 | -355.53877 | 0.35258 | 425.19745 | 0.35377 | 429.97775 | 0.36395 | 441.87568
0.00186 | -296.10709 | -0.25909 | -571.82174 | -0.25636 | -552.91398 | 0.60136 | 426.57127 | 0.85218 | 659.7343 | 0.63429 | 713.43558 | -0.21835 | -330.65528 | -0.21913 | -342.18898 | -0.22078 | -372.47878 | 0.34796 | 419.74834 | 0.34818 | 423.47323 | 0.3587 | 436.18888
-0.02232 | -319.64503 | -0.28315 | -587.77231 | -0.27982 | -567.23157 | 0.59299 | 417.27045 | 0.84674 | 653.79765 | 0.64255 | 716.97797 | -0.23441 | -348.81025 | -0.23525 | -360.32526 | -0.23717 | -389.1588 | 0.34279 | 413.78326 | 0.34327 | 418.30473 | 0.35334 | 430.06029
-0.04597 | -342.39658 | -0.30673 | -602.8044 | -0.30397 | -581.33323 | 0.58454 | 407.97623 | 0.84115 | 647.72612 | 0.65067 | 720.45358 | -0.2504 | -366.88054 | -0.2513 | -378.12572 | -0.25342 | -405.54001 | 0.33751 | 407.49049 | 0.33808 | 412.04626 | 0.34847 | 424.43883
-0.0706 | -365.64653 | -0.33022 | -617.23463 | -0.32796 | -595.12655 | 0.57619 | 398.60215 | 0.83546 | 641.57664 | 0.6588 | 724.00235 | -0.26629 | -384.67179 | -0.26729 | -395.69586 | -0.26958 | -421.58489 | 0.33231 | 401.81731 | 0.33285 | 405.7737 | 0.34291 | 418.6104
-0.09306 | -386.32935 | -0.35324 | -631.12179 | -0.35054 | -607.04379 | 0.56774 | 389.35997 | 0.82969 | 635.43885 | 0.66684 | 727.45419 | -0.282 | -402.32702 | -0.28318 | -413.2161 | -0.28562 | -437.39011 | 0.3272 | 395.95359 | 0.32772 | 400.32022 | 0.33802 | 412.52188
-0.11496 | -406.27955 | -0.37707 | -645.1427 | -0.37277 | -618.85973 | 0.55931 | 379.83563 | 0.82397 | 629.07975 | 0.67478 | 730.68078 | -0.29766 | -419.74286 | -0.29884 | -430.36946 | -0.30156 | -452.83328 | 0.3217 | 389.68285 | 0.32203 | 394.1486 | 0.33284 | 407.36497
-0.13769 | -426.82391 | -0.39987 | -657.74291 | -0.39701 | -631.82267 | 0.55069 | 370.28221 | 0.81815 | 622.71723 | 0.68257 | 733.75169 | -0.31316 | -437.03794 | -0.31442 | -447.40295 | -0.31727 | -467.92355 | 0.3168 | 383.7238 | 0.31671 | 387.42282 | 0.32769 | 401.24205
-0.16067 | -447.27086 | -0.42306 | -670.56641 | -0.42031 | -643.175 | 0.54201 | 360.63052 | 0.81211 | 616.09867 | 0.69026 | 736.81963 | -0.32857 | -453.93634 | -0.32976 | -463.99161 | -0.33287 | -482.55026 | 0.31122 | 377.88067 | 0.31169 | 381.96835 | 0.32247 | 395.02547
-0.18295 | -466.3044 | -0.44546 | -682.36667 | -0.44204 | -653.35264 | 0.53326 | 350.93584 | 0.80591 | 609.38272 | 0.69783 | 739.77505 | -0.34368 | -470.56786 | -0.34505 | -480.37081 | -0.34813 | -496.83841 | 0.30576 | 371.34459 | 0.30593 | 375.37864 | 0.3172 | 388.50031
-0.2056 | -485.47531 | -0.46846 | -694.26522 | -0.46474 | -664.38654 | 0.52443 | 341.1593 | 0.79961 | 602.58001 | 0.70532 | 742.70399 | -0.35874 | -487.03116 | -0.36017 | -496.37536 | -0.36331 | -510.74508 | 0.30066 | 365.66268 | 0.30018 | 368.85109 | 0.31122 | 382.15764
-0.22766 | -503.6896 | -0.49086 | -705.4618 | -0.48835 | -675.48478 | 0.51557 | 331.25706 | 0.79325 | 595.59668 | 0.71279 | 745.55399 | -0.37361 | -503.10518 | -0.37524 | -512.12158 | -0.37834 | -524.39244 | 0.29482 | 358.6591 | 0.29553 | 363.08831 | 0.30593 | 375.88207
-0.2501 | -522.03696 | -0.51327 | -716.45223 | -0.51116 | -685.11677 | 0.50664 | 321.24489 | 0.78679 | 588.46897 | 0.72003 | 748.23446 | -0.38832 | -518.89627 | -0.39006 | -527.64979 | -0.39314 | -537.55352 | 0.28928 | 352.72287 | 0.28985 | 356.99865 | 0.30081 | 370.18061
-0.27264 | -539.86475 | -0.53513 | -726.65688 | -0.53122 | -693.0279 | 0.49759 | 311.19601 | 0.78022 | 581.284 | 0.7271 | 750.87633 | -0.40291 | -534.43727 | -0.40479 | -542.77107 | -0.40786 | -550.46227 | 0.28422 | 346.81668 | 0.28418 | 350.34823 | 0.29519 | 363.4895
-0.29457 | -556.69829 | -0.55721 | -736.84291 | -0.55333 | -702.92396 | 0.48856 | 301.06396 | 0.77363 | 574.07296 | 0.73423 | 753.49729 | -0.41742 | -549.69187 | -0.41936 | -557.69938 | -0.42249 | -563.09296 | 0.2786 | 339.87157 | 0.27927 | 344.72464 | 0.28977 | 357.56081
-0.31701 | -573.81149 | -0.57934 | -746.67386 | -0.57647 | -712.88566 | 0.47945 | 291.02249 | 0.76699 | 566.82265 | 0.74133 | 756.00706 | -0.43176 | -564.73923 | -0.43378 | -572.23654 | -0.43696 | -575.41915 | 0.27304 | 334.03015 | 0.27406 | 338.49491 | 0.2845 | 351.32568
-0.339 | -589.919 | -0.60001 | -755.56454 | -0.59863 | -721.03328 | 0.47031 | 280.79714 | 0.76042 | 559.69059 | 0.74837 | 758.5795 | -0.44598 | -579.4839 | -0.44803 | -586.36936 | -0.45123 | -587.39001 | 0.2676 | 328.01019 | 0.26778 | 331.68591 | 0.27876 | 344.91237
-0.36084 | -605.6383 | -0.62174 | -764.86863 | -0.61731 | -727.04943 | 0.4611 | 270.68328 | 0.75378 | 552.45128 | 0.7553 | 761.12935 | -0.46008 | -594.02422 | -0.46217 | -600.23877 | -0.46533 | -599.01222 | 0.2618 | 320.6565 | 0.26229 | 325.14901 | 0.27337 | 338.64563
-0.38247 | -620.90316 | -0.64276 | -773.62024 | -0.63852 | -735.79488 | 0.45184 | 260.36748 | 0.74706 | 545.13834 | 0.76223 | 763.57914 | -0.47393 | -608.0176 | -0.47609 | -613.75135 | -0.47922 | -610.1588 | 0.25594 | 314.60229 | 0.25634 | 318.12827 | 0.26786 | 332.50078
-0.40454 | -636.23846 | -0.6633 | -781.62303 | -0.66093 | -744.8558 | 0.44268 | 250.08134 | 0.74032 | 537.73374 | 0.76912 | 766.04392 | -0.48766 | -621.69389 | -0.48973 | -626.84871 | -0.49288 | -621.02122 | 0.25072 | 308.2328 | 0.25066 | 311.7078 | 0.26184 | 325.7354
-0.42567 | -650.24586 | -0.68365 | -789.46527 | -0.68209 | -751.77531 | 0.43342 | 239.72408 | 0.73342 | 530.13584 | 0.77591 | 768.28436 | -0.50111 | -635.03359 | -0.50312 | -639.5838 | -0.50625 | -631.54425 | 0.24463 | 301.13893 | 0.24519 | 305.3276 | 0.25633 | 318.78654
-0.44674 | -664.17122 | -0.70448 | -797.63784 | -0.69961 | -756.39612 | 0.42411 | 229.2888 | 0.72641 | 522.41125 | 0.78255 | 770.52035 | -0.51413 | -647.82629 | -0.51622 | -651.87764 | -0.51935 | -641.62774 | 0.2387 | 294.5618 | 0.23948 | 298.87739 | 0.25092 | 312.71175
-0.468 | -677.89731 | -0.72378 | -804.53768 | -0.72003 | -764.40549 | 0.41468 | 218.85169 | 0.71935 | 514.6021 | 0.78911 | 772.77157 | -0.52688 | -660.28375 | -0.52909 | -663.744 | -0.53202 | -651.37045 | 0.23338 | 288.39153 | 0.23352 | 292.26679 | 0.24474 | 305.52734
-0.48924 | -691.6294 | -0.74419 | -812.09394 | -0.74119 | -772.08468 | 0.4054 | 208.32515 | 0.7121 | 506.52894 | 0.79551 | 774.74888 | -0.53938 | -672.29451 | -0.54163 | -675.25818 | -0.54453 | -660.67728 | 0.22697 | 281.36143 | 0.22785 | 285.57141 | 0.23898 | 299.49584
-0.50965 | -704.06781 | -0.76329 | -818.67567 | -0.7603 | -777.31154 | 0.39594 | 197.89647 | 0.7047 | 498.44862 | 0.80164 | 776.58916 | -0.55163 | -683.89099 | -0.55392 | -686.34296 | -0.55684 | -669.6382 | 0.22125 | 274.85629 | 0.22176 | 278.9104 | 0.23364 | 292.90057
-0.53079 | -716.99446 | -0.78244 | -825.27598 | -0.77914 | -783.40844 | 0.38633 | 187.18839 | 0.69718 | 490.16201 | 0.80768 | 778.43139 | -0.56359 | -695.23758 | -0.56597 | -697.09741 | -0.56889 | -678.36905 | 0.21591 | 267.8751 | 0.21578 | 271.9803 | 0.22755 | 285.89392
-0.55103 | -729.03494 | -0.80103 | -831.27609 | -0.79863 | -789.36206 | 0.3766 | 176.5342 | 0.68958 | 481.77582 | 0.81366 | 780.35757 | -0.57527 | -706.28147 | -0.57786 | -707.62464 | -0.58055 | -686.76009 | 0.20968 | 260.88238 | 0.21034 | 265.92666 | 0.22203 | 280.2302
-0.57104 | -740.60559 | -0.81962 | -837.59539 | -0.81582 | -793.81765 | 0.36686 | 165.58461 | 0.68188 | 473.41426 | 0.81964 | 782.20179 | -0.58685 | -716.90005 | -0.58949 | -717.59607 | -0.59213 | -694.7867 | 0.20398 | 254.86253 | 0.20444 | 259.00312 | 0.21625 | 273.24735
-0.59123 | -752.08753 | -0.83754 | -843.1766 | -0.83391 | -799.39167 | 0.35714 | 154.69141 | 0.67417 | 465.0409 | 0.82555 | 784.04371 | -0.59818 | -727.23773 | -0.60076 | -727.41682 | -0.6034 | -702.57748 | 0.19816 | 248.3303 | 0.19864 | 251.99875 | 0.20995 | 266.16029
-0.61095 | -763.13292 | -0.85586 | -848.93468 | -0.85247 | -805.30864 | 0.34737 | 143.76518 | 0.66661 | 456.58139 | 0.83137 | 785.88502 | -0.60935 | -737.35362 | -0.61187 | -736.772 | -0.61437 | -710.05528 | 0.19207 | 241.16642 | 0.19292 | 245.65956 | 0.20434 | 259.50655
-0.63045 | -773.91977 | -0.87321 | -854.06594 | -0.8699 | -809.82412 | 0.33746 | 132.86534 | 0.65898 | 448.19606 | 0.83703 | 787.64468 | -0.62023 | -747.05709 | -0.62264 | -745.89053 | -0.62517 | -717.2102 | 0.18631 | 234.54579 | 0.1865 | 238.33337 | 0.19857 | 252.79548
-0.64961 | -784.19627 | -0.88968 | -858.59674 | -0.88657 | -814.22836 | 0.32754 | 121.93287 | 0.65135 | 439.73696 | 0.84277 | 789.30475 | -0.63077 | -756.41154 | -0.63314 | -754.56139 | -0.6356 | -724.14534 | 0.1806 | 227.6093 | 0.18043 | 231.04667 | 0.19251 | 245.91944
-0.66895 | -794.36247 | -0.90706 | -864.21108 | -0.90463 | -819.87821 | 0.31776 | 111.02203 | 0.64359 | 431.23001 | 0.8485 | 791.07183 | -0.64099 | -765.3104 | -0.64335 | -762.89917 | -0.6458 | -730.77821 | 0.17429 | 220.21143 | 0.17484 | 224.30229 | 0.18666 | 239.01102
-0.6878 | -804.03437 | -0.92385 | -868.99979 | -0.92042 | -823.06822 | 0.30806 | 100.14944 | 0.6356 | 422.63226 | 0.85408 | 792.71135 | -0.65094 | -773.88483 | -0.65332 | -770.87443 | -0.65567 | -737.12728 | 0.16838 | 213.767 | 0.16846 | 217.94361 | 0.18077 | 232.88035
-0.70707 | -813.77479 | -0.93978 | -872.95181 | -0.93496 | -826.19234 | 0.29828 | 89.2657 | 0.62758 | 413.72878 | 0.85948 | 794.32168 | -0.66048 | -782.04798 | -0.66286 | -778.59513 | -0.66523 | -743.05155 | 0.1627 | 207.18929 | 0.16276 | 210.67718 | 0.17464 | 225.74387
-0.72585 | -823.10989 | -0.95482 | -876.87076 | -0.9513 | -831.30678 | 0.28846 | 78.30383 | 0.61942 | 404.73574 | 0.86498 | 795.92275 | -0.66969 | -789.83965 | -0.6722 | -785.9765 | -0.67456 | -748.73706 | 0.15642 | 200.18669 | 0.15691 | 204.15665 | 0.16854 | 218.64522
-0.74283 | -830.47583 | -0.97036 | -881.09032 | -0.96743 | -835.52557 | 0.27852 | 67.42756 | 0.61118 | 395.70286 | 0.87018 | 797.31902 | -0.67862 | -797.29783 | -0.68112 | -792.91118 | -0.68335 | -754.16284 | 0.15039 | 192.71076 | 0.15069 | 196.82063 | 0.1629 | 211.89418
-0.75912 | -837.78028 | -0.98556 | -885.08028 | -0.98169 | -838.26196 | 0.26864 | 56.37168 | 0.6029 | 386.58119 | 0.87543 | 798.72086 | -0.68725 | -804.41827 | -0.6897 | -799.53483 | -0.69187 | -759.14865 | 0.14449 | 186.26689 | 0.14432 | 189.66949 | 0.1563 | 204.21731
-0.77788 | -847.53851 | -0.99993 | -888.45864 | -0.99532 | -841.23908 | 0.25854 | 45.23211 | 0.59451 | 377.44744 | 0.88038 | 799.95051 | -0.69551 | -811.20481 | -0.69802 | -805.83214 | -0.70011 | -763.99757 | 0.1381 | 178.46549 | 0.13842 | 182.98254 | 0.15016 | 197.00707
-0.79526 | -854.92816 | -1.01355 | -891.58256 | -1.01046 | -845.49741 | 0.24852 | 33.86856 | 0.58613 | 368.23763 | 0.88513 | 801.28338 | -0.70351 | -817.76139 | -0.70607 | -811.73245 | -0.70802 | -768.61335 | 0.1321 | 171.85364 | 0.13203 | 175.57453 | 0.14429 | 190.3909
-0.81114 | -861.31009 | -1.02786 | -895.30321 | -1.02544 | -849.43841 | 0.23834 | 22.52224 | 0.57765 | 358.95552 | 0.88981 | 802.31738 | -0.71123 | -823.90875 | -0.71381 | -817.44933 | -0.71574 | -772.87386 | 0.12645 | 165.56819 | 0.12603 | 168.52843 | 0.13777 | 183.21907
-0.82762 | -868.61957 | -1.04088 | -898.10885 | -1.03795 | -851.02981 | 0.22812 | 11.23839 | 0.56913 | 349.60634 | 0.89437 | 803.37556 | -0.71871 | -829.79788 | -0.72135 | -822.93168 | -0.72309 | -777.0278 | 0.11981 | 158.05593 | 0.12017 | 161.78919 | 0.13224 | 176.2843
-0.84467 | -876.0793 | -1.05368 | -900.75047 | -1.04923 | -852.60864 | 0.21788 | -0.10521 | 0.5607 | 340.26299 | 0.8988 | 804.42331 | -0.72602 | -835.37676 | -0.72852 | -827.99731 | -0.73005 | -780.82495 | 0.11359 | 150.64153 | 0.11368 | 154.82287 | 0.12613 | 170.08591
-0.86002 | -881.61159 | -1.06607 | -903.62728 | -1.06247 | -856.39462 | 0.20766 | -11.21467 | 0.55208 | 330.75537 | 0.90318 | 805.43354 | -0.73287 | -840.64601 | -0.73532 | -832.84296 | -0.73671 | -784.39503 | 0.10768 | 143.86014 | 0.1074 | 147.3659 | 0.11982 | 162.42942
-0.87525 | -887.42391 | -1.07861 | -906.33566 | -1.07525 | -859.48644 | 0.19741 | -22.39806 | 0.5434 | 321.15358 | 0.90745 | 806.44678 | -0.73936 | -845.58649 | -0.74192 | -837.38023 | -0.743 | -787.71216 | 0.10113 | 136.68825 | 0.10167 | 140.43472 | 0.11417 | 155.96253
-0.89059 | -893.44317 | -1.08977 | -908.4163 | -1.08657 | -861.22215 | 0.18713 | -33.68512 | 0.53468 | 311.50552 | 0.91169 | 807.52531 | -0.7456 | -850.16853 | -0.748 | -841.49834 | -0.74901 | -790.71615 | 0.09504 | 129.98831 | 0.09536 | 133.41741 | 0.10793 | 148.93326
-0.90552 | -899.10833 | -1.10063 | -910.45771 | -1.09708 | -862.65254 | 0.17694 | -45.04325 | 0.52596 | 301.85619 | 0.91603 | 808.71667 | -0.75152 | -854.43075 | -0.75374 | -845.2984 | -0.75478 | -793.56708 | 0.08914 | 122.33155 | 0.08908 | 126.26653 | 0.10121 | 141.31383
-0.91978 | -904.07314 | -1.11162 | -912.78251 | -1.10778 | -864.9353 | 0.16667 | -56.22393 | 0.51702 | 292.02106 | 0.92027 | 809.78686 | -0.75693 | -858.30927 | -0.7591 | -848.70176 | -0.76013 | -796.20683 | 0.08267 | 115.30057 | 0.08328 | 119.39101 | 0.09565 | 134.50894
-0.93362 | -908.70223 | -1.12171 | -914.62189 | -1.11815 | -866.94834 | 0.15651 | -67.49202 | 0.50802 | 282.20261 | 0.9245 | 810.84008 | -0.76211 | -861.7751 | -0.76412 | -851.82024 | -0.76516 | -798.56724 | 0.07685 | 108.07765 | 0.07667 | 111.78711 | 0.08943 | 127.32807
-0.9477 | -913.69394 | -1.13128 | -915.79627 | -1.12815 | -868.76869 | 0.14641 | -78.76401 | 0.49898 | 272.20971 | 0.92858 | 811.89852 | -0.76687 | -864.99089 | -0.76875 | -854.62381 | -0.76979 | -800.68333 | 0.07087 | 101.81357 | 0.07054 | 104.67698 | 0.08245 | 119.39236
-0.96082 | -917.94389 | -1.14002 | -916.95916 | -1.13834 | -870.92686 | 0.13623 | -90.07326 | 0.48995 | 262.19744 | 0.93252 | 812.91958 | -0.7713 | -867.78644 | -0.77311 | -857.25735 | -0.77423 | -802.5455 | 0.06412 | 93.51731 | 0.06442 | 97.62204 | 0.07668 | 113.11715
-0.97398 | -922.12935 | -1.1481 | -917.78116 | -1.14595 | -870.84089 | 0.1258 | -101.39479 | 0.48084 | 252.1319 | 0.93639 | 813.7476 | -0.77535 | -870.33307 | -0.77716 | -859.53566 | -0.77812 | -804.25854 | 0.0579 | 86.65655 | 0.05786 | 90.47749 | 0.07046 | 106.16648
-0.98618 | -925.66884 | -1.15546 | -918.47412 | -1.15281 | -870.70135 | 0.11539 | -112.76273 | 0.47181 | 242.02209 | 0.93997 | 814.36283 | -0.77906 | -872.64156 | -0.7809 | -861.69896 | -0.78178 | -805.628 | 0.05189 | 79.56486 | 0.05181 | 83.54174 | 0.06398 | 98.51907
-0.9988 | -929.7265 | -1.16231 | -918.90569 | -1.15993 | -871.58364 | 0.10505 | -124.02152 | 0.46263 | 231.96406 | 0.94342 | 814.97786 | -0.78243 | -874.53318 | -0.78438 | -863.50223 | -0.78507 | -806.76527 | 0.04514 | 71.9183 | 0.04621 | 76.70977 | 0.05793 | 91.79491
-1.01025 | -932.59596 | -1.16847 | -919.24017 | -1.16705 | -872.75455 | 0.09459 | -135.53405 | 0.45338 | 221.84714 | 0.94664 | 815.46314 | -0.78541 | -876.09482 | -0.7875 | -865.02443 | -0.78796 | -807.69218 | 0.03929 | 65.12193 | 0.03947 | 69.07308 | 0.0516 | 84.07625
-1.02184 | -935.79094 | -1.17421 | -919.25528 | -1.17314 | -873.10186 | 0.08408 | -146.9161 | 0.44407 | 211.80138 | 0.94974 | 815.84279 | -0.78812 | -877.41051 | -0.79027 | -866.33489 | -0.79062 | -808.43747 | 0.03313 | 58.00286 | 0.03341 | 61.58649 | 0.04509 | 75.74101
-1.03243 | -938.35233 | -1.17912 | -919.08163 | -1.17888 | -873.42924 | 0.07362 | -158.275 | 0.43465 | 201.46058 | 0.95276 | 816.22955 | -0.79038 | -878.41988 | -0.79261 | -867.26522 | -0.79288 | -808.93266 | 0.02678 | 50.91466 | 0.0272 | 55.06201 | 0.03904 | 69.6487
-1.04261 | -940.82091 | -1.18323 | -918.54524 | -1.18278 | -872.26822 | 0.0632 | -169.63415 | 0.42529 | 191.10936 | 0.95572 | 816.64642 | -0.7924 | -879.18297 | -0.79463 | -867.76884 | -0.79483 | -809.106 | 0.0204 | 43.80198 | 0.02037 | 47.07032 | 0.03317 | 63.03446
-1.05255 | -943.225 | -1.18694 | -917.94353 | -1.18624 | -871.12604 | 0.05281 | -180.91457 | 0.41588 | 180.63057 | 0.95867 | 817.27454 | -0.79402 | -879.71014 | -0.79626 | -868.13711 | -0.7964 | -809.11025 | 0.01493 | 36.8751 | 0.01445 | 40.12708 | 0.02654 | 54.8092
-1.06174 | -945.02412 | -1.1905 | -917.39229 | -1.1897 | -870.67671 | 0.04241 | -192.26488 | 0.40637 | 170.15112 | 0.96156 | 817.79156 | -0.79533 | -879.91247 | -0.79751 | -868.07479 | -0.79763 | -808.87805 | 0.0082 | 28.59106 | 0.00869 | 32.82136 | 0.02089 | 48.22604
-1.07044 | -946.62997 | -1.19322 | -916.56372 | -1.19311 | -870.36936 | 0.03199 | -203.54274 | 0.39684 | 159.66299 | 0.96445 | 818.24156 | -0.79645 | -879.81434 | -0.79843 | -867.82567 | -0.79861 | -808.41615 | 0.00201 | 21.55556 | 0.00202 | 25.25977 | 0.01471 | 40.55073
-1.07778 | -947.44234 | -1.19545 | -915.48209 | -1.19541 | -869.35683 | 0.02159 | -214.67674 | 0.38725 | 149.19049 | 0.96731 | 818.67469 | -0.79725 | -879.5293 | -0.7991 | -867.38199 | -0.79926 | -807.81159 | -0.00408 | 15.92989 | -0.00424 | 18.81372 | 0.00815 | 33.71564
-1.08542 | -948.73137 | -1.19728 | -914.19011 | -1.19712 | -867.86532 | 0.01118 | -225.81902 | 0.3776 | 138.61539 | 0.96994 | 819.12065 | -0.79782 | -878.98763 | -0.79955 | -866.77826 | -0.79977 | -807.13986 | -0.01062 | 7.73986 | -0.01033 | 11.95021 | 0.00201 | 26.46835
-1.09202 | -949.43276 | -1.19836 | -912.49679 | -1.19871 | -866.71475 | 0.000763226 | -237.04852 | 0.36798 | 127.86022 | 0.97254 | 819.55266 | -0.79808 | -878.30761 | -0.79982 | -866.01175 | -0.8001 | -806.27562 | -0.01671 | 1.35515 | -0.01695 | 4.03041 | -0.0043 | 19.33196
-1.09833 | -950.05994 | -1.19905 | -910.67619 | -1.20008 | -865.6 | -0.00971 | -248.1864 | 0.3583 | 117.27178 | 0.97494 | 819.82352 | -0.79808 | -877.37531 | -0.79975 | -864.99156 | -0.8001 | -805.17536 | -0.02263 | -5.36112 | -0.02306 | -2.47297 | -0.01085 | 12.81611
-1.10357 | -950.08773 | -1.19882 | -908.28866 | -1.1997 | -862.82526 | -0.02015 | -259.22413 | 0.34862 | 106.63216 | 0.97716 | 819.95823 | -0.79769 | -876.13333 | -0.79943 | -863.81392 | -0.79965 | -803.84187 | -0.02917 | -13.56674 | -0.02915 | -9.24049 | -0.01657 | 6.01845
-1.10838 | -950.09032 | -1.19802 | -905.46615 | -1.19851 | -859.70093 | -0.03073 | -270.37342 | 0.33891 | 95.88221 | 0.9793 | 819.99974 | -0.79688 | -874.46423 | -0.79867 | -862.08033 | -0.79869 | -801.94467 | -0.03494 | -20.07048 | -0.03533 | -17.0197 | -0.02318 | -0.89465
-1.11306 | -950.10031 | -1.19653 | -902.23742 | -1.19749 | -856.8898 | -0.04126 | -281.5158 | 0.32914 | 85.23911 | 0.9813 | 819.9998 | -0.79557 | -872.2558 | -0.79735 | -859.87888 | -0.79721 | -799.48722 | -0.04059 | -26.65806 | -0.04138 | -23.58903 | -0.02947 | -8.8764
-1.11705 | -949.79808 | -1.19511 | -899.33059 | -1.1961 | -854.00238 | -0.05175 | -292.54248 | 0.31916 | 74.32822 | 0.98309 | 819.99918 | -0.79368 | -869.49198 | -0.7954 | -856.98799 | -0.79512 | -796.46584 | -0.0466 | -32.88737 | -0.04695 | -30.45478 | -0.03523 | -15.81071
-1.12043 | -949.47847 | -1.19287 | -895.68292 | -1.194 | -850.39508 | -0.06217 | -303.434 | 0.30916 | 63.44555 | 0.98493 | 819.9159 | -0.79124 | -866.05864 | -0.79284 | -853.5016 | -0.79249 | -792.99048 | -0.05095 | -38.32692 | -0.05254 | -36.74647 | -0.04138 | -22.64641
-1.12339 | -948.65248 | -1.18969 | -891.44374 | -1.19114 | -846.39891 | -0.07258 | -314.38027 | 0.29925 | 52.56222 | 0.98651 | 819.81493 | -0.78827 | -862.15937 | -0.78987 | -849.50336 | -0.78944 | -789.06801 | -0.05531 | -43.57536 | -0.05647 | -41.88779 | -0.04707 | -29.54641
-1.12582 | -947.71874 | -1.18644 | -887.01025 | -1.18822 | -842.42246 | -0.08297 | -325.28732 | 0.28922 | 41.69029 | 0.98799 | 819.59525 | -0.78484 | -857.91542 | -0.78644 | -845.18157 | -0.78609 | -784.83649 | -0.06009 | -48.93789 | -0.06077 | -46.683 | -0.05225 | -35.25452
-1.12774 | -946.46532 | -1.18283 | -882.29777 | -1.18536 | -838.70942 | -0.09341 | -336.16498 | 0.27928 | 30.81304 | 0.98939 | 819.36043 | -0.78122 | -853.35663 | -0.78273 | -840.60471 | -0.78254 | -780.42262 | -0.0647 | -54.09558 | -0.06583 | -52.11133 | -0.057 | -40.96772
-1.1292 | -944.98799 | -1.17829 | -876.5985 | -1.17999 | -832.13551 | -0.10393 | -346.87193 | 0.2694 | 19.89703 | 0.99068 | 819.14882 | -0.77745 | -848.49684 | -0.77899 | -835.94498 | -0.77884 | -775.99653 | -0.0702 | -60.49106 | -0.07083 | -58.25026 | -0.06166 | -46.43628
-1.1302 | -943.57821 | -1.17343 | -870.90285 | -1.17454 | -825.84187 | -0.11451 | -357.61452 | 0.25944 | 8.96621 | 0.9919 | 818.91851 | -0.7734 | -843.69136 | -0.77507 | -831.08276 | -0.77507 | -771.36004 | -0.07626 | -67.63482 | -0.07649 | -64.39241 | -0.06559 | -50.53103
-1.13092 | -941.80839 | -1.16807 | -864.74312 | -1.16972 | -820.06392 | -0.12503 | -368.18584 | 0.24936 | -1.84412 | 0.99307 | 818.70225 | -0.76924 | -838.76165 | -0.77105 | -826.2266 | -0.77112 | -766.52857 | -0.08231 | -75.24205 | -0.08299 | -71.72017 | -0.07088 | -57.21538
-1.13057 | -939.47666 | -1.16209 | -857.78804 | -1.16416 | -813.80228 | -0.13547 | -378.70844 | 0.23919 | -12.77618 | 0.99413 | 818.52234 | -0.76505 | -833.55295 | -0.76679 | -821.08986 | -0.76694 | -761.53085 | -0.08862 | -82.3882 | -0.08895 | -78.46247 | -0.07704 | -64.27193
-1.12964 | -936.64974 | -1.15604 | -850.79337 | -1.15738 | -806.3293 | -0.14592 | -389.14995 | 0.22897 | -23.65752 | 0.99512 | 818.17975 | -0.76046 | -828.02003 | -0.76227 | -815.6339 | -0.76248 | -756.17246 | -0.09543 | -89.70644 | -0.0951 | -85.99158 | -0.08264 | -70.45343
-1.12856 | -933.96046 | -1.14914 | -843.08561 | -1.15099 | -798.88359 | -0.15632 | -399.44238 | 0.21882 | -34.63277 | 0.99608 | 817.8316 | -0.75555 | -822.25109 | -0.75736 | -809.77464 | -0.7575 | -750.30952 | -0.10146 | -97.23597 | -0.10174 | -93.84938 | -0.08909 | -77.82432
-1.12668 | -930.41475 | -1.14172 | -834.67034 | -1.14342 | -790.68401 | -0.16673 | -409.66549 | 0.20864 | -45.6843 | 0.99688 | 817.47612 | -0.75033 | -815.91931 | -0.75208 | -803.44689 | -0.75202 | -743.89343 | -0.10735 | -103.91367 | -0.10799 | -100.47853 | -0.09534 | -85.21263
-1.1247 | -927.09902 | -1.1338 | -825.93364 | -1.136 | -782.45072 | -0.17707 | -419.70716 | 0.1984 | -56.81784 | 0.99761 | 817.07628 | -0.74461 | -809.03623 | -0.74636 | -796.55192 | -0.7461 | -736.91579 | -0.11405 | -111.81866 | -0.11377 | -107.58514 | -0.10113 | -91.86954
-1.12196 | -923.21993 | -1.12591 | -817.11744 | -1.12841 | -774.00461 | -0.18748 | -429.81738 | 0.18817 | -67.95061 | 0.99828 | 816.59494 | -0.73853 | -801.67547 | -0.74007 | -789.15528 | -0.73977 | -729.47298 | -0.11991 | -117.94673 | -0.11984 | -114.67484 | -0.10787 | -99.43191
-1.1196 | -919.84715 | -1.11685 | -807.03085 | -1.1194 | -764.05564 | -0.19787 | -439.71626 | 0.17784 | -79.04479 | 0.99877 | 816.13323 | -0.73183 | -793.87992 | -0.73335 | -781.22184 | -0.73309 | -721.57686 | -0.12837 | -127.85265 | -0.12635 | -122.06128 | -0.11393 | -106.48997
-1.11453 | -913.59783 | -1.1076 | -796.6486 | -1.10918 | -752.8014 | -0.20824 | -449.73333 | 0.1675 | -90.14673 | 0.99925 | 815.53967 | -0.72487 | -785.54984 | -0.72631 | -772.84022 | -0.72605 | -713.37469 | -0.13783 | -138.55088 | -0.13515 | -132.09511 | -0.11955 | -113.15587
-1.11019 | -908.23665 | -1.09802 | -786.23219 | -1.09994 | -742.68437 | -0.21863 | -459.46759 | 0.15717 | -101.27996 | 0.99957 | 814.92572 | -0.71769 | -776.84239 | -0.71901 | -764.09731 | -0.71873 | -704.8176 | -0.14569 | -148.08248 | -0.14489 | -144.36783 | -0.12547 | -119.99418
-1.10637 | -903.58339 | -1.08796 | -774.85026 | -1.09034 | -732.12314 | -0.22896 | -469.17239 | 0.14683 | -112.42643 | 0.99988 | 814.29596 | -0.71004 | -767.85983 | -0.71143 | -755.12433 | -0.71129 | -696.1809 | -0.15287 | -156.53254 | -0.15308 | -153.22531 | -0.1327 | -129.07157
-1.10097 | -897.27267 | -1.0777 | -763.71796 | -1.07973 | -720.68577 | -0.23923 | -478.67904 | 0.13656 | -123.48793 | 0.99993 | 813.45654 | -0.70218 | -758.53825 | -0.70364 | -745.87086 | -0.70356 | -687.10274 | -0.16046 | -164.66871 | -0.1597 | -160.37058 | -0.14228 | -139.85644
-1.09523 | -890.63846 | -1.0668 | -751.69664 | -1.06903 | -708.74876 | -0.24954 | -488.16385 | 0.12623 | -134.35302 | 0.99984 | 812.50414 | -0.69405 | -748.83789 | -0.69557 | -736.34136 | -0.69562 | -677.77593 | -0.16657 | -172.65644 | -0.16734 | -169.57074 | -0.15182 | -150.06289
-1.08935 | -883.89767 | -1.05576 | -739.47029 | -1.05785 | -696.53033 | -0.25984 | -497.45087 | 0.11588 | -145.33252 | 0.99959 | 811.44888 | -0.68571 | -739.00393 | -0.68732 | -726.53282 | -0.68745 | -668.15683 | -0.17288 | -180.1198 | -0.17347 | -175.89168 | -0.15964 | -159.35296
-1.08307 | -876.91014 | -1.04418 | -726.82019 | -1.04735 | -685.04363 | -0.27011 | -506.60946 | 0.10548 | -156.2865 | 0.999 | 810.13001 | -0.67707 | -728.73561 | -0.67875 | -716.34943 | -0.67896 | -658.15652 | -0.17885 | -186.61757 | -0.1791 | -182.98706 | -0.16601 | -166.77516
-1.07585 | -868.6545 | -1.03234 | -713.69379 | -1.03473 | -671.57883 | -0.2803 | -515.6933 | 0.09506 | -167.43021 | 0.99813 | 808.56191 | -0.66821 | -718.18147 | -0.66987 | -705.85885 | -0.66995 | -647.62826 | -0.18411 | -192.47188 | -0.1846 | -189.84543 | -0.17331 | -175.66008
-1.06875 | -860.69451 | -1.01981 | -699.75947 | -1.02159 | -657.20202 | -0.29039 | -524.49862 | 0.08459 | -178.4998 | 0.99715 | 806.93696 | -0.65911 | -707.25833 | -0.66062 | -694.95637 | -0.6607 | -636.8102 | -0.18942 | -199.01897 | -0.18997 | -195.73742 | -0.17927 | -182.496
-1.06057 | -851.55321 | -1.00707 | -685.99545 | -1.0093 | -643.81149 | -0.30048 | -533.30521 | 0.07413 | -189.53768 | 0.99602 | 805.14192 | -0.64968 | -696.04612 | -0.65108 | -683.57272 | -0.65108 | -625.59772 | -0.19597 | -206.2341 | -0.19588 | -202.3001 | -0.1847 | -188.30333
-1.05278 | -842.78784 | -0.99396 | -671.50927 | -0.99669 | -629.99746 | -0.31051 | -541.89985 | 0.06369 | -200.40302 | 0.9949 | 803.47209 | -0.63997 | -684.45828 | -0.64116 | -671.89255 | -0.64116 | -614.01014 | -0.20153 | -212.8685 | -0.2022 | -209.44371 | -0.19034 | -194.84683
-1.04369 | -832.64063 | -0.98018 | -656.37712 | -0.98226 | -614.50254 | -0.32061 | -550.39453 | 0.0531 | -211.29233 | 0.99376 | 801.80762 | -0.62982 | -672.46993 | -0.631 | -659.91548 | -0.63093 | -602.11703 | -0.20747 | -219.68935 | -0.2079 | -216.41809 | -0.19632 | -201.9619
-1.03449 | -822.39467 | -0.9661 | -640.92883 | -0.96843 | -599.4823 | -0.33057 | -558.76467 | 0.0426 | -222.21881 | 0.99272 | 800.26892 | -0.61942 | -660.13142 | -0.62065 | -647.62257 | -0.62059 | -589.90233 | -0.21403 | -226.94148 | -0.2139 | -223.29647 | -0.20206 | -208.32853
-1.02508 | -812.01066 | -0.95189 | -625.4352 | -0.95441 | -584.22893 | -0.34049 | -567.05946 | 0.03221 | -233.13313 | 0.99173 | 798.84525 | -0.60873 | -647.44348 | -0.60987 | -634.96175 | -0.60987 | -577.50217 | -0.21927 | -233.11861 | -0.22025 | -230.59725 | -0.20841 | -215.52864
-1.0153 | -801.01346 | -0.93719 | -609.39369 | -0.94023 | -568.92717 | -0.35039 | -575.08937 | 0.0218 | -243.87786 | 0.99089 | 797.53983 | -0.5977 | -634.44105 | -0.59903 | -622.05569 | -0.59896 | -564.80595 | -0.22512 | -239.89699 | -0.22557 | -236.91419 | -0.21402 | -222.65078
-1.00485 | -789.48282 | -0.92128 | -592.02919 | -0.92441 | -551.90497 | -0.36022 | -583.1296 | 0.01132 | -254.53415 | 0.98982 | 796.11498 | -0.58644 | -621.24363 | -0.58798 | -608.95336 | -0.58785 | -551.8631 | -0.2312 | -247.38773 | -0.23132 | -243.01788 | -0.21965 | -228.66933
-0.99442 | -777.94586 | -0.90623 | -575.57899 | -0.90787 | -533.9853 | -0.36995 | -590.97449 | 0.000806387 | -265.28006 | 0.98878 | 794.65307 | -0.57505 | -607.7838 | -0.57658 | -595.5736 | -0.57651 | -538.65362 | -0.23655 | -253.48846 | -0.23744 | -250.41279 | -0.22557 | -236.13384
-0.98379 | -766.16196 | -0.88989 | -557.84384 | -0.89238 | -517.34896 | -0.37962 | -598.78584 | -0.00985 | -276.02459 | 0.98747 | 792.91534 | -0.5635 | -594.04513 | -0.56496 | -581.83483 | -0.56496 | -525.17329 | -0.2425 | -260.63186 | -0.24279 | -256.33711 | -0.23158 | -242.71102
-0.9726 | -753.59591 | -0.87344 | -539.83939 | -0.87572 | -499.53297 | -0.38937 | -606.41411 | -0.02044 | -286.76754 | 0.98586 | 790.91304 | -0.55165 | -579.94239 | -0.55298 | -567.82288 | -0.55312 | -511.33949 | -0.24851 | -266.93384 | -0.24852 | -263.83784 | -0.23717 | -249.59356
-0.96095 | -740.86553 | -0.85644 | -521.29482 | -0.85884 | -481.28261 | -0.39922 | -614.04049 | -0.03095 | -297.33793 | 0.98389 | 788.72674 | -0.53949 | -565.59141 | -0.54082 | -553.38401 | -0.54096 | -497.2162 | -0.25347 | -273.30405 | -0.25472 | -270.39574 | -0.24338 | -256.21705
-0.94827 | -726.76046 | -0.83933 | -502.71232 | -0.84167 | -462.91227 | -0.40892 | -621.67822 | -0.04147 | -307.85041 | 0.98186 | 786.35808 | -0.52709 | -550.93954 | -0.52837 | -538.58432 | -0.52847 | -482.67852 | -0.25904 | -279.7262 | -0.26002 | -277.00515 | -0.24927 | -263.03903
-0.93571 | -712.80321 | -0.82146 | -483.37008 | -0.82402 | -444.02614 | -0.4187 | -629.125 | -0.05205 | -318.28645 | 0.97972 | 783.76089 | -0.51444 | -535.99793 | -0.51569 | -523.69984 | -0.51577 | -467.92495 | -0.26493 | -286.34298 | -0.26573 | -283.14241 | -0.25462 | -269.20702
-0.9232 | -698.93209 | -0.80362 | -464.01625 | -0.80572 | -424.50502 | -0.4284 | -636.40061 | -0.06251 | -328.64361 | 0.9775 | 781.09499 | -0.50156 | -520.8236 | -0.50273 | -508.34933 | -0.50281 | -452.83582 | -0.27024 | -292.42474 | -0.27133 | -290.01726 | -0.26046 | -275.88004
-0.90976 | -684.3661 | -0.7849 | -443.85963 | -0.7879 | -405.39591 | -0.43806 | -643.5385 | -0.0729 | -338.77607 | 0.97528 | 778.55358 | -0.48857 | -505.36361 | -0.48961 | -492.7972 | -0.48968 | -437.55135 | -0.27636 | -299.67848 | -0.27665 | -296.02646 | -0.26593 | -282.70795
-0.89612 | -669.11398 | -0.76638 | -423.67138 | -0.76834 | -384.58364 | -0.44751 | -650.58584 | -0.08325 | -348.91917 | 0.97307 | 776.01534 | -0.47522 | -489.59902 | -0.47613 | -477.04508 | -0.47634 | -422.04488 | -0.28211 | -306.03061 | -0.28249 | -302.47287 | -0.27124 | -288.67682
-0.88197 | -653.65652 | -0.74703 | -402.91563 | -0.7494 | -364.54684 | -0.45693 | -657.42035 | -0.09362 | -358.95332 | 0.97074 | 773.50772 | -0.4617 | -473.71781 | -0.4624 | -461.07604 | -0.46276 | -406.33183 | -0.28709 | -312.08441 | -0.28817 | -309.11653 | -0.27718 | -295.51237
-0.868 | -637.89534 | -0.72792 | -382.20228 | -0.73028 | -344.20642 | -0.46636 | -664.06135 | -0.104 | -369.09361 | 0.9685 | 770.93062 | -0.44801 | -457.5162 | -0.44878 | -444.99348 | -0.44905 | -390.49161 | -0.29265 | -318.90099 | -0.29346 | -315.24397 | -0.2825 | -301.34002
-0.85298 | -621.66418 | -0.70763 | -360.34643 | -0.71015 | -323.09829 | -0.47552 | -670.67418 | -0.11469 | -379.12658 | 0.96616 | 768.30153 | -0.43415 | -441.0898 | -0.43495 | -428.62345 | -0.43511 | -374.47614 | -0.29826 | -324.96398 | -0.29891 | -321.9065 | -0.28793 | -307.60468
-0.83766 | -604.78701 | -0.68767 | -339.03406 | -0.69094 | -302.62428 | -0.48461 | -677.04555 | -0.12538 | -389.09289 | 0.96376 | 765.65286 | -0.42006 | -424.61237 | -0.42093 | -412.08307 | -0.42108 | -358.15016 | -0.30337 | -331.3329 | -0.30454 | -328.38695 | -0.29356 | -314.69049
-0.82246 | -588.13028 | -0.66736 | -317.08188 | -0.67056 | -281.15833 | -0.49372 | -683.31559 | -0.13603 | -399.01043 | 0.96112 | 762.79831 | -0.40576 | -407.81113 | -0.4066 | -395.42319 | -0.40695 | -341.7604 | -0.30897 | -337.38264 | -0.30959 | -334.11538 | -0.29895 | -320.86253
-0.80668 | -570.65668 | -0.64636 | -294.63147 | -0.64819 | -257.54788 | -0.50273 | -689.54494 | -0.14662 | -408.73415 | 0.95831 | 759.74729 | -0.39136 | -390.88276 | -0.39234 | -378.59177 | -0.39262 | -325.09389 | -0.31465 | -343.71071 | -0.31497 | -340.09205 | -0.30407 | -326.4948
-0.79113 | -553.67604 | -0.62535 | -271.96149 | -0.62763 | -236.20238 | -0.5118 | -695.684 | -0.15719 | -418.27715 | 0.95529 | 756.4274 | -0.37679 | -373.75611 | -0.37776 | -361.5515 | -0.37798 | -308.22246 | -0.31957 | -349.41336 | -0.32074 | -347.20151 | -0.30994 | -333.0868
-0.77292 | -533.80062 | -0.60386 | -249.20585 | -0.60667 | -214.25663 | -0.52083 | -701.85767 | -0.16771 | -427.75368 | 0.95209 | 752.86769 | -0.36206 | -356.44146 | -0.3631 | -344.22008 | -0.36318 | -291.07189 | -0.325 | -356.24184 | -0.32576 | -352.74179 | -0.3154 | -339.82121
-0.75636 | -515.68302 | -0.5825 | -226.54726 | -0.58425 | -191.01046 | -0.52987 | -707.87255 | -0.17811 | -437.04366 | 0.94876 | 749.23742 | -0.34706 | -338.82003 | -0.3481 | -326.60839 | -0.34802 | -273.63753 | -0.33003 | -362.02167 | -0.33123 | -359.05156 | -0.32028 | -345.09912
-0.7391 | -496.86051 | -0.56006 | -202.61542 | -0.56258 | -168.49829 | -0.53877 | -713.77766 | -0.18838 | -446.15322 | 0.9453 | 745.42347 | -0.33176 | -320.97619 | -0.33271 | -308.68147 | -0.33259 | -255.93313 | -0.33527 | -367.93565 | -0.33674 | -365.30421 | -0.32585 | -351.60811
-0.72156 | -477.50093 | -0.53839 | -179.70378 | -0.54052 | -145.65616 | -0.54766 | -719.69806 | -0.19859 | -455.21677 | 0.94187 | 741.5184 | -0.31625 | -302.80016 | -0.31706 | -290.40642 | -0.31706 | -237.91346 | -0.34047 | -374.36965 | -0.3416 | -371.04252 | -0.33087 | -357.44423
-0.70315 | -457.59498 | -0.51538 | -155.38095 | -0.51793 | -122.36853 | -0.5566 | -725.46401 | -0.20891 | -464.04126 | 0.93832 | 737.62178 | -0.30052 | -284.29208 | -0.30113 | -271.83261 | -0.3012 | -219.75968 | -0.34621 | -380.33581 | -0.34658 | -376.65551 | -0.33628 | -362.93441
-0.68504 | -437.89296 | -0.4929 | -131.71382 | -0.49475 | -98.7353 | -0.56531 | -731.08998 | -0.21918 | -472.86697 | 0.93462 | 733.7158 | -0.28462 | -265.6911 | -0.28511 | -253.03747 | -0.28511 | -201.39312 | -0.35094 | -385.86564 | -0.35187 | -382.4487 | -0.34141 | -369.39059
-0.66623 | -417.32541 | -0.46973 | -107.31408 | -0.4734 | -76.92133 | -0.57405 | -736.52894 | -0.22952 | -481.75869 | 0.93085 | 729.71708 | -0.26857 | -247.03892 | -0.26906 | -234.30424 | -0.26906 | -182.99969 | -0.356 | -391.83072 | -0.35644 | -388.11767 | -0.34642 | -374.91616
-0.64716 | -396.62557 | -0.44688 | -83.4913 | -0.44934 | -52.47811 | -0.58273 | -741.93584 | -0.23986 | -490.5748 | 0.9271 | 725.64796 | -0.25264 | -228.35895 | -0.25292 | -215.5131 | -0.25306 | -164.55497 | -0.36094 | -397.79194 | -0.36157 | -394.73898 | -0.35122 | -380.30099
-0.62821 | -375.98333 | -0.42329 | -58.9089 | -0.42489 | -27.70347 | -0.59135 | -747.33272 | -0.25027 | -499.26247 | 0.92328 | 721.43947 | -0.23665 | -209.68038 | -0.23681 | -196.8543 | -0.23706 | -146.22231 | -0.3658 | -403.54272 | -0.36717 | -400.50894 | -0.35681 | -386.88098
-0.60826 | -354.40725 | -0.39982 | -34.5279 | -0.40158 | -4.76087 | -0.5997 | -752.37751 | -0.26068 | -507.77306 | 0.91948 | 717.11631 | -0.22068 | -190.94379 | -0.22078 | -178.21874 | -0.22109 | -128.01713 | -0.37083 | -409.4394 | -0.37146 | -405.34252 | -0.36183 | -392.94459
-0.58867 | -333.22293 | -0.37578 | -9.94705 | -0.37921 | 17.4294 | -0.60803 | -757.34765 | -0.27109 | -516.15322 | 0.91555 | 712.81667 | -0.20464 | -172.30921 | -0.20485 | -159.53043 | -0.20506 | -109.7015 | -0.37573 | -415.15593 | -0.37648 | -411.6737 | -0.36658 | -398.47791
-0.56835 | -311.11118 | -0.3517 | 14.58597 | -0.3542 | 42.2471 | -0.61623 | -762.34049 | -0.28142 | -524.3521 | 0.91135 | 708.32357 | -0.18852 | -153.52997 | -0.18878 | -140.80709 | -0.18907 | -91.35663 | -0.38019 | -420.48451 | -0.38167 | -417.27817 | -0.3721 | -404.58909
-0.5481 | -289.17547 | -0.32783 | 39.05248 | -0.32959 | 66.58033 | -0.62435 | -767.17009 | -0.29162 | -532.40808 | 0.90705 | 703.6295 | -0.1723 | -134.59472 | -0.17265 | -122.13416 | -0.17293 | -73.03742 | -0.38529 | -425.88009 | -0.38643 | -422.64054 | -0.37683 | -410.24272
-0.52728 | -266.76061 | -0.30356 | 63.73727 | -0.30616 | 89.41346 | -0.6324 | -771.84934 | -0.30174 | -540.29499 | 0.9026 | 698.72137 | -0.156 | -115.70688 | -0.15628 | -103.31905 | -0.15676 | -54.73778 | -0.39028 | -431.62131 | -0.39097 | -428.54397 | -0.38168 | -415.60837
-0.5065 | -244.39063 | -0.27881 | 88.73421 | -0.28047 | 114.33525 | -0.64045 | -776.64448 | -0.31169 | -548.05971 | 0.89799 | 693.63875 | -0.13965 | -96.68401 | -0.13994 | -84.2912 | -0.14041 | -36.14022 | -0.39467 | -437.30993 | -0.39587 | -433.59777 | -0.38675 | -421.16835
-0.48492 | -221.20016 | -0.25415 | 113.44948 | -0.25569 | 137.87738 | -0.64858 | -781.32904 | -0.32157 | -555.62541 | 0.89317 | 688.5068 | -0.12322 | -77.62816 | -0.12351 | -65.3308 | -0.12405 | -17.74948 | -0.39956 | -442.70265 | -0.40002 | -438.86221 | -0.39121 | -426.89002
-0.46386 | -198.63929 | -0.22947 | 138.11077 | -0.23175 | 160.61889 | -0.65663 | -786.02388 | -0.33152 | -562.97924 | 0.88829 | 683.20123 | -0.10678 | -58.6014 | -0.1071 | -46.30362 | -0.10754 | 0.73152 | -0.40434 | -447.73181 | -0.40502 | -444.69361 | -0.39568 | -431.76445
-0.44201 | -175.1852 | -0.2044 | 162.90336 | -0.20623 | 184.56517 | -0.66475 | -790.56462 | -0.34148 | -570.44284 | 0.88332 | 677.75772 | -0.09032 | -39.56977 | -0.09044 | -27.26449 | -0.09088 | 19.44255 | -0.40869 | -453.28654 | -0.40996 | -449.81897 | -0.40057 | -437.21897
-0.4203 | -151.87578 | -0.17985 | 186.9426 | -0.18064 | 208.30269 | -0.6728 | -795.12899 | -0.35137 | -577.73052 | 0.8783 | 672.32648 | -0.07374 | -20.40564 | -0.07373 | -8.19513 | -0.07413 | 38.24172 | -0.41365 | -458.7843 | -0.41425 | -454.97302 | -0.40497 | -442.1973
-0.39808 | -128.28918 | -0.15424 | 211.79063 | -0.15595 | 230.75518 | -0.6808 | -799.60844 | -0.36128 | -584.9726 | 0.87326 | 666.85695 | -0.04063 | 17.83173 | -0.04042 | 30.21734 | -0.04063 | 76.07039 | -0.41809 | -464.20473 | -0.41868 | -459.98903 | -0.40977 | -447.61086
-0.37609 | -104.87992 | -0.12903 | 235.77987 | -0.12979 | 254.37966 | -0.6886 | -803.68625 | -0.37127 | -592.03384 | 0.86831 | 661.44126 | -0.02398 | 37.12754 | -0.02377 | 49.42728 | -0.02391 | 94.73463 | -0.42225 | -469.27552 | -0.42346 | -465.40774 | -0.41457 | -453.28805
-0.35347 | -80.88468 | -0.10354 | 260.01237 | -0.10492 | 276.36594 | -0.69609 | -807.69443 | -0.38105 | -599.09719 | 0.86328 | 655.91518 | -0.00728 | 56.40114 | -0.00701 | 68.61201 | -0.00708 | 113.37091 | -0.4267 | -474.62141 | -0.42766 | -469.88763 | -0.41887 | -458.24361
-0.33094 | -57.11092 | -0.02734 | 330.19467 | -0.02852 | 341.26263 | -0.70353 | -811.6498 | -0.39083 | -605.97786 | 0.85818 | 650.30603 | 0.00951 | 75.55119 | 0.00971 | 87.72122 | 0.00965 | 131.8381 | -0.43124 | -479.05291 | -0.4322 | -475.40988 | -0.42335 | -463.54002
-0.30822 | -33.13219 | -0.00146 | 351.11698 | -0.00442 | 358.97365 | -0.71066 | -815.32612 | -0.40053 | -612.64504 | 0.85295 | 644.62935 | 0.02628 | 94.78727 | 0.02595 | 106.14115 | 0.02628 | 150.19079 | -0.43536 | -484.32417 | -0.43675 | -480.6434 | -0.42782 | -468.65151
-0.2853 | -9.36009 | 0.02495 | 375.994 | 0.02464 | 384.51682 | -0.71787 | -819.01069 | -0.41031 | -619.30665 | 0.84751 | 638.61135 | 0.04291 | 113.82697 | 0.0429 | 125.52629 | 0.04283 | 168.42013 | -0.43998 | -489.48363 | -0.4406 | -485.26201 | -0.43205 | -473.21809
-0.26238 | 14.5133 | 0.04962 | 397.06806 | 0.04894 | 403.07091 | -0.72494 | -822.607 | -0.42002 | -625.75982 | 0.84178 | 632.45741 | 0.05942 | 132.75145 | 0.05943 | 144.33525 | 0.05936 | 186.46713 | -0.44389 | -493.86918 | -0.4449 | -490.35291 | -0.4364 | -477.77594
-0.23899 | 38.93634 | 0.07422 | 417.43763 | 0.07278 | 421.1398 | -0.732 | -826.20409 | -0.42965 | -632.10951 | 0.83592 | 626.07055 | 0.07591 | 151.62065 | 0.07612 | 163.0412 | 0.07598 | 204.40973 | -0.44788 | -498.45161 | -0.44905 | -495.07131 | -0.44084 | -483.40806
-0.21582 | 62.92433 | 0.10118 | 439.65414 | 0.09924 | 441.00745 | -0.739 | -829.79709 | -0.43917 | -638.40833 | 0.8299 | 619.47761 | 0.09244 | 170.20336 | 0.09265 | 181.79203 | 0.09265 | 222.39705 | -0.4524 | -503.75374 | -0.45287 | -499.58586 | -0.44499 | -487.74584
-0.19246 | 86.95528 | 0.12703 | 459.77402 | 0.12507 | 459.56527 | -0.74604 | -833.31426 | -0.44862 | -644.53062 | 0.82374 | 612.85895 | 0.10887 | 188.74664 | 0.10909 | 200.4206 | 0.10936 | 240.43049 | -0.45631 | -508.99964 | -0.45758 | -504.74839 | -0.44907 | -493.09761
-0.169 | 111.06915 | 0.15039 | 477.3544 | 0.15031 | 476.88644 | -0.75307 | -836.8183 | -0.45797 | -650.44703 | 0.81767 | 606.14279 | 0.12527 | 207.40016 | 0.12566 | 218.90916 | 0.12593 | 258.16848 | -0.4602 | -513.33311 | -0.46171 | -509.49615 | -0.45366 | -498.22365
-0.14494 | 135.54425 | 0.17682 | 497.23328 | 0.17556 | 493.96335 | -0.76009 | -840.35593 | -0.46732 | -656.28144 | 0.81151 | 599.48615 | 0.14174 | 226.02992 | 0.14215 | 237.32081 | 0.1428 | 275.85497 | -0.46472 | -518.31554 | -0.46524 | -514.0237 | -0.45763 | -502.72063
-0.12159 | 159.26392 | 0.20292 | 515.93965 | 0.20108 | 510.57935 | -0.76697 | -843.80598 | -0.47661 | -662.03712 | 0.80535 | 592.73206 | 0.15815 | 244.46434 | 0.15849 | 255.52904 | 0.15945 | 293.1028 | -0.46845 | -522.67464 | -0.46971 | -518.44693 | -0.46133 | -506.79049
-0.0974 | 183.55839 | 0.22651 | 531.81077 | 0.22549 | 525.72407 | -0.77368 | -847.11887 | -0.48582 | -667.72986 | 0.7992 | 586.15107 | 0.1745 | 262.82919 | 0.17478 | 273.71682 | 0.1759 | 310.31465 | -0.47216 | -527.33368 | -0.4732 | -523.35327 | -0.46544 | -511.62037
-0.02588 | 254.47562 | 0.25118 | 548.481 | 0.25119 | 541.5867 | -0.78031 | -850.20225 | -0.49504 | -673.35128 | 0.79313 | 579.40353 | 0.19071 | 280.93002 | 0.19113 | 291.725 | 0.19245 | 327.2881 | -0.47627 | -532.35743 | -0.47679 | -527.20374 | -0.46895 | -515.70806
-0.00167 | 276.41786 | 0.2779 | 566.08416 | 0.27579 | 556.00813 | -0.78685 | -853.27904 | -0.50432 | -678.87807 | 0.78691 | 572.72106 | 0.20676 | 298.8985 | 0.20729 | 309.51418 | 0.20875 | 343.9765 | -0.47999 | -536.17573 | -0.48092 | -531.71892 | -0.47299 | -520.11383
0.02247 | 301.11693 | 0.30132 | 580.13939 | 0.29997 | 569.60031 | -0.79315 | -856.12526 | -0.51347 | -684.3161 | 0.78066 | 565.88865 | 0.22267 | 316.64793 | 0.22329 | 327.1043 | 0.2249 | 360.21749 | -0.48352 | -540.07422 | -0.4846 | -535.74699 | -0.47708 | -524.77261
0.04735 | 324.92298 | 0.32554 | 594.70844 | 0.32333 | 582.36589 | -0.79937 | -858.98814 | -0.52258 | -689.67935 | 0.77418 | 558.88599 | 0.23865 | 334.28841 | 0.23924 | 344.60305 | 0.24092 | 376.19182 | -0.48754 | -544.69725 | -0.48816 | -539.98935 | -0.48066 | -528.24714
0.07109 | 347.08344 | 0.35112 | 610.0293 | 0.3493 | 596.60248 | -0.80553 | -861.62065 | -0.53154 | -694.83957 | 0.76763 | 551.73517 | 0.25445 | 351.69234 | 0.25511 | 361.79436 | 0.25649 | 391.44545 | -0.49079 | -549.00541 | -0.49197 | -544.12209 | -0.48468 | -533.01471
0.09516 | 369.13815 | 0.37578 | 623.39534 | 0.37207 | 607.56579 | -0.81154 | -864.33717 | -0.54039 | -699.91672 | 0.76098 | 544.51621 | 0.27023 | 368.97552 | 0.27098 | 378.79286 | 0.27282 | 407.2749 | -0.49432 | -552.97599 | -0.49539 | -548.49787 | -0.48851 | -537.73862
0.12023 | 391.83069 | 0.39795 | 634.82096 | 0.39445 | 618.36713 | -0.81748 | -866.96539 | -0.54934 | -704.82981 | 0.75419 | 537.04826 | 0.28586 | 385.93147 | 0.28663 | 395.57298 | 0.28873 | 422.44705 | -0.4981 | -557.467 | -0.49881 | -552.15411 | -0.49189 | -541.67588
0.14397 | 412.59741 | 0.42152 | 647.36915 | 0.41769 | 629.8354 | -0.82357 | -869.69095 | -0.55821 | -709.80583 | 0.74727 | 529.52111 | 0.30133 | 402.74281 | 0.30224 | 412.22992 | 0.30453 | 437.32785 | -0.50121 | -560.87864 | -0.50235 | -556.5091 | -0.49561 | -545.38373
0.16775 | 433.20021 | 0.4457 | 659.6132 | 0.44253 | 641.5264 | -0.82955 | -872.3657 | -0.56698 | -714.62643 | 0.74021 | 521.89683 | 0.31677 | 419.36589 | 0.31781 | 428.67873 | 0.32024 | 451.91429 | -0.50426 | -564.2277 | -0.50582 | -560.44423 | -0.49919 | -549.68119
0.19238 | 454.0339 | 0.46815 | 670.08054 | 0.46376 | 649.96004 | -0.83544 | -874.94202 | -0.57572 | -719.39192 | 0.73307 | 514.08563 | 0.33211 | 435.86056 | 0.3333 | 444.8339 | 0.33594 | 466.19084 | -0.50795 | -568.64038 | -0.5091 | -564.02136 | -0.50224 | -553.1249
0.21663 | 474.03494 | 0.49023 | 680.19099 | 0.48718 | 660.70792 | -0.8411 | -877.40716 | -0.58433 | -723.93016 | 0.726 | 506.35946 | 0.34743 | 452.03364 | 0.34866 | 460.76848 | 0.35137 | 480.12127 | -0.51102 | -572.07167 | -0.51251 | -568.56783 | -0.50599 | -557.76003
0.23909 | 492.00404 | 0.51394 | 691.24115 | 0.51138 | 670.85409 | -0.84667 | -879.65225 | -0.59289 | -728.44995 | 0.71893 | 498.65082 | 0.36255 | 468.01222 | 0.36387 | 476.40129 | 0.36675 | 493.67241 | -0.51439 | -575.733 | -0.5157 | -571.6461 | -0.5095 | -561.28124
0.26382 | 511.58799 | 0.53665 | 700.85238 | 0.53316 | 678.6234 | -0.85209 | -881.80358 | -0.60127 | -732.75864 | 0.71186 | 490.82827 | 0.37757 | 483.73753 | 0.37904 | 491.79425 | 0.38197 | 506.81563 | -0.5178 | -580.18628 | -0.51854 | -575.46559 | -0.51208 | -564.35094
0.28813 | 530.09772 | 0.55826 | 709.59803 | 0.55428 | 686.47997 | -0.85736 | -883.9636 | -0.60963 | -736.97301 | 0.70465 | 482.92316 | 0.39231 | 499.12966 | 0.394 | 506.75238 | 0.39691 | 519.63339 | -0.52091 | -583.89033 | -0.52173 | -579.27609 | -0.51554 | -568.43758
0.31098 | 546.74762 | 0.58073 | 718.76247 | 0.5776 | 695.90036 | -0.86266 | -886.02065 | -0.61782 | -741.09632 | 0.69733 | 474.86672 | 0.40698 | 514.07919 | 0.40865 | 521.27164 | 0.41165 | 531.93954 | -0.52405 | -587.8131 | -0.52463 | -582.2751 | -0.51889 | -571.742
0.33352 | 563.13106 | 0.60254 | 727.28649 | 0.60015 | 703.48183 | -0.8678 | -888.13788 | -0.62595 | -745.21779 | 0.68994 | 466.86442 | 0.42134 | 528.74006 | 0.42315 | 535.51253 | 0.42614 | 543.89633 | -0.5271 | -591.44506 | -0.52757 | -585.69569 | -0.52157 | -574.98191
0.35861 | 580.95399 | 0.62442 | 735.36263 | 0.61922 | 708.88121 | -0.87293 | -890.14903 | -0.634 | -749.34632 | 0.68243 | 458.66007 | 0.43554 | 543.05978 | 0.43736 | 549.31827 | 0.44043 | 555.40916 | -0.5299 | -593.81258 | -0.53115 | -589.71944 | -0.52501 | -578.99496
0.38071 | 595.57961 | 0.64534 | 742.7809 | 0.64093 | 716.94731 | -0.87792 | -892.26069 | -0.6422 | -753.45982 | 0.67485 | 450.27393 | 0.44968 | 557.10854 | 0.45142 | 562.65901 | 0.4544 | 566.46615 | -0.5328 | -597.46206 | -0.53417 | -592.66575 | -0.52803 | -582.58919
0.40251 | 610.02334 | 0.66689 | 750.44741 | 0.66498 | 725.70595 | -0.88291 | -894.0953 | -0.65046 | -757.37505 | 0.66703 | 441.91166 | 0.46353 | 570.73706 | 0.46535 | 575.77743 | 0.46826 | 577.36511 | -0.5359 | -601.04787 | -0.53645 | -595.96346 | -0.53073 | -585.62573
0.42639 | 625.93038 | 0.688 | 757.68095 | 0.6848 | 730.14105 | -0.8879 | -895.93742 | -0.65858 | -761.27025 | 0.65923 | 433.3317 | 0.47722 | 583.96724 | 0.47896 | 588.56656 | 0.48195 | 587.76879 | -0.53841 | -603.879 | -0.53963 | -599.26305 | -0.53386 | -589.41086
0.44931 | 640.10461 | 0.70864 | 764.18028 | 0.70294 | 734.9177 | -0.89269 | -897.78364 | -0.66663 | -765.17096 | 0.65142 | 424.64187 | 0.4907 | 597.01527 | 0.49251 | 600.93939 | 0.49542 | 597.87945 | -0.54109 | -607.06616 | -0.54201 | -602.23898 | -0.53702 | -592.67827
0.47025 | 652.2633 | 0.72866 | 770.46392 | 0.72458 | 742.5029 | -0.89744 | -899.55752 | -0.67467 | -769.06309 | 0.64351 | 416.05501 | 0.50401 | 609.49726 | 0.50603 | 612.99689 | 0.50867 | 607.75947 | -0.54411 | -610.77277 | -0.54488 | -605.40515 | -0.53955 | -596.06102
0.49245 | 666.01175 | 0.7493 | 776.98085 | 0.74692 | 749.32914 | -0.90195 | -901.19024 | -0.68248 | -772.65486 | 0.63546 | 407.2729 | 0.51716 | 621.7837 | 0.51925 | 624.68758 | 0.52175 | 617.15802 | -0.54646 | -613.20036 | -0.54781 | -608.03321 | -0.54234 | -598.76544
0.51542 | 679.28276 | 0.76924 | 782.88742 | 0.76417 | 752.00828 | -0.90624 | -902.66258 | -0.69017 | -776.04949 | 0.62755 | 398.44657 | 0.53008 | 633.59622 | 0.53217 | 635.99643 | 0.53461 | 626.34757 | -0.54873 | -615.90728 | -0.55 | -611.55577 | -0.54545 | -602.3841
0.53611 | 690.30916 | 0.78875 | 788.28106 | 0.78391 | 758.21517 | -0.91059 | -904.06457 | -0.69762 | -779.34816 | 0.61942 | 389.64208 | 0.54263 | 645.18219 | 0.5448 | 646.91429 | 0.54716 | 635.19503 | -0.55121 | -619.30962 | -0.55236 | -614.32079 | -0.54765 | -604.67864
0.55692 | 701.76615 | 0.80755 | 793.34736 | 0.80489 | 764.0913 | -0.91466 | -905.29412 | -0.70494 | -782.50966 | 0.61133 | 380.79709 | 0.55501 | 656.30564 | 0.55708 | 657.36097 | 0.55946 | 643.67521 | -0.55359 | -621.69834 | -0.55524 | -617.45416 | -0.54997 | -607.43893
0.57885 | 713.7898 | 0.82663 | 798.72252 | 0.8221 | 766.88059 | -0.91859 | -906.52209 | -0.71219 | -785.57883 | 0.6031 | 371.9092 | 0.56708 | 667.08546 | 0.56922 | 667.45688 | 0.57157 | 651.82272 | -0.55621 | -624.66892 | -0.55739 | -619.75681 | -0.55253 | -610.38846
0.60026 | 724.76382 | 0.8453 | 803.52531 | 0.84066 | 771.73219 | -0.9224 | -907.75005 | -0.71933 | -788.64044 | 0.59472 | 362.78323 | 0.57897 | 677.45559 | 0.58098 | 677.23287 | 0.5835 | 659.72464 | -0.55874 | -627.72848 | -0.55963 | -622.18649 | -0.55432 | -612.75322
0.6195 | 733.80285 | 0.86333 | 807.87578 | 0.85973 | 776.60331 | -0.92624 | -908.97802 | -0.7264 | -791.80552 | 0.58635 | 353.47899 | 0.59054 | 687.47003 | 0.59249 | 686.48546 | 0.59507 | 667.19198 | -0.56047 | -630.29226 | -0.56226 | -625.16346 | -0.55699 | -615.74647
0.6402 | 744.28556 | 0.88055 | 811.87681 | 0.87813 | 780.57712 | -0.92999 | -910.20598 | -0.73354 | -794.87541 | 0.57793 | 344.27582 | 0.60183 | 697.04974 | 0.60378 | 695.56066 | 0.60635 | 674.40212 | -0.56315 | -632.28986 | -0.56404 | -627.57994 | -0.55955 | -618.25411
0.66076 | 754.21941 | 0.89785 | 816.08473 | 0.89407 | 782.92008 | -0.93383 | -911.43395 | -0.7406 | -797.9453 | 0.56948 | 334.98241 | 0.61269 | 706.28344 | 0.61477 | 704.21149 | 0.61729 | 681.18509 | -0.56519 | -635.02869 | -0.56625 | -629.7093 | -0.5617 | -620.59984
0.68047 | 762.93872 | 0.91537 | 820.34177 | 0.91216 | 787.90895 | -0.93759 | -912.66191 | -0.7477 | -801.01503 | 0.56091 | 325.60823 | 0.62348 | 715.17738 | 0.62543 | 712.5088 | 0.62774 | 687.68877 | -0.56687 | -637.44418 | -0.56859 | -632.53347 | -0.56418 | -623.28228
0.69913 | 771.04933 | 0.93165 | 823.75864 | 0.93059 | 792.01542 | -0.94124 | -913.88993 | -0.75481 | -804.07362 | 0.5523 | 316.08937 | 0.63387 | 723.64281 | 0.63582 | 720.46625 | 0.63793 | 693.82148 | -0.56884 | -639.54984 | -0.56998 | -633.92869 | -0.56632 | -625.71575
0.71885 | 779.87371 | 0.94771 | 827.13018 | 0.94545 | 793.37086 | -0.94476 | -915.11876 | -0.76188 | -806.98185 | 0.54361 | 306.57178 | 0.64391 | 731.76925 | 0.64592 | 728.11558 | 0.64792 | 699.6927 | -0.57128 | -642.00582 | -0.57191 | -637.02687 | -0.56795 | -627.64267
0.73804 | 787.90067 | 0.96319 | 830.21749 | 0.95908 | 795.17391 | -0.94816 | -916.1203 | -0.76885 | -809.86017 | 0.53481 | 296.92004 | 0.65363 | 739.57505 | 0.65572 | 735.43157 | 0.65758 | 705.35657 | -0.57264 | -644.10452 | -0.57391 | -638.51783 | -0.57019 | -630.21128
0.75633 | 795.07909 | 0.97852 | 833.2837 | 0.97677 | 800.64488 | -0.95137 | -916.94663 | -0.77562 | -812.61559 | 0.5261 | 287.36641 | 0.6631 | 747.0044 | 0.66527 | 742.41724 | 0.667 | 710.72831 | -0.57477 | -646.2527 | -0.57559 | -640.70603 | -0.57222 | -632.43176
0.77382 | 801.80885 | 0.99288 | 835.89172 | 0.99347 | 803.7999 | -0.95445 | -917.72612 | -0.78228 | -815.26201 | 0.51731 | 277.67986 | 0.67222 | 754.19741 | 0.67459 | 749.10311 | 0.67612 | 715.90031 | -0.57658 | -648.74688 | -0.57739 | -642.45691 | -0.57374 | -634.34828
0.79226 | 809.29871 | 1.00738 | 838.74363 | 1.005 | 803.21982 | -0.9574 | -918.43671 | -0.7888 | -817.81002 | 0.50844 | 267.88548 | 0.68123 | 761.0823 | 0.6836 | 755.46998 | 0.68507 | 720.83064 | -0.57804 | -650.08799 | -0.57933 | -645.02526 | -0.57609 | -636.72464
0.80995 | 815.77029 | 1.02114 | 841.2853 | 1.01723 | 804.97386 | -0.96023 | -919.04029 | -0.79523 | -820.15992 | 0.49947 | 258.07474 | 0.69008 | 767.71791 | 0.69224 | 761.53085 | 0.69364 | 725.51941 | -0.57951 | -652.2211 | -0.58059 | -646.33394 | -0.57781 | -638.78347
0.82637 | 821.25756 | 1.03454 | 843.53152 | 1.03326 | 810.09063 | -0.96292 | -919.55465 | -0.80153 | -822.38492 | 0.4903 | 248.05859 | 0.69846 | 773.8839 | 0.70055 | 767.17526 | 0.702 | 729.98344 | -0.58118 | -654.00489 | -0.58218 | -648.01409 | -0.57919 | -640.54756
0.84305 | 826.97164 | 1.04715 | 845.58194 | 1.04742 | 812.08214 | -0.96538 | -919.94182 | -0.80748 | -824.4932 | 0.48114 | 238.00936 | 0.70667 | 779.81584 | 0.7085 | 772.48628 | 0.71005 | 734.16211 | -0.58232 | -655.34678 | -0.58404 | -650.42833 | -0.58106 | -642.28514
0.85983 | 832.91527 | 1.05978 | 847.63245 | 1.05745 | 811.50963 | -0.96775 | -920.31968 | -0.81349 | -826.59494 | 0.47187 | 227.87536 | 0.71445 | 785.41879 | 0.71618 | 777.56687 | 0.71764 | 738.1308 | -0.58398 | -657.89797 | -0.5849 | -651.38363 | -0.5822 | -643.65156
0.87576 | 837.92971 | 1.07195 | 849.65047 | 1.06951 | 813.8529 | -0.97003 | -920.63645 | -0.81926 | -828.65997 | 0.46263 | 217.83517 | 0.72184 | 790.58344 | 0.72357 | 782.3278 | 0.72497 | 741.86667 | -0.58547 | -659.51221 | -0.58616 | -653.16694 | -0.58358 | -645.1486
0.89113 | 842.54203 | 1.08337 | 851.29203 | 1.08278 | 817.04534 | -0.97239 | -920.98333 | -0.82496 | -830.71554 | 0.45342 | 207.69918 | 0.72882 | 795.33204 | 0.73056 | 786.81087 | 0.73202 | 745.25813 | -0.5865 | -660.01809 | -0.58792 | -654.58981 | -0.58482 | -647.0277
0.90661 | 847.37883 | 1.09411 | 852.37598 | 1.09412 | 818.06517 | -0.9746 | -921.42526 | -0.83075 | -832.86835 | 0.44421 | 197.66094 | 0.73546 | 799.90989 | 0.73726 | 791.04974 | 0.73866 | 748.403 | -0.58765 | -661.1565 | -0.58894 | -656.06471 | -0.58623 | -648.4539
0.92133 | 851.65078 | 1.10441 | 853.89508 | 1.10298 | 817.68427 | -0.97682 | -921.82991 | -0.83655 | -835.01743 | 0.43486 | 187.53129 | 0.74171 | 804.14446 | 0.74364 | 795.04669 | 0.7449 | 751.26703 | -0.58856 | -662.33565 | -0.5902 | -657.64802 | -0.58731 | -649.96928
0.93586 | 855.61237 | 1.11479 | 855.28659 | 1.11441 | 820.38722 | -0.97889 | -922.21115 | -0.84226 | -837.09433 | 0.42557 | 177.31626 | 0.74774 | 807.978 | 0.74968 | 798.70119 | 0.75076 | 754.01812 | -0.58981 | -664.05421 | -0.59137 | -658.98477 | -0.58902 | -651.97183
0.94944 | 859.01946 | 1.12449 | 856.46382 | 1.12498 | 821.70409 | -0.98086 | -922.55112 | -0.84801 | -839.31999 | 0.41629 | 167.19197 | 0.75345 | 811.59814 | 0.75546 | 802.07355 | 0.75633 | 756.45274 | -0.59094 | -665.50691 | -0.59217 | -659.94953 | -0.5904 | -653.23264
0.96318 | 862.75362 | 1.13331 | 857.13872 | 1.13292 | 821.27593 | -0.98268 | -922.73359 | -0.85373 | -841.38691 | 0.40686 | 156.8771 | 0.7588 | 814.91806 | 0.76097 | 805.22867 | 0.76152 | 758.6794 | -0.59206 | -666.29433 | -0.59315 | -661.22817 | -0.59141 | -653.40837
0.97621 | 866.04369 | 1.1412 | 857.36656 | 1.14092 | 821.80424 | -0.98452 | -922.95286 | -0.85927 | -843.32336 | 0.39737 | 146.53487 | 0.76394 | 817.93354 | 0.76603 | 808.00471 | 0.76637 | 760.61382 | -0.5929 | -667.54751 | -0.59387 | -661.45 | -0.59233 | -655.39044
0.98899 | 868.78592 | 1.14963 | 858.43835 | 1.14936 | 822.94633 | -0.98619 | -923.07505 | -0.86473 | -845.16953 | 0.3878 | 136.00189 | 0.76862 | 820.72536 | 0.77085 | 810.61946 | 0.77092 | 762.38846 | -0.59406 | -668.87833 | -0.59481 | -662.75198 | -0.59311 | -656.02999
1.00094 | 871.37407 | 1.15693 | 858.90575 | 1.15597 | 822.46806 | -0.98772 | -923.07229 | -0.87006 | -847.07004 | 0.37809 | 125.48768 | 0.77306 | 823.28168 | 0.77515 | 812.82645 | 0.77522 | 763.99995 | -0.59492 | -669.63701 | -0.59577 | -663.73851 | -0.594 | -656.17043
1.0131 | 874.36454 | 1.16296 | 858.26216 | 1.16305 | 823.09312 | -0.98918 | -922.97275 | -0.87515 | -848.68522 | 0.36839 | 114.84719 | 0.77712 | 825.48628 | 0.77907 | 814.7236 | 0.77908 | 765.38411 | -0.59545 | -670.54324 | -0.59651 | -665.11216 | -0.59484 | -657.42048
1.0245 | 876.58406 | 1.16877 | 858.30699 | 1.1694 | 823.23618 | -0.99042 | -922.74611 | -0.88018 | -850.14392 | 0.35861 | 104.10685 | 0.78084 | 827.38696 | 0.78263 | 816.35367 | 0.78259 | 766.47629 | -0.59599 | -671.36435 | -0.59691 | -665.01175 | -0.59544 | -658.3684
1.03517 | 878.45083 | 1.17459 | 858.47272 | 1.17447 | 822.73292 | -0.99147 | -922.51871 | -0.885 | -851.58134 | 0.34868 | 93.44417 | 0.78419 | 828.95487 | 0.78567 | 817.62526 | 0.78575 | 767.47329 | -0.5964 | -671.76403 | -0.59783 | -666.1303 | -0.59612 | -659.02781
1.04566 | 880.29291 | 1.17936 | 858.00352 | 1.17824 | 821.49182 | -0.99246 | -922.21825 | -0.88968 | -852.89663 | 0.33879 | 82.70399 | 0.7871 | 830.19477 | 0.78846 | 818.65088 | 0.78849 | 768.11253 | -0.59632 | -672.60525 | -0.59825 | -666.67084 | -0.59685 | -659.91772
1.05563 | 882.19213 | 1.18337 | 857.29167 | 1.18389 | 822.26532 | -0.9933 | -921.78185 | -0.89421 | -854.12413 | 0.32902 | 72.06794 | 0.78956 | 831.10709 | 0.79095 | 819.41672 | 0.79088 | 768.6337 | -0.59702 | -672.32043 | -0.5986 | -667.30125 | -0.59721 | -660.62115
1.06535 | 883.66682 | 1.18717 | 856.8603 | 1.18818 | 821.9369 | -0.99415 | -921.34054 | -0.89864 | -855.34294 | 0.31929 | 61.38195 | 0.79164 | 831.68706 | 0.7931 | 819.99995 | 0.79303 | 768.87536 | -0.59725 | -672.01398 | -0.59873 | -667.51149 | -0.59798 | -661.14496
1.07408 | 884.61346 | 1.19062 | 856.15326 | 1.19094 | 820.65409 | -0.99496 | -920.9477 | -0.903 | -856.67837 | 0.30952 | 50.81283 | 0.79338 | 832.11563 | 0.79498 | 820.42826 | 0.79491 | 769.04601 | -0.59727 | -672.63789 | -0.59897 | -667.69636 | -0.59839 | -661.75442
1.083 | 885.9501 | 1.19329 | 855.28364 | 1.19338 | 819.49425 | -0.99563 | -920.46196 | -0.90746 | -858.07403 | 0.29967 | 40.07065 | 0.79487 | 832.21403 | 0.79653 | 820.68157 | 0.79645 | 769.05067 | -0.59771 | -673.22375 | -0.59918 | -667.68025 | -0.59867 | -662.19678
1.09064 | 886.65409 | 1.19542 | 854.02624 | 1.19587 | 818.54995 | -0.99625 | -920.01733 | -0.91172 | -859.40798 | 0.28969 | 29.41028 | 0.79603 | 832.03018 | 0.79776 | 820.63872 | 0.79775 | 768.82386 | -0.59807 | -673.36143 | -0.59937 | -667.92895 | -0.59917 | -662.75369
1.09811 | 887.22215 | 1.1973 | 852.93452 | 1.19763 | 817.27469 | -0.99675 | -919.49826 | -0.91603 | -860.69801 | 0.2797 | 18.5796 | 0.797 | 831.82039 | 0.79871 | 820.49022 | 0.79867 | 768.43297 | -0.5983 | -674.23472 | -0.5995 | -668.38602 | -0.59929 | -662.79189
1.10462 | 887.28546 | 1.1985 | 851.53514 | 1.19906 | 816.04689 | -0.99724 | -918.87807 | -0.92027 | -861.92572 | 0.2698 | 7.76053 | 0.79767 | 831.47795 | 0.79945 | 820.01967 | 0.7993 | 767.83659 | -0.59857 | -674.50816 | -0.5997 | -668.40748 | -0.59923 | -662.58072
1.11082 | 887.33302 |  |  | 1.19968 | 814.24928 | -0.99766 | -918.26416 | -0.92441 | -863.15373 | 0.25958 | -3.08277 | 0.79809 | 830.85098 | 0.79991 | 819.43861 | 0.79984 | 767.15642 | -0.5987 | -674.41409 | -0.5996 | -668.40312 | -0.5994 | -662.92427
1.11652 | 887.53778 |  |  | 1.19949 | 811.90088 | -0.99789 | -917.65026 | -0.92842 | -864.38921 | 0.24942 | -13.818 | 0.79822 | 830.16806 | 0.80017 | 818.66284 | 0.80002 | 766.13007 | -0.59847 | -674.25187 | -0.5996 | -668.39725 | -0.5994 | -662.64439
1.12166 | 887.28742 |  |  |  |  | -0.99808 | -917.04064 | -0.93236 | -865.44433 | 0.23917 | -24.67239 | [6 empty] | -0.59853 | -674.31273 | -0.59978 | -668.00873 | -0.5996 | -663.2999
[6 empty] | -0.99806 | -916.17459 | -0.93613 | -866.32551 | 0.22903 | -35.58277 | [6 empty] | -0.59852 | -674.254 | -0.59978 | -668.13035 | -0.59928 | -662.78997
[6 empty] | -0.99791 | -915.17781 | -0.93975 | -867.11166 | 0.219 | -46.34059 | [6 empty] | -0.59839 | -673.91201 | -0.59947 | -668.23737 | -0.59942 | -663.12957
[6 empty] | -0.99764 | -914.16431 | -0.94301 | -867.89765 | 0.20891 | -57.16314 | [6 empty] | -0.59798 | -673.83607 | -0.59909 | -667.69917 | -0.59929 | -662.99064
[6 empty] | -0.99722 | -912.94872 | -0.94636 | -868.51324 | 0.19881 | -67.90266 | [6 empty] | -0.5979 | -673.13113 | -0.59904 | -667.43061 | -0.59939 | -662.28591
[6 empty] | -0.99659 | -911.54003 | -0.94945 | -869.1272 | 0.18866 | -78.63931 | [6 empty] | -0.59742 | -673.00088 | -0.59875 | -666.89283 | -0.59922 | -662.37453
[6 empty] | -0.99581 | -910.09811 | -0.9524 | -869.74121 | 0.17848 | -89.56544 | [6 empty] | -0.59674 | -672.17199 | -0.59744 | -665.90816 | -0.59896 | -662.70541
[6 empty] | -0.99497 | -908.46559 | -0.9554 | -870.35516 | 0.16806 | -100.47674 | [6 empty] | -0.59587 | -670.73217 | -0.59656 | -664.77037 | -0.59845 | -661.74038
[6 empty] | -0.99399 | -906.80092 | -0.95838 | -870.96917 | 0.15766 | -111.44156 | [6 empty] | -0.59433 | -669.3777 | -0.59532 | -663.50218 | -0.59809 | -661.23025
[6 empty] | -0.99285 | -904.95373 | -0.96128 | -871.58313 | 0.14724 | -122.48967 | [6 empty] | -0.59319 | -668.5842 | -0.59421 | -661.93571 | -0.59708 | -659.75733
[6 empty] | -0.99164 | -903.11171 | -0.96407 | -872.19755 | 0.1367 | -133.45261 | [6 empty] | -0.59244 | -667.454 | -0.59372 | -661.11892 | -0.59544 | -657.93758
[6 empty] | -0.99032 | -901.26861 | -0.96684 | -872.73574 | 0.12629 | -144.41544 | [6 empty] | -0.59139 | -665.78191 | -0.59301 | -660.71928 | -0.59456 | -656.5723
[6 empty] | -0.98903 | -899.3455 | -0.96945 | -873.24749 | 0.11591 | -155.23246 | [6 empty] | -0.59081 | -665.47931 | -0.59236 | -659.73534 | -0.59312 | -655.55702
[6 empty] | -0.98763 | -897.31989 | -0.9719 | -873.69387 | 0.10554 | -166.07572 | [6 empty] | -0.59023 | -664.30624 | -0.59165 | -659.2066 | -0.59217 | -654.20234
[6 empty] | -0.98615 | -895.31278 | -0.97434 | -874.10189 | 0.09509 | -176.81979 | [6 empty] | -0.58909 | -663.23041 | -0.59073 | -657.49475 | -0.59155 | -653.26871
[6 empty] | -0.98457 | -893.27203 | -0.97662 | -874.3998 | 0.08466 | -187.54581 | [6 empty] | -0.588 | -661.79693 | -0.58944 | -656.35988 | -0.591 | -653.02214
[6 empty] | -0.98293 | -891.03257 | -0.97879 | -874.6295 | 0.07425 | -198.22239 | [6 empty] | -0.58679 | -660.95 | -0.5881 | -654.40286 | -0.59003 | -651.98212
[6 empty] | -0.98117 | -888.78839 | -0.98083 | -874.66063 | 0.06384 | -208.97214 | [6 empty] | -0.5854 | -658.82578 | -0.58654 | -653.18462 | -0.58907 | -650.79901
[6 empty] | -0.97934 | -886.38287 | -0.98262 | -874.66069 | 0.05343 | -219.46513 | [6 empty] | -0.5844 | -657.84948 | -0.58475 | -650.67531 | -0.58782 | -648.87479
[6 empty] | -0.9773 | -883.93415 | -0.98434 | -874.66084 | 0.04293 | -230.01846 | [6 empty] | -0.58302 | -655.85364 | -0.58363 | -649.29735 | -0.5863 | -647.55281
[6 empty] | -0.97512 | -881.209 | -0.98596 | -874.60823 | 0.03235 | -240.5955 | [6 empty] | -0.58126 | -654.38472 | -0.58251 | -647.99927 | -0.58502 | -646.36778
[6 empty] | -0.97293 | -878.52689 | -0.98743 | -874.3748 | 0.0218 | -251.13252 | [6 empty] | -0.57967 | -652.50405 | -0.58073 | -646.18347 | -0.58348 | -644.05624
[6 empty] | -0.97062 | -875.67347 | -0.98883 | -874.15092 | 0.01125 | -261.56242 | [6 empty] | -0.57816 | -650.17874 | -0.57951 | -645.00811 | -0.58221 | -642.27027
[6 empty] | -0.96815 | -872.59714 | -0.9903 | -874.05992 | 0.000664157 | -272.084 | [6 empty] | -0.57632 | -648.54246 | -0.57784 | -642.75852 | -0.58078 | -641.08701
[6 empty] | -0.96555 | -869.52766 | -0.99159 | -873.88241 | -0.00978 | -282.43978 | [6 empty] | -0.57482 | -646.39511 | -0.5758 | -640.37505 | -0.57889 | -638.58862
[6 empty] | -0.9629 | -866.38717 | -0.99275 | -873.68461 | -0.02031 | -292.68292 | [6 empty] | -0.5733 | -644.64345 | -0.57415 | -638.55613 | -0.57743 | -636.68067
[6 empty] | -0.96012 | -863.10291 | -0.99392 | -873.45578 | -0.03074 | -302.7771 | [6 empty] | -0.57126 | -642.41445 | -0.57246 | -636.35904 | -0.57598 | -634.98903
[6 empty] | -0.95721 | -859.64785 | -0.99498 | -873.21979 | -0.04133 | -312.84305 | [6 empty] | -0.56972 | -640.37011 | -0.57024 | -634.22677 | -0.57394 | -633.38602
[6 empty] | -0.95434 | -856.14555 | -0.99582 | -873.01217 | -0.0519 | -322.95194 | [6 empty] | -0.56764 | -638.37401 | -0.56847 | -631.90104 | -0.57177 | -630.38851
[6 empty] | -0.95124 | -852.54356 | -0.99648 | -872.63001 | -0.06238 | -333.00859 | [6 empty] | -0.5653 | -635.16705 | -0.56633 | -629.62916 | -0.57031 | -628.87157
[6 empty] | -0.94812 | -848.74494 | -0.99723 | -872.22178 | -0.0728 | -343.02091 | [6 empty] | -0.56302 | -633.05847 | -0.56432 | -626.68004 | -0.56823 | -626.40338
[6 empty] | -0.94471 | -844.83078 | -0.99789 | -871.65046 | -0.08332 | -352.84054 | [6 empty] | -0.56096 | -630.21086 | -0.56215 | -625.08399 | -0.56627 | -623.51128
[6 empty] | -0.94126 | -840.88834 | -0.99856 | -871.17577 | -0.09393 | -362.53834 | [6 empty] | -0.55841 | -628.07895 | -0.56014 | -622.11907 | -0.56412 | -621.32916
[6 empty] | -0.93781 | -836.67137 | -0.99905 | -870.73093 | -0.10463 | -372.22474 | [6 empty] | -0.55676 | -625.46014 | -0.55749 | -618.93352 | -0.56167 | -618.74444
[6 empty] | -0.93424 | -832.37331 | -0.99947 | -870.11053 | -0.11521 | -381.92715 | [6 empty] | -0.55472 | -623.12568 | -0.55536 | -616.46003 | -0.55965 | -616.16403
[6 empty] | -0.93049 | -828.07791 | -0.99978 | -869.50465 | -0.12579 | -391.43446 | [6 empty] | -0.55205 | -620.19756 | -0.55288 | -613.34402 | -0.55768 | -613.94174
[6 empty] | -0.92667 | -823.63768 | -0.99993 | -868.76922 | -0.13635 | -400.74121 | [6 empty] | -0.54991 | -617.41793 | -0.54974 | -610.42313 | -0.55488 | -610.83617
[6 empty] | -0.92281 | -819.10634 | -1 | -867.85174 | -0.14675 | -409.93124 | [6 empty] | -0.54663 | -614.17131 | -0.54777 | -607.45504 | -0.55239 | -607.86305
[6 empty] | -0.91888 | -814.41948 | -0.99984 | -866.80844 | -0.15715 | -418.97791 | [6 empty] | -0.54389 | -609.91819 | -0.54506 | -604.74839 | -0.55027 | -605.41944
[6 empty] | -0.91479 | -809.70905 | -0.99945 | -865.666 | -0.16756 | -427.9979 | [6 empty] | -0.54161 | -607.94865 | -0.54252 | -601.33274 | -0.54772 | -601.97864
[6 empty] | -0.91066 | -804.9544 | -0.99887 | -864.32546 | -0.17804 | -436.81411 | [6 empty] | -0.53926 | -604.78825 | -0.54029 | -599.00567 | -0.54519 | -599.48134
[6 empty] | -0.90634 | -800.06058 | -0.99812 | -862.86585 | -0.18846 | -445.69632 | [6 empty] | -0.53637 | -601.75385 | -0.5374 | -595.67422 | -0.54311 | -596.2933
[6 empty] | -0.90195 | -794.88701 | -0.99732 | -861.31733 | -0.19891 | -454.36784 | [6 empty] | -0.53386 | -599.16117 | -0.53428 | -591.9881 | -0.54003 | -593.49278
[6 empty] | -0.89767 | -789.76207 | -0.99636 | -859.70542 | -0.20933 | -463.06646 | [6 empty] | -0.53082 | -595.19896 | -0.53165 | -589.22235 | -0.53742 | -590.56528
[6 empty] | -0.89316 | -784.6272 | -0.99533 | -857.94581 | -0.21974 | -471.49024 | [6 empty] | -0.52763 | -591.67853 | -0.52902 | -585.58643 | -0.53489 | -587.27396
[6 empty] | -0.88853 | -779.18998 | -0.99417 | -856.10665 | -0.23015 | -479.8771 | [6 empty] | -0.52484 | -588.32095 | -0.52551 | -582.16008 | -0.53172 | -583.61663
[6 empty] | -0.88367 | -773.66089 | -0.993 | -854.3502 | -0.24042 | -488.07388 | [6 empty] | -0.5214 | -584.3001 | -0.52304 | -578.91949 | -0.52865 | -580.24174
[6 empty] | -0.87868 | -767.87628 | -0.99186 | -852.69243 | -0.25061 | -496.09974 | [6 empty] | -0.51836 | -580.30826 | -0.51963 | -574.54802 | -0.52546 | -576.62775
[6 empty] | -0.87368 | -761.98471 | -0.99074 | -851.08236 | -0.26088 | -504.03957 | [6 empty] | -0.51565 | -577.35504 | -0.5162 | -570.9894 | -0.52213 | -572.396
[6 empty] | -0.86849 | -755.98993 | -0.98946 | -849.16324 | -0.27104 | -511.89596 | [6 empty] | -0.5124 | -573.6723 | -0.51357 | -567.58425 | -0.51929 | -569.02063
[6 empty] | -0.86333 | -749.97909 | -0.98803 | -847.25343 | -0.28107 | -519.56355 | [6 empty] | -0.50908 | -569.88992 | -0.51017 | -563.54163 | -0.51646 | -566.20229
[6 empty] | -0.85791 | -743.75547 | -0.98646 | -845.20302 | -0.29123 | -527.15261 | [6 empty] | -0.50571 | -565.82043 | -0.50677 | -559.95525 | -0.51294 | -561.7065
[6 empty] | -0.85249 | -737.57735 | -0.98467 | -842.96462 | -0.30133 | -534.73369 | [6 empty] | -0.50219 | -561.86107 | -0.50354 | -556.34044 | -0.50986 | -558.33441
[6 empty] | -0.84713 | -731.19151 | -0.98276 | -840.60399 | -0.31148 | -542.18093 | [6 empty] | -0.49851 | -557.25624 | -0.49984 | -552.19678 | -0.50678 | -554.69246
[6 empty] | -0.84173 | -724.88226 | -0.9808 | -838.05557 | -0.32158 | -549.62914 | [6 empty] | -0.49533 | -554.1264 | -0.49601 | -547.87812 | -0.50292 | -550.06965
[6 empty] | -0.83631 | -718.57843 | -0.97876 | -835.47572 | -0.33167 | -556.91651 | [6 empty] | -0.4915 | -549.42375 | -0.49275 | -543.71076 | -0.4994 | -546.70702
[6 empty] | -0.83084 | -712.22449 | -0.97659 | -832.79468 | -0.34168 | -563.89719 | [6 empty] | -0.48797 | -544.99496 | -0.48921 | -539.4251 | -0.49632 | -542.54896
[6 empty] | -0.82514 | -705.59826 | -0.97444 | -830.12306 | -0.35179 | -570.97388 | [6 empty] | -0.48459 | -541.35795 | -0.48554 | -535.2066 | -0.49253 | -537.5488
[6 empty] | -0.81934 | -698.80619 | -0.97207 | -827.26212 | -0.36171 | -577.81825 | [6 empty] | -0.48059 | -536.61538 | -0.4823 | -531.93737 | -0.48901 | -533.99984
[6 empty] | -0.81318 | -691.73528 | -0.96961 | -824.36319 | -0.37155 | -584.49044 | [6 empty] | -0.47682 | -532.17895 | -0.4785 | -526.28877 | -0.48528 | -529.27926
[6 empty] | -0.80691 | -684.44064 | -0.96715 | -821.27127 | -0.38143 | -591.12076 | [6 empty] | -0.47344 | -528.7514 | -0.47412 | -521.73311 | -0.48155 | -525.09906
[6 empty] | -0.80059 | -677.25593 | -0.96462 | -818.12996 | -0.39118 | -597.47357 | [6 empty] | -0.46923 | -523.8409 | -0.47029 | -517.02401 | -0.47799 | -521.18009
[6 empty] | -0.79423 | -669.80358 | -0.96191 | -815.06472 | -0.40077 | -603.82342 | [6 empty] | -0.46583 | -519.28602 | -0.46556 | -511.8973 | -0.47452 | -517.43643
[6 empty] | -0.78786 | -662.44003 | -0.95908 | -811.74315 | -0.41037 | -610.09985 | [6 empty] | -0.46199 | -515.03196 | -0.46177 | -507.76627 | -0.46989 | -511.52666
[6 empty] | -0.78153 | -654.99146 | -0.95607 | -808.28911 | -0.4199 | -616.27382 | [6 empty] | -0.45711 | -509.53992 | -0.45813 | -503.76965 | -0.46637 | -507.39085
[6 empty] | -0.77505 | -647.53185 | -0.95298 | -804.65107 | -0.4295 | -622.28579 | [6 empty] | -0.45278 | -504.34735 | -0.45452 | -498.91445 | -0.46214 | -502.69298
[6 empty] | -0.76865 | -640.07393 | -0.94968 | -800.74816 | -0.4391 | -628.1932 | [6 empty] | -0.44895 | -499.625 | -0.45039 | -494.0973 | -0.45777 | -497.25691
[6 empty] | -0.76217 | -632.61401 | -0.94637 | -796.85179 | -0.44863 | -634.2115 | [6 empty] | -0.44472 | -495.24626 | -0.44642 | -489.7 | -0.4543 | -493.79324
[6 empty] | -0.75551 | -624.99898 | -0.94296 | -792.9002 | -0.45811 | -639.94397 | [6 empty] | -0.44085 | -490.28955 | -0.44181 | -484.13888 | -0.45017 | -488.95405
[6 empty] | -0.74877 | -617.20501 | -0.93948 | -788.78119 | -0.46753 | -645.57592 | [6 empty] | -0.43692 | -485.9856 | -0.43688 | -478.57885 | -0.44578 | -483.21315
[6 empty] | -0.74181 | -609.13021 | -0.9359 | -784.6521 | -0.47689 | -651.2 | [6 empty] | -0.4322 | -480.76123 | -0.43308 | -474.1934 | -0.44168 | -479.04543
[6 empty] | -0.73474 | -600.97321 | -0.93224 | -780.44279 | -0.48618 | -656.54223 | [6 empty] | -0.42803 | -475.11071 | -0.42838 | -468.84865 | -0.43744 | -473.80411
[6 empty] | -0.72753 | -592.6388 | -0.92842 | -776.14243 | -0.49539 | -661.8182 | [6 empty] | -0.4238 | -471.00478 | -0.42438 | -463.59927 | -0.43272 | -468.49615
[6 empty] | -0.72022 | -584.18119 | -0.92464 | -771.65097 | -0.5045 | -666.93921 | [6 empty] | -0.41875 | -464.95073 | -0.42027 | -459.40307 | -0.42853 | -463.82396
[6 empty] | -0.71276 | -575.71283 | -0.92076 | -767.13206 | -0.5136 | -671.99443 | [6 empty] | -0.41423 | -459.16242 | -0.41537 | -453.39127 | -0.42412 | -458.38061
[6 empty] | -0.70533 | -567.13681 | -0.9168 | -762.51917 | -0.52261 | -676.991 | [6 empty] | -0.40998 | -453.87011 | -0.41095 | -448.80125 | -0.4195 | -452.45489
[6 empty] | -0.69794 | -558.51299 | -0.91255 | -757.68011 | -0.53153 | -681.90654 | [6 empty] | -0.40478 | -448.54423 | -0.40629 | -443.29553 | -0.41524 | -448.34485
[6 empty] | -0.69054 | -549.89673 | -0.90819 | -752.74668 | -0.54025 | -686.68609 | [6 empty] | -0.40061 | -443.45811 | -0.40121 | -437.00546 | -0.41103 | -442.90016
[6 empty] | -0.68314 | -541.41196 | -0.90376 | -747.60562 | -0.54911 | -691.37689 | [6 empty] | -0.39653 | -438.47718 | -0.39645 | -431.6539 | -0.40606 | -437.66216
[6 empty] | -0.67564 | -532.73318 | -0.89934 | -742.26503 | -0.55791 | -696.12382 | [6 empty] | -0.39152 | -432.49834 | -0.39259 | -427.53077 | -0.40157 | -432.05437
[6 empty] | -0.66795 | -523.83323 | -0.8947 | -736.9091 | -0.5667 | -700.65608 | [6 empty] | -0.3865 | -426.87713 | -0.38716 | -421.24631 | -0.3968 | -426.54875
[6 empty] | -0.66018 | -514.94156 | -0.88988 | -731.42848 | -0.57544 | -705.19852 | [6 empty] | -0.38197 | -422.14917 | -0.3826 | -415.60353 | -0.39123 | -420.45156
[6 empty] | -0.65231 | -505.91989 | -0.88506 | -725.94371 | -0.58413 | -709.76713 | [6 empty] | -0.37652 | -415.86985 | -0.37839 | -410.73836 | -0.38691 | -415.66809
[6 empty] | -0.64429 | -496.61437 | -0.88007 | -720.26866 | -0.59268 | -714.05976 | [6 empty] | -0.37184 | -409.92443 | -0.3729 | -404.21284 | -0.38245 | -409.84782
[6 empty] | -0.6363 | -487.40097 | -0.87514 | -714.53384 | -0.60129 | -718.35138 | [6 empty] | -0.36738 | -405.01746 | -0.36797 | -398.50463 | -0.37745 | -404.41632
[6 empty] | -0.62818 | -478.10808 | -0.87018 | -708.70061 | -0.60976 | -722.48814 | [6 empty] | -0.36202 | -398.71923 | -0.36288 | -392.62833 | -0.37316 | -399.28503
[6 empty] | -0.62012 | -468.81943 | -0.86502 | -702.86667 | -0.61821 | -726.56186 | [6 empty] | -0.35719 | -393.29912 | -0.3575 | -386.31684 | -0.36814 | -393.48462
[6 empty] | -0.61193 | -459.32909 | -0.8599 | -696.95261 | -0.62657 | -730.46738 | [6 empty] | -0.35224 | -387.03306 | -0.35258 | -380.89657 | -0.36275 | -386.87921
[6 empty] | -0.60362 | -449.74944 | -0.85473 | -690.93793 | -0.6347 | -734.41846 | [6 empty] | -0.3465 | -380.69667 | -0.34785 | -375.43067 | -0.35814 | -381.57027
[6 empty] | -0.59519 | -440.10879 | -0.84944 | -684.95251 | -0.64275 | -737.99949 | [6 empty] | -0.34178 | -374.70431 | -0.34244 | -369.01175 | -0.35276 | -375.48404
[6 empty] | -0.5867 | -430.35675 | -0.84396 | -678.63625 | -0.65076 | -741.54775 | [6 empty] | -0.33666 | -369.37708 | -0.3374 | -363.09948 | -0.34715 | -368.57084
[6 empty] | -0.5781 | -420.7251 | -0.83841 | -672.1636 | -0.65856 | -745.02761 | [6 empty] | -0.33103 | -362.84621 | -0.33231 | -357.30977 | -0.34229 | -363.5606
[6 empty] | -0.56954 | -410.80307 | -0.83265 | -665.55915 | -0.66631 | -748.57449 | [6 empty] | -0.32609 | -357.19662 | -0.32645 | -350.19974 | -0.33714 | -357.28971
[6 empty] | -0.5609 | -400.95378 | -0.82667 | -658.74729 | -0.67402 | -752.04448 | [6 empty] | -0.32132 | -351.10114 | -0.32136 | -344.52147 | -0.33163 | -351.54667
[6 empty] | -0.55224 | -391.07592 | -0.82058 | -651.72638 | -0.68178 | -755.5659 | [6 empty] | -0.31591 | -344.7762 | -0.31638 | -338.84771 | -0.32714 | -346.15005
[6 empty] | -0.54355 | -380.94243 | -0.81443 | -644.62735 | -0.68945 | -759.043 | [6 empty] | -0.31041 | -338.83087 | -0.31072 | -332.47853 | -0.32149 | -339.56331
[6 empty] | -0.5348 | -370.90813 | -0.80821 | -637.46897 | -0.6972 | -762.43313 | [6 empty] | -0.30495 | -332.38581 | -0.30555 | -326.21502 | -0.31585 | -332.91424
[6 empty] | -0.52584 | -360.60077 | -0.80199 | -630.42009 | -0.70492 | -765.76595 | [6 empty] | -0.2992 | -325.5342 | -0.30028 | -320.20016 | -0.31062 | -326.65411
[6 empty] | -0.5168 | -350.11789 | -0.79591 | -623.29412 | -0.71246 | -769.00798 | [6 empty] | -0.29386 | -319.70546 | -0.29453 | -314.02692 | -0.30557 | -321.13363
[6 empty] | -0.50758 | -339.69213 | -0.78968 | -616.12914 | -0.71992 | -772.08543 | [6 empty] | -0.28874 | -313.60936 | -0.28945 | -307.37578 | -0.29993 | -314.3986
[6 empty] | -0.49837 | -329.15726 | -0.7834 | -608.90608 | -0.72716 | -775.06022 | [6 empty] | -0.28281 | -306.31154 | -0.28416 | -301.94688 | -0.29495 | -308.4659
[6 empty] | -0.48912 | -318.62725 | -0.777 | -601.70368 | -0.7343 | -777.95787 | [6 empty] | -0.27742 | -300.43399 | -0.27799 | -294.24631 | -0.28927 | -301.72089
[6 empty] | -0.47994 | -308.18154 | -0.77061 | -594.25976 | -0.74136 | -780.582 | [6 empty] | -0.27179 | -293.90182 | -0.27221 | -287.37027 | -0.28342 | -294.81336
[6 empty] | -0.47077 | -297.66825 | -0.7639 | -586.68062 | -0.74833 | -783.29387 | [6 empty] | -0.2661 | -286.67469 | -0.26703 | -281.1817 | -0.27803 | -288.91861
[6 empty] | -0.46166 | -287.24484 | -0.75719 | -579.01549 | -0.75521 | -785.93185 | [6 empty] | -0.26093 | -281.30764 | -0.26078 | -274.15556 | -0.27187 | -281.7974
[6 empty] | -0.45256 | -276.80312 | -0.75024 | -571.04862 | -0.76197 | -788.63783 | [6 empty] | -0.25534 | -274.75379 | -0.25517 | -267.45572 | -0.26615 | -274.84958
[6 empty] | -0.44338 | -266.27137 | -0.7432 | -562.97244 | -0.7687 | -791.359 | [6 empty] | -0.24917 | -267.28378 | -0.25019 | -261.82957 | -0.26109 | -269.29028
[6 empty] | -0.43407 | -255.75419 | -0.73605 | -554.85961 | -0.77536 | -793.90046 | [6 empty] | -0.24356 | -260.90551 | -0.24396 | -254.73966 | -0.25552 | -262.64028
[6 empty] | -0.42469 | -245.14479 | -0.72893 | -546.65608 | -0.78193 | -796.43972 | [6 empty] | -0.238 | -254.85509 | -0.23845 | -247.98222 | -0.2498 | -255.92006
[6 empty] | -0.41509 | -234.26815 | -0.72174 | -538.28246 | -0.78844 | -798.89862 | [6 empty] | -0.23189 | -247.0421 | -0.23285 | -242.11752 | -0.24487 | -250.03321
[6 empty] | -0.40548 | -223.34882 | -0.71436 | -529.98865 | -0.79485 | -801.26549 | [6 empty] | -0.22618 | -240.46564 | -0.2265 | -234.64527 | -0.2386 | -243.16019
[6 empty] | -0.39589 | -212.42848 | -0.70702 | -521.53354 | -0.80131 | -803.55844 | [6 empty] | -0.22045 | -234.25624 | -0.22096 | -227.5922 | -0.23292 | -236.37994
[6 empty] | -0.3863 | -201.51677 | -0.69966 | -513.06391 | -0.80755 | -805.78119 | [6 empty] | -0.21421 | -227.06726 | -0.21532 | -221.70567 | -0.22728 | -230.00359
[6 empty] | -0.37654 | -190.59044 | -0.69227 | -504.62393 | -0.8137 | -808.02761 | [6 empty] | -0.20921 | -220.87853 | -0.20875 | -214.28524 | -0.22081 | -222.79132
[6 empty] | -0.36695 | -179.7021 | -0.68482 | -496.21508 | -0.81982 | -810.17413 | [6 empty] | -0.2034 | -214.18342 | -0.2029 | -207.23067 | -0.21482 | -215.35172
[6 empty] | -0.35735 | -168.83609 | -0.67731 | -487.61728 | -0.82572 | -812.24075 | [6 empty] | -0.19682 | -206.81216 | -0.19749 | -200.67131 | -0.20904 | -209.28061
[6 empty] | -0.34775 | -157.85823 | -0.66961 | -478.80854 | -0.83145 | -814.16099 | [6 empty] | -0.19078 | -200.24012 | -0.19111 | -193.78508 | -0.20303 | -202.10582
[6 empty] | -0.33799 | -146.89637 | -0.66185 | -469.9955 | -0.83703 | -816.00256 | [6 empty] | -0.18486 | -193.05203 | -0.1857 | -186.87568 | -0.19693 | -194.55774
[6 empty] | -0.32827 | -135.75511 | -0.65405 | -461.00312 | -0.84252 | -817.84387 | [6 empty] | -0.17865 | -185.9512 | -0.17995 | -180.58082 | -0.19152 | -188.76778
[6 empty] | -0.31842 | -124.67878 | -0.6461 | -451.93021 | -0.84794 | -819.78139 | [6 empty] | -0.17324 | -179.38586 | -0.17316 | -172.33321 | -0.18534 | -181.50832
[6 empty] | -0.30846 | -113.49392 | -0.63801 | -442.67541 | -0.85342 | -821.61513 | [6 empty] | -0.16739 | -172.67121 | -0.16734 | -165.71809 | -0.1795 | -174.48519
[6 empty] | -0.29844 | -102.25496 | -0.62992 | -433.42336 | -0.85891 | -823.45716 | [6 empty] | -0.161 | -165.31237 | -0.16151 | -159.01902 | -0.17421 | -167.5539
[6 empty] | -0.28842 | -91.03461 | -0.62176 | -424.12607 | -0.86439 | -825.29913 | [6 empty] | -0.15537 | -158.8066 | -0.15504 | -152.07188 | -0.16753 | -160.58482
[6 empty] | -0.27846 | -79.67556 | -0.61346 | -414.73809 | -0.86978 | -827.14617 | [6 empty] | -0.14943 | -151.72791 | -0.14937 | -144.79719 | -0.16103 | -153.12375
[6 empty] | -0.26837 | -68.31922 | -0.60508 | -405.21897 | -0.87501 | -828.8112 | [6 empty] | -0.14221 | -143.52708 | -0.14346 | -138.62126 | -0.1553 | -146.54101
[6 empty] | -0.25821 | -57.04525 | -0.59671 | -395.69356 | -0.88025 | -830.44458 | [6 empty] | -0.13663 | -136.73368 | -0.13707 | -130.62646 | -0.14916 | -139.35806
[6 empty] | -0.24798 | -45.68395 | -0.58821 | -386.02725 | -0.88521 | -831.88609 | [6 empty] | -0.13057 | -129.9211 | -0.13108 | -124.07115 | -0.14277 | -131.99709
[6 empty] | -0.23787 | -34.41253 | -0.57968 | -376.38528 | -0.89002 | -833.20133 | [6 empty] | -0.12431 | -122.91258 | -0.12521 | -117.28041 | -0.1369 | -125.52526
[6 empty] | -0.22779 | -23.06656 | -0.57107 | -366.64315 | -0.89456 | -834.43016 | [6 empty] | -0.11863 | -116.00509 | -0.11836 | -109.72838 | -0.13067 | -117.33399
[6 empty] | -0.21777 | -12.02086 | -0.56231 | -356.82566 | -0.899 | -835.52699 | [6 empty] | -0.11281 | -109.27677 | -0.11249 | -102.88165 | -0.1247 | -110.68295
[6 empty] | -0.20768 | -0.97306 | -0.55357 | -346.7407 | -0.90327 | -836.53108 | [6 empty] | -0.10596 | -101.70941 | -0.10666 | -95.72037 | -0.11909 | -104.68415
[6 empty] | -0.19746 | 10.32643 | -0.54474 | -336.70204 | -0.90752 | -837.76585 | [6 empty] | -0.09976 | -94.26112 | -0.09999 | -87.93706 | -0.11268 | -97.04288
[6 empty] | -0.18712 | 21.68533 | -0.53584 | -326.57076 | -0.91171 | -838.9979 | [6 empty] | -0.09335 | -87.10478 | -0.09414 | -81.04449 | -0.10598 | -89.05904
[6 empty] | -0.17686 | 33.04366 | -0.52673 | -316.35404 | -0.91582 | -840.13604 | [6 empty] | -0.08683 | -79.15743 | -0.08764 | -73.83067 | -0.10001 | -82.59252
[6 empty] | -0.16652 | 44.4932 | -0.5177 | -306.04709 | -0.91993 | -841.36283 | [6 empty] | -0.08115 | -72.92089 | -0.08113 | -65.52167 | -0.09345 | -74.98555
[6 empty] | -0.15611 | 56.02014 | -0.50864 | -295.78067 | -0.92406 | -842.5908 | [6 empty] | -0.0753 | -66.11019 | -0.07541 | -59.77162 | -0.08745 | -67.94615
[6 empty] | -0.1457 | 67.55409 | -0.49962 | -285.70619 | -0.92814 | -843.81861 | [6 empty] | -0.0692 | -58.46907 | -0.06902 | -52.17838 | -0.08178 | -61.04766
[6 empty] | -0.13522 | 79.091 | -0.49056 | -275.57975 | -0.93215 | -845.05072 | [6 empty] | -0.06317 | -52.20099 | -0.06231 | -44.46149 | -0.07537 | -53.86128
[6 empty] | -0.12464 | 90.61651 | -0.48155 | -265.26017 | -0.93609 | -846.05056 | [6 empty] | -0.05671 | -44.22526 | -0.05652 | -37.29745 | -0.06882 | -46.06809
[6 empty] | -0.11406 | 102.15481 | -0.47244 | -254.96702 | -0.93982 | -847.06912 | [6 empty] | -0.04991 | -36.51949 | -0.05008 | -30.18794 | -0.06314 | -39.75515
[6 empty] | -0.10342 | 113.67766 | -0.46332 | -244.63037 | -0.9434 | -847.94121 | [6 empty] | -0.04377 | -29.82911 | -0.04368 | -22.51575 | -0.05678 | -32.08212
[6 empty] | -0.09288 | 125.23707 | -0.45409 | -234.20245 | -0.94692 | -848.64468 | [6 empty] | -0.03754 | -22.62807 | -0.03775 | -15.90904 | -0.05033 | -24.14439
[6 empty] | -0.08235 | 136.59484 | -0.44473 | -223.6683 | -0.95014 | -849.26825 | [6 empty] | -0.03108 | -15.31029 | -0.03192 | -8.88586 | -0.04397 | -17.43711
[6 empty] | -0.07209 | 147.81549 | -0.43519 | -213.14703 | -0.95317 | -849.68144 | [6 empty] | -0.02552 | -8.18586 | -0.02512 | -1.48508 | -0.0375 | -9.83763
[6 empty] | -0.06201 | 158.95966 | -0.42566 | -202.32643 | -0.95601 | -850.07791 | [6 empty] | -0.0192 | -1.29496 | -0.01945 | 5.23966 | -0.03133 | -2.50582
[6 empty] | -0.05185 | 169.98262 | -0.41613 | -191.5794 | -0.95864 | -850.36999 | [6 empty] | -0.00638 | 14.85078 | -0.00701 | 20.17199 | -0.02561 | 3.82287
[6 empty] | -0.04162 | 180.89371 | -0.40652 | -180.83405 | -0.96122 | -850.60869 | [6 empty] | -3.35974e-05 | 21.39174 | 0.000107423 | 27.27552 | -0.01877 | 11.29938
[6 empty] | -0.0207 | 213.09064 | -0.397 | -170.17909 | -0.96383 | -850.99218 | [6 empty] | 0.00593 | 28.54033 | 0.00642 | 35.06554 | -0.00611 | 25.69782
[6 empty] | -0.01005 | 223.93962 | -0.38736 | -159.43124 | -0.96635 | -851.46437 | [6 empty] | 0.01262 | 35.91752 | 0.0119 | 41.13919 | -0.000217671 | 32.28649
[6 empty] | 0.000611752 | 235.54284 | -0.37773 | -148.78154 | -0.96903 | -852.08129 | [6 empty] | 0.01841 | 42.38482 | 0.01783 | 48.04818 | 0.0056 | 38.5026
[6 empty] | 0.01124 | 246.64852 | -0.36806 | -137.94489 | -0.97169 | -852.69453 | [6 empty] | 0.02348 | 48.97339 | 0.02305 | 54.39953 | 0.01189 | 46.3461
[6 empty] | 0.02178 | 257.64018 | -0.35838 | -127.10726 | -0.97416 | -853.12756 | [6 empty] | 0.0295 | 55.49376 | 0.02772 | 59.59813 | 0.01696 | 51.70307
[6 empty] | 0.03232 | 268.46319 | -0.34866 | -116.27878 | -0.97655 | -853.57638 | [6 empty] | 0.03436 | 61.44257 | 0.0331 | 65.95977 | 0.02155 | 57.95265
[6 empty] | 0.04281 | 279.21171 | -0.33891 | -105.45608 | -0.97887 | -854.01784 | [6 empty] | 0.03898 | 67.09101 | 0.03841 | 72.31668 | 0.02745 | 64.49257
[6 empty] | 0.0532 | 289.86421 | -0.3292 | -94.54187 | -0.98105 | -854.36539 | [6 empty] | 0.04478 | 73.81154 | 0.04392 | 78.18747 | 0.03215 | 70.00509
[6 empty] | 0.06368 | 300.50649 | -0.31927 | -83.67965 | -0.98308 | -854.53926 | [6 empty] | 0.05053 | 79.66944 | 0.05003 | 85.52905 | 0.03798 | 76.90878
[6 empty] | 0.07409 | 310.92623 | -0.30929 | -72.70608 | -0.9849 | -854.53113 | [6 empty] | 0.05591 | 86.13695 | 0.05609 | 92.47089 | 0.04449 | 83.74532
[6 empty] | 0.08443 | 321.34381 | -0.29927 | -61.74284 | -0.98657 | -854.37515 | [6 empty] | 0.06201 | 93.48872 | 0.06132 | 98.24002 | 0.04982 | 90.35759
[6 empty] | 0.09476 | 331.72689 | -0.28925 | -50.684 | -0.98803 | -854.18175 | [6 empty] | 0.06763 | 100.18831 | 0.06777 | 105.92063 | 0.05549 | 97.19231
[6 empty] | 0.10518 | 342.08241 | -0.27926 | -39.54121 | -0.98939 | -854.01457 | [6 empty] | 0.07374 | 107.1578 | 0.07614 | 115.48503 | 0.06138 | 103.89174
[6 empty] | 0.11558 | 352.33845 | -0.26928 | -28.58298 | -0.99072 | -853.75343 | [6 empty] | 0.08279 | 118.02422 | 0.0846 | 125.13337 | 0.06832 | 111.85234
[6 empty] | 0.1261 | 362.64535 | -0.25926 | -17.58553 | -0.99181 | -853.4252 | [6 empty] | 0.09143 | 127.54673 | 0.09262 | 134.34122 | 0.07705 | 121.78986
[6 empty] | 0.13661 | 372.95066 | -0.24916 | -6.6593 | -0.9928 | -853.02326 | [6 empty] | 0.09854 | 135.71814 | 0.09897 | 142.40301 | 0.08598 | 131.9
[6 empty] | 0.14734 | 383.07096 | -0.23903 | 4.31166 | -0.99378 | -852.71687 | [6 empty] | 0.10531 | 143.49839 | 0.10443 | 147.9539 | 0.09257 | 139.65395
[6 empty] | 0.15792 | 393.19775 | -0.22876 | 15.37505 | -0.99474 | -852.37152 | [6 empty] | 0.11051 | 149.3434 | 0.11024 | 154.67297 | 0.09829 | 146.2381
[6 empty] | 0.16842 | 403.10414 | -0.21841 | 26.68216 | -0.99561 | -852.01559 | [6 empty] | 0.11546 | 154.91663 | 0.116 | 161.24038 | 0.10441 | 152.72412
[6 empty] | 0.17894 | 412.91181 | -0.20808 | 37.83236 | -0.99646 | -851.75854 | [6 empty] | 0.12177 | 162.82957 | 0.12167 | 167.99574 | 0.10939 | 159.02516
[6 empty] | 0.18927 | 422.58993 | -0.1978 | 49.02628 | -0.9973 | -851.49008 | [6 empty] | 0.12784 | 169.39527 | 0.12848 | 176.08909 | 0.11546 | 166.1433
[6 empty] | 0.19945 | 432.02827 | -0.18754 | 60.08441 | -0.99812 | -851.0409 | [6 empty] | 0.13455 | 177.38877 | 0.13499 | 183.38534 | 0.1225 | 173.73565
[6 empty] | 0.20966 | 441.38666 | -0.17721 | 71.22873 | -0.99869 | -850.51324 | [6 empty] | 0.14193 | 185.56637 | 0.14183 | 191.07905 | 0.12889 | 181.40031
[6 empty] | 0.22006 | 450.59698 | -0.16686 | 82.37674 | -0.99919 | -849.9865 | [6 empty] | 0.14923 | 194.11746 | 0.14978 | 200.39075 | 0.1355 | 188.94626
[6 empty] | 0.23028 | 459.80706 | -0.15653 | 93.50435 | -0.99966 | -849.37413 | [6 empty] | 0.15623 | 201.8999 | 0.15664 | 208.65327 | 0.14292 | 197.58259
[6 empty] | 0.24055 | 468.92935 | -0.14608 | 104.69075 | -0.9999 | -848.75997 | [6 empty] | 0.1634 | 209.72926 | 0.1625 | 214.72032 | 0.14986 | 205.34953
[6 empty] | 0.25081 | 477.96646 | -0.13564 | 115.95608 | -1.00007 | -848.12183 | [6 empty] | 0.16833 | 216.15686 | 0.16815 | 221.63825 | 0.1563 | 212.95395
[6 empty] | 0.26109 | 486.82229 | -0.12498 | 127.17868 | -1.00006 | -847.28574 | [6 empty] | 0.17323 | 221.60395 | 0.17316 | 226.99782 | 0.1625 | 219.83914
[6 empty] | 0.27135 | 495.6817 | -0.11433 | 138.32168 | -0.99993 | -846.26754 | [6 empty] | 0.17897 | 228.1527 | 0.17828 | 233.14532 | 0.16736 | 225.58571
[6 empty] | 0.28164 | 504.32919 | -0.10374 | 149.46564 | -0.99959 | -845.19034 | [6 empty] | 0.18453 | 234.75546 | 0.18475 | 240.37879 | 0.17274 | 231.23695
[6 empty] | 0.29196 | 512.9566 | -0.09338 | 160.51278 | -0.9991 | -843.78911 | [6 empty] | 0.19033 | 241.43462 | 0.19084 | 247.64366 | 0.17907 | 239.3264
[6 empty] | 0.30223 | 521.40547 | -0.0831 | 171.23405 | -0.9984 | -842.38875 | [6 empty] | 0.19708 | 249.51933 | 0.19699 | 254.49906 | 0.18494 | 245.55146
[6 empty] | 0.31242 | 529.69463 | -0.07293 | 181.982 | -0.99755 | -840.94703 | [6 empty] | 0.20324 | 255.87365 | 0.20383 | 262.43025 | 0.19142 | 253.19964
[6 empty] | 0.32259 | 537.83032 | -0.06279 | 192.64335 | -0.99671 | -839.32137 | [6 empty] | 0.20922 | 262.85208 | 0.20977 | 269.29756 | 0.19769 | 260.18129
[6 empty] | 0.33265 | 545.7956 | -0.05244 | 203.21503 | -0.99579 | -837.70879 | [6 empty] | 0.21543 | 269.98119 | 0.21545 | 275.82297 | 0.20321 | 266.15135
[6 empty] | 0.34255 | 553.55123 | -0.04205 | 213.8726 | -0.99473 | -836.06616 | [6 empty] | 0.22084 | 276.42786 | 0.22115 | 283.03061 | 0.20907 | 273.2764
[6 empty] | 0.3524 | 561.191 | -0.02056 | 237.47111 | -0.99362 | -834.39034 | [6 empty] | 0.22612 | 282.5501 | 0.2264 | 288.51648 | 0.21512 | 279.98815
[6 empty] | 0.36218 | 568.64468 | -0.00982 | 247.91345 | -0.99233 | -832.63952 | [6 empty] | 0.23232 | 289.69886 | 0.23183 | 295.01871 | 0.22028 | 286.08597
[6 empty] | 0.37193 | 575.9727 | 0.000755548 | 259.04693 | -0.99103 | -830.7068 | [6 empty] | 0.23766 | 295.77661 | 0.23794 | 301.86164 | 0.22662 | 293.27599
[6 empty] | 0.38166 | 583.12071 | 0.01134 | 269.66048 | -0.98972 | -828.86774 | [6 empty] | 0.24355 | 302.54132 | 0.24353 | 307.89875 | 0.23266 | 299.72318
[6 empty] | 0.39132 | 590.26933 | 0.02177 | 279.91196 | -0.98824 | -826.94294 | [6 empty] | 0.24997 | 310.05208 | 0.2494 | 314.28664 | 0.23804 | 306.01455
[6 empty] | 0.401 | 597.33073 | 0.03216 | 290.28502 | -0.98674 | -824.80409 | [6 empty] | 0.25532 | 316.23108 | 0.25538 | 322.13093 | 0.24423 | 312.95743
[6 empty] | 0.4106 | 604.25792 | 0.04251 | 300.33707 | -0.98501 | -822.56769 | [6 empty] | 0.26082 | 322.758 | 0.26091 | 327.9907 | 0.24988 | 320.00634
[6 empty] | 0.42027 | 611.09755 | 0.05292 | 310.47669 | -0.98321 | -820.29944 | [6 empty] | 0.26688 | 329.37011 | 0.26661 | 334.13612 | 0.25531 | 325.3933
[6 empty] | 0.42992 | 617.85501 | 0.06333 | 320.51176 | -0.98136 | -818.0135 | [6 empty] | 0.27234 | 335.12583 | 0.27236 | 341.17063 | 0.26077 | 332.07734
[6 empty] | 0.43947 | 624.42132 | 0.07387 | 330.64969 | -0.97921 | -815.56467 | [6 empty] | 0.27761 | 341.5987 | 0.27787 | 347.15073 | 0.26653 | 338.85811
[6 empty] | 0.44907 | 631.03972 | 0.08438 | 340.69233 | -0.97707 | -812.83942 | [6 empty] | 0.28309 | 348.22921 | 0.28293 | 353.6368 | 0.27177 | 344.87188
[6 empty] | 0.45865 | 637.39054 | 0.0949 | 350.56084 | -0.97493 | -810.22382 | [6 empty] | 0.28842 | 353.88472 | 0.28894 | 359.9527 | 0.27788 | 351.42661
[6 empty] | 0.46806 | 643.58763 | 0.10542 | 360.47331 | -0.97257 | -807.30286 | [6 empty] | 0.29407 | 360.1604 | 0.29421 | 365.89423 | 0.28368 | 358.31346
[6 empty] | 0.47743 | 649.73226 | 0.11614 | 370.21212 | -0.97017 | -804.40015 | [6 empty] | 0.30006 | 367.28077 | 0.29958 | 372.11471 | 0.28869 | 363.92001
[6 empty] | 0.48664 | 655.69601 | 0.12673 | 379.86043 | -0.96764 | -801.33134 | [6 empty] | 0.30488 | 372.98898 | 0.30543 | 378.51409 | 0.29449 | 370.63602
[6 empty] | 0.49582 | 661.43834 | 0.13716 | 389.41917 | -0.96499 | -798.2681 | [6 empty] | 0.31049 | 379.06518 | 0.31043 | 384.56788 | 0.3002 | 376.92318
[6 empty] | 0.50493 | 667.19422 | 0.14764 | 398.9434 | -0.96213 | -794.91161 | [6 empty] | 0.31618 | 385.61642 | 0.31561 | 390.49537 | 0.30467 | 382.40515
[6 empty] | 0.51401 | 672.72965 | 0.15812 | 408.17924 | -0.95924 | -791.36846 | [6 empty] | 0.32095 | 391.0434 | 0.3213 | 396.70255 | 0.31052 | 388.8948
[6 empty] | 0.52286 | 678.06999 | 0.16852 | 417.39898 | -0.9562 | -787.88993 | [6 empty] | 0.32621 | 397.16242 | 0.32602 | 402.35218 | 0.31593 | 395.07448
[6 empty] | 0.53179 | 683.45746 | 0.17886 | 426.42009 | -0.95312 | -784.34985 | [6 empty] | 0.332 | 403.73711 | 0.33116 | 408.31258 | 0.32115 | 400.78352
[6 empty] | 0.54072 | 688.76518 | 0.18925 | 435.3932 | -0.94993 | -780.58967 | [6 empty] | 0.33676 | 409.5328 | 0.33695 | 414.79163 | 0.327 | 407.55265
[6 empty] | 0.54952 | 693.92229 | 0.19959 | 444.18875 | -0.94658 | -776.72275 | [6 empty] | 0.34181 | 415.27744 | 0.34192 | 420.40156 | 0.33221 | 413.3987
[6 empty] | 0.55822 | 699.00925 | 0.20995 | 452.86672 | -0.94313 | -772.82628 | [6 empty] | 0.3471 | 421.31549 | 0.34716 | 426.21881 | 0.33704 | 419.09818
[6 empty] | 0.56689 | 704.01222 | 0.22021 | 461.49233 | -0.93983 | -768.91723 | [6 empty] | 0.3519 | 426.37479 | 0.35268 | 433.27095 | 0.3426 | 424.89688
[6 empty] | 0.57566 | 709.0159 | 0.23055 | 470.06186 | -0.93631 | -764.98666 | [6 empty] | 0.35709 | 432.57698 | 0.35745 | 438.08581 | 0.3476 | 430.89839
[6 empty] | 0.58434 | 713.92352 | 0.24081 | 478.47797 | -0.93279 | -760.83446 | [6 empty] | 0.36253 | 439.17983 | 0.36242 | 443.50899 | 0.35197 | 435.61284
[6 empty] | 0.59296 | 718.6339 | 0.25116 | 486.81708 | -0.92911 | -756.44882 | [6 empty] | 0.36706 | 443.85598 | 0.36759 | 449.42074 | 0.35738 | 441.55665
[6 empty] | 0.60158 | 723.23374 | 0.26153 | 495.02868 | -0.92525 | -751.95455 | [6 empty] | 0.37213 | 449.95005 | 0.37185 | 455.05468 | 0.36262 | 447.71793
[6 empty] | 0.60996 | 727.70726 | 0.27177 | 503.04576 | -0.92118 | -747.35746 | [6 empty] | 0.37705 | 455.7184 | 0.37694 | 460.41528 | 0.3672 | 453.29418
[6 empty] | 0.61818 | 732.0934 | 0.28211 | 511.11125 | -0.91708 | -742.57055 | [6 empty] | 0.38163 | 460.29922 | 0.38232 | 466.22417 | 0.3724 | 459.15644
[6 empty] | 0.62648 | 736.39182 | 0.29237 | 519.00348 | -0.9129 | -737.72572 | [6 empty] | 0.38657 | 465.96564 | 0.38677 | 471.33399 | 0.37741 | 464.5172
[6 empty] | 0.6347 | 740.59525 | 0.30265 | 526.66948 | -0.90854 | -732.78937 | [6 empty] | 0.39172 | 472.28358 | 0.3917 | 476.9093 | 0.38176 | 469.46627
[6 empty] | 0.64276 | 744.67331 | 0.31275 | 534.23384 | -0.90404 | -727.55859 | [6 empty] | 0.3961 | 476.78181 | 0.39672 | 482.41715 | 0.38702 | 475.25468
[6 empty] | 0.65073 | 748.57203 | 0.32279 | 541.60092 | -0.89962 | -722.43139 | [6 empty] | 0.40084 | 482.30286 | 0.40121 | 487.66117 | 0.39151 | 480.72058
[6 empty] | 0.65869 | 752.48599 | 0.33278 | 548.86058 | -0.89497 | -717.21309 | [6 empty] | 0.40558 | 487.68098 | 0.40583 | 492.73108 | 0.39612 | 486.08404
[6 empty] | 0.6664 | 756.37372 | 0.34262 | 555.91524 | -0.89019 | -711.82648 | [6 empty] | 0.40992 | 492.64413 | 0.41081 | 498.36907 | 0.40152 | 491.71393
[6 empty] | 0.6741 | 760.05199 | 0.35247 | 562.95455 | -0.88548 | -706.24842 | [6 empty] | 0.41463 | 498.46211 | 0.41459 | 503.09735 | 0.40629 | 497.33181
[6 empty] | 0.68188 | 763.73594 | 0.36224 | 569.69576 | -0.88066 | -700.72347 | [6 empty] | 0.41952 | 503.93571 | 0.41887 | 508.01741 | 0.4103 | 501.53753
[6 empty] | 0.68963 | 767.41984 | 0.37209 | 576.41682 | -0.87591 | -695.10389 | [6 empty] | 0.42357 | 508.33326 | 0.42358 | 512.87178 | 0.415 | 506.90088
[6 empty] | 0.69737 | 771.10409 | 0.3818 | 583.03517 | -0.87091 | -689.43804 | [6 empty] | 0.42822 | 513.33955 | 0.42758 | 517.5067 | 0.41921 | 511.81268
[6 empty] | 0.70505 | 774.7112 | 0.39159 | 589.57745 | -0.86584 | -683.61043 | [6 empty] | 0.4328 | 518.70301 | 0.43232 | 522.59704 | 0.42324 | 516.20494
[6 empty] | 0.71268 | 778.16994 | 0.40128 | 596.0158 | -0.86055 | -677.62658 | [6 empty] | 0.43668 | 522.74501 | 0.43727 | 528.39423 | 0.42804 | 521.09621
[6 empty] | 0.72009 | 781.5502 | 0.41095 | 602.37623 | -0.85519 | -671.48574 | [6 empty] | 0.44089 | 528.21481 | 0.44133 | 533.15889 | 0.43252 | 525.86856
[6 empty] | 0.72756 | 784.79964 | 0.42055 | 608.5499 | -0.84972 | -665.17173 | [6 empty] | 0.44517 | 532.98857 | 0.44551 | 537.92001 | 0.43702 | 531.10988
[6 empty] | 0.73479 | 787.9546 | 0.43026 | 614.69974 | -0.84421 | -658.76621 | [6 empty] | 0.44869 | 537.25057 | 0.44987 | 542.52822 | 0.44131 | 536.42484
[6 empty] | 0.74193 | 790.85153 | 0.43989 | 620.65066 | -0.83862 | -652.37551 | [6 empty] | 0.45321 | 542.03456 | 0.45367 | 546.87827 | 0.44567 | 541.03233
[6 empty] | 0.74893 | 793.73011 | 0.44948 | 626.62357 | -0.83286 | -645.82459 | [6 empty] | 0.45786 | 546.98623 | 0.45774 | 551.88202 | 0.44956 | 545.09912
[6 empty] | 0.75577 | 796.4341 | 0.459 | 632.37296 | -0.82702 | -639.05138 | [6 empty] | 0.46154 | 552.04854 | 0.46182 | 556.65863 | 0.45381 | 550.04356
[6 empty] | 0.76232 | 799.07546 | 0.46841 | 637.88272 | -0.82111 | -632.20189 | [6 empty] | 0.46573 | 556.5434 | 0.46564 | 560.74886 | 0.45733 | 553.74782
[6 empty] | 0.76872 | 801.69392 | 0.47777 | 643.50987 | -0.81513 | -625.45654 | [6 empty] | 0.46954 | 560.80499 | 0.46962 | 565.25956 | 0.46128 | 558.52801
[6 empty] | 0.77513 | 804.1523 | 0.48706 | 648.86738 | -0.80897 | -618.65394 | [6 empty] | 0.47291 | 564.69574 | 0.47371 | 569.51341 | 0.46585 | 563.48643
[6 empty] | 0.78146 | 806.691 | 0.4961 | 653.99913 | -0.80289 | -611.60005 | [6 empty] | 0.4773 | 568.98612 | 0.4771 | 573.2435 | 0.46985 | 568.21564
[6 empty] | 0.78792 | 809.41232 | 0.50507 | 659.03952 | -0.79674 | -604.38441 | [6 empty] | 0.48132 | 573.63238 | 0.48084 | 577.99595 | 0.47367 | 572.01684
[6 empty] | 0.79453 | 812.03676 | 0.51407 | 664.04703 | -0.79042 | -597.20491 | [6 empty] | 0.48442 | 577.03482 | 0.48477 | 581.7382 | 0.47773 | 576.72136
[6 empty] | 0.8011 | 814.75695 | 0.52314 | 668.95179 | -0.78396 | -590.00092 | [6 empty] | 0.48822 | 581.68082 | 0.48826 | 585.55463 | 0.48135 | 581.19595
[6 empty] | 0.80782 | 817.38425 | 0.53208 | 673.72096 | -0.77754 | -582.61007 | [6 empty] | 0.49226 | 586.12245 | 0.49216 | 590.2013 | 0.48499 | 585.02006
[6 empty] | 0.81436 | 820.10859 | 0.54093 | 678.50884 | -0.77104 | -575.00302 | [6 empty] | 0.4955 | 590.28623 | 0.49568 | 594.52609 | 0.48917 | 589.51663
[6 empty] | 0.82062 | 822.46805 | 0.5498 | 683.18998 | -0.76432 | -567.33415 | [6 empty] | 0.49948 | 594.77723 | 0.49889 | 598.33129 | 0.49219 | 593.11856
[6 empty] | 0.8267 | 824.70874 | 0.5585 | 687.88436 | -0.75754 | -559.67045 | [6 empty] | 0.50252 | 598.11149 | 0.50256 | 602.46201 | 0.49556 | 596.40936
[6 empty] | 0.83255 | 826.58011 | 0.56738 | 692.4045 | -0.75076 | -551.88405 | [6 empty] | 0.50532 | 601.61486 | 0.50658 | 606.06928 | 0.4993 | 600.70884
[6 empty] | 0.8381 | 828.27168 | 0.57609 | 696.81748 | -0.74369 | -543.7977 | [6 empty] | 0.50872 | 605.31684 | 0.5094 | 609.9012 | 0.50264 | 604.65229
[6 empty] | 0.84343 | 829.89698 | 0.58482 | 701.107 | -0.73665 | -535.82474 | [6 empty] | 0.51226 | 609.06403 | 0.51268 | 613.67947 | 0.50596 | 608.52729
[6 empty] | 0.84853 | 831.36293 | 0.59347 | 705.3158 | -0.72955 | -527.74775 | [6 empty] | 0.51524 | 612.38742 | 0.51607 | 617.38015 | 0.50985 | 612.78737
[6 empty] | 0.85354 | 832.87515 | 0.60214 | 709.44749 | -0.72249 | -519.54422 | [6 empty] | 0.51911 | 616.95738 | 0.51863 | 619.86939 | 0.51278 | 615.9802
[6 empty] | 0.85866 | 834.65936 | 0.61058 | 713.43047 | -0.71519 | -511.24463 | [6 empty] | 0.52268 | 620.60925 | 0.52183 | 623.67183 | 0.51568 | 618.79132
[6 empty] | 0.86376 | 836.50148 | 0.61888 | 717.25925 | -0.70781 | -502.97316 | [6 empty] | 0.52505 | 623.45473 | 0.52494 | 627.63248 | 0.51904 | 622.8736
[6 empty] | 0.86893 | 838.3434 | 0.627 | 721.03691 | -0.70043 | -494.49652 | [6 empty] | 0.52826 | 627.38909 | 0.52777 | 630.2434 | 0.522 | 626.2843
[6 empty] | 0.87419 | 840.18533 | 0.63505 | 724.53262 | -0.69305 | -486.068 | [6 empty] | 0.53072 | 630.25998 | 0.53129 | 634.15395 | 0.525 | 629.24127
[6 empty] | 0.87961 | 842.02761 | 0.64293 | 728.04949 | -0.68552 | -477.54954 | [6 empty] | 0.53322 | 632.96227 | 0.53425 | 637.72708 | 0.52824 | 633.1131
[6 empty] | 0.88486 | 843.9544 | 0.65066 | 731.5546 | -0.67787 | -468.88722 | [6 empty] | 0.53682 | 637.00244 | 0.53662 | 640.57843 | 0.53117 | 636.09532
[6 empty] | 0.88995 | 845.7091 | 0.65847 | 734.91651 | -0.6701 | -460.01094 | [6 empty] | 0.53947 | 640.6539 | 0.53977 | 644.07427 | 0.53444 | 639.52027
[6 empty] | 0.89483 | 847.32914 | 0.6664 | 738.40532 | -0.66233 | -451.16554 | [6 empty] | 0.54206 | 642.83456 | 0.54232 | 646.57755 | 0.53713 | 642.80598
[6 empty] | 0.89958 | 848.76345 | 0.67423 | 741.92408 | -0.65461 | -442.3567 | [6 empty] | 0.54493 | 646.4067 | 0.54449 | 649.06757 | 0.53924 | 645.33077
[6 empty] | 0.90414 | 849.99928 | 0.68218 | 745.40087 | -0.64672 | -433.36125 | [6 empty] | 0.54729 | 649.26409 | 0.54756 | 652.24751 | 0.5419 | 647.91887
[6 empty] | 0.90842 | 851.03753 | 0.69019 | 748.77858 | -0.63859 | -424.23696 | [6 empty] | 0.54974 | 651.52162 | 0.55006 | 655.59122 | 0.54512 | 651.6988
[6 empty] | 0.91255 | 852.04126 | 0.69814 | 752.08027 | -0.63055 | -415.0295 | [6 empty] | 0.5525 | 654.68529 | 0.55251 | 658.41014 | 0.54731 | 653.91762
[6 empty] | 0.91649 | 852.96293 | 0.70594 | 755.28333 | -0.62238 | -405.72541 | [6 empty] | 0.55491 | 657.29298 | 0.55511 | 660.90447 | 0.55001 | 657.26538
[6 empty] | 0.92036 | 853.79959 | 0.71365 | 758.32244 | -0.61416 | -396.51452 | [6 empty] | 0.55716 | 659.68472 | 0.55715 | 663.29906 | 0.55268 | 660.02822
[6 empty] | 0.92412 | 854.62715 | 0.72107 | 761.16263 | -0.60574 | -387.08042 | [6 empty] | 0.55961 | 662.90785 | 0.55949 | 665.60967 | 0.55482 | 662.19771
[6 empty] | 0.92795 | 855.63676 | 0.72829 | 763.84862 | -0.59735 | -377.5499 | [6 empty] | 0.56156 | 664.83358 | 0.5617 | 668.32604 | 0.55706 | 664.40873
[6 empty] | 0.93173 | 856.67572 | 0.7352 | 766.24223 | -0.58891 | -367.8794 | [6 empty] | 0.56352 | 667.2119 | 0.56369 | 670.45265 | 0.55932 | 667.52214
[6 empty] | 0.93548 | 857.73466 | 0.742 | 768.53062 | -0.58038 | -358.18124 | [6 empty] | 0.56568 | 669.59397 | 0.56604 | 673.46689 | 0.56135 | 669.54283
[6 empty] | 0.93929 | 858.75445 | 0.74856 | 770.80665 | -0.57177 | -348.50695 | [6 empty] | 0.56759 | 671.96341 | 0.56826 | 675.91055 | 0.56388 | 672.37287
[6 empty] | 0.94287 | 859.7499 | 0.75516 | 773.27572 | -0.563 | -338.77474 | [6 empty] | 0.56958 | 674.29506 | 0.57024 | 677.84002 | 0.56631 | 674.9262
[6 empty] | 0.94645 | 860.75481 | 0.76186 | 775.72612 | -0.55426 | -328.86871 | [6 empty] | 0.57201 | 676.64958 | 0.57158 | 679.84262 | 0.56837 | 676.97547
[6 empty] | 0.94989 | 861.59673 | 0.76863 | 778.17296 | -0.54544 | -318.82091 | [6 empty] | 0.57373 | 678.67147 | 0.5739 | 681.60239 | 0.57041 | 678.63872
[6 empty] | 0.95315 | 862.28318 | 0.77543 | 780.8206 | -0.53654 | -308.78405 | [6 empty] | 0.57539 | 680.34371 | 0.57576 | 684.15644 | 0.57217 | 681.45437
[6 empty] | 0.95635 | 862.89703 | 0.7822 | 783.34223 | -0.52747 | -298.64509 | [6 empty] | 0.57744 | 682.9869 | 0.57722 | 685.78815 | 0.57373 | 682.76892
[6 empty] | 0.95937 | 863.4521 | 0.78895 | 785.81038 | -0.5184 | -288.51754 | [6 empty] | 0.57885 | 684.59002 | 0.57909 | 687.70535 | 0.57529 | 684.57334
[6 empty] | 0.96209 | 863.83216 | 0.79571 | 788.18395 | -0.50933 | -278.30731 | [6 empty] | 0.58017 | 686.24501 | 0.58023 | 689.22011 | 0.57731 | 686.95754
[6 empty] | 0.96474 | 864.23983 | 0.80226 | 790.5203 | -0.50026 | -268.25992 | [6 empty] | 0.5819 | 687.39714 | 0.58177 | 691.17703 | 0.57891 | 688.47079
[6 empty] | 0.96727 | 864.45992 | 0.80866 | 792.57306 | -0.49127 | -258.0682 | [6 empty] | 0.58311 | 688.99106 | 0.5838 | 693.10343 | 0.58039 | 690.30785
[6 empty] | 0.96973 | 864.6749 | 0.81476 | 794.58788 | -0.48224 | -247.82735 | [6 empty] | 0.58431 | 690.63649 | 0.58526 | 694.51455 | 0.58239 | 691.99958
[6 empty] | 0.97209 | 864.87776 | 0.82075 | 796.33845 | -0.47314 | -237.61309 | [6 empty] | 0.5861 | 692.66996 | 0.58663 | 695.8316 | 0.58351 | 693.84485
[6 empty] | 0.97424 | 865.20276 | 0.82642 | 797.88323 | -0.46402 | -227.30056 | [6 empty] | 0.58731 | 693.93758 | 0.58765 | 697.40421 | 0.58514 | 695.55603
[6 empty] | 0.97642 | 865.41375 | 0.83192 | 799.31258 | -0.45473 | -217.01784 | [6 empty] | 0.58851 | 695.25468 | 0.58885 | 698.62401 | 0.58653 | 696.85322
[6 empty] | 0.9786 | 865.63896 | 0.8374 | 800.83027 | -0.44531 | -206.49468 | [6 empty] | 0.59018 | 697.21991 | 0.58968 | 699.2723 | 0.58758 | 698.02173
[6 empty] | 0.9807 | 865.85215 | 0.84274 | 802.48763 | -0.43588 | -195.97444 | [6 empty] | 0.59094 | 697.59356 | 0.59123 | 701.38025 | 0.58872 | 699.12536
[6 empty] | 0.98274 | 866.08589 | 0.84804 | 804.09627 | -0.42639 | -185.43998 | [6 empty] | 0.59193 | 699.12578 | 0.59214 | 701.93862 | 0.58998 | 700.54974
[6 empty] | 0.98474 | 866.31319 | 0.85352 | 805.83528 | -0.41676 | -174.74576 | [6 empty] | 0.59289 | 700.45223 | 0.59275 | 703.41258 | 0.59076 | 701.22801
[6 empty] | 0.98653 | 866.5067 | 0.85893 | 807.58625 | -0.4072 | -164.04601 | [6 empty] | 0.59335 | 701.05088 | 0.59408 | 704.17848 | 0.59197 | 702.94153
[6 empty] | 0.9882 | 866.58793 | 0.86434 | 809.43129 | -0.39756 | -153.26069 | [6 empty] | 0.59455 | 701.91435 | 0.59473 | 705.33799 | 0.59274 | 703.63155
[6 empty] | 0.98982 | 866.49126 | 0.8699 | 811.27203 | -0.388 | -142.59366 | [6 empty] | 0.59544 | 703.25021 | 0.59565 | 705.96518 | 0.59346 | 704.19787
[6 empty] | 0.99117 | 866.26539 | 0.87539 | 813.00199 | -0.37835 | -132.02756 | [6 empty] | 0.59577 | 703.92095 | 0.59632 | 707.00146 | 0.59452 | 705.60806
[6 empty] | 0.99232 | 866.03931 | 0.8808 | 814.61186 | -0.36861 | -121.34366 | [6 empty] | 0.59658 | 704.01767 | 0.5967 | 707.12245 | 0.59554 | 706.36299
[6 empty] | 0.9935 | 865.82628 | 0.88604 | 816.06927 | -0.35894 | -110.62566 | [6 empty] | 0.5971 | 705.16154 | 0.59751 | 708.02588 | 0.59626 | 707.18617
[6 empty] | 0.99448 | 865.38937 | 0.89092 | 817.3273 | -0.34921 | -99.94826 | [6 empty] | 0.5972 | 705.30192 | 0.59802 | 708.67105 | 0.5969 | 707.70743
[6 empty] | 0.99547 | 864.94724 | 0.89564 | 818.34913 | -0.33946 | -89.22331 | [6 empty] | 0.59774 | 705.78581 | 0.59875 | 709.47713 | 0.59709 | 708.0316
[6 empty] | 0.99634 | 864.54105 | 0.89991 | 819.15777 | -0.32968 | -78.47137 | [6 empty] | 0.59845 | 706.95941 | 0.59866 | 709.47853 | 0.59724 | 708.66341
[6 empty] | 0.99702 | 864.15936 | 0.90409 | 819.94049 | -0.3199 | -67.79944 | [6 empty] | 0.59873 | 706.99912 | 0.59919 | 709.66632 | 0.59833 | 709.47095
[6 empty] | 0.99757 | 863.61764 | 0.90812 | 820.72991 | -0.30999 | -56.90818 | [6 empty] | 0.59926 | 707.37729 | 0.59908 | 710.15847 | 0.59867 | 709.37188
[6 empty] | 0.99814 | 863.09918 | 0.91207 | 821.42965 | -0.30011 | -45.98257 | [6 empty] | 0.59979 | 707.80021 | 0.5993 | 710.44548 | 0.5992 | 710.51845
[6 empty] | 0.99858 | 862.39228 | 0.91585 | 822.22894 | -0.29002 | -35.06994 | [6 empty] | 0.59957 | 707.80182 | 0.59937 | 709.91221 | 0.59942 | 710.7157
[6 empty] | 0.99891 | 861.78461 | 0.91987 | 823.32439 | -0.27992 | -24.14821 | [6 empty] | 0.59957 | 707.83893 | 0.59935 | 710.37251 | 0.59998 | 710.754
[6 empty] | 0.99936 | 861.17065 | 0.92391 | 824.3567 | -0.2699 | -13.22975 | [6 empty] | 0.59965 | 707.84127 | 0.5995 | 709.94813 | 0.59963 | 710.8843
[8 empty] | 0.92788 | 825.35143 | -0.25981 | -2.51789 | [6 empty] | 0.59966 | 707.7236 | 0.59956 | 710.2961 | 0.59966 | 710.87651
[8 empty] | 0.93199 | 826.57296 | -0.24979 | 8.35082 | [10 empty] | 0.60013 | 710.50759
[8 empty] | 0.93611 | 827.80082 | -0.2397 | 19.32572 | [10 empty] | 0.59973 | 710.6685
[8 empty] | 0.94012 | 828.94105 | [12 empty] | 0.5998 | 710.7105
[8 empty] | 0.94384 | 829.81605
[8 empty] | 0.94735 | 830.5248
[8 empty] | 0.95065 | 830.9502
[8 empty] | 0.95374 | 831.40706
[8 empty] | 0.95662 | 831.62873
[8 empty] | 0.95933 | 831.79693
[8 empty] | 0.96201 | 831.98768
[8 empty] | 0.96446 | 832.21293
[8 empty] | 0.96692 | 832.43405
[8 empty] | 0.96959 | 832.82664
[8 empty] | 0.97206 | 833.35869
[8 empty] | 0.97452 | 833.79151
[8 empty] | 0.97698 | 834.1862
[8 empty] | 0.9793 | 834.57771
[8 empty] | 0.98147 | 834.74816
[8 empty] | 0.98351 | 834.92198
[8 empty] | 0.98535 | 834.93282
[8 empty] | 0.98693 | 834.72597
[8 empty] | 0.98842 | 834.50199
[8 empty] | 0.98972 | 834.31876
[8 empty] | 0.99103 | 833.99238
[8 empty] | 0.99219 | 833.56099
[8 empty] | 0.99322 | 833.19642
[8 empty] | 0.99423 | 832.98855
[8 empty] | 0.99533 | 832.67127
[8 empty] | 0.99621 | 832.28788
[8 empty] | 0.99702 | 831.79351
[8 empty] | 0.99769 | 831.35813
[8 empty] | 0.99842 | 830.82674
[8 empty] | 0.99893 | 830.29438
[8 empty] | 0.99933 | 829.68221
[8 empty] | 0.99964 | 829.06805
[8 empty] | 0.99979 | 828.4318
[8 empty] | 0.99979 | 827.59305
[8 empty] | 0.99965 | 826.5976
[8 empty] | 0.99932 | 825.50501
[8 empty] | 0.9988 | 824.14105
[8 empty] | 0.99798 | 822.70036
[8 empty] | 0.99708 | 821.17904
[8 empty] | 0.99594 | 819.54264
[8 empty] | 0.99489 | 817.82669
[8 empty] | 0.99384 | 816.21963
[8 empty] | 0.99281 | 814.6911
[8 empty] | 0.99188 | 813.23139
[8 empty] | 0.99089 | 811.79156
[8 empty] | 0.98997 | 810.35496
[8 empty] | 0.98886 | 808.87935
[8 empty] | 0.98753 | 807.23707
[8 empty] | 0.98593 | 805.31636
[8 empty] | 0.98404 | 803.08983
[8 empty] | 0.982 | 800.58875
[8 empty] | 0.97985 | 798.00143
[8 empty] | 0.97771 | 795.32751
[8 empty] | 0.97538 | 792.74581
[8 empty] | 0.97306 | 790.05552
[8 empty] | 0.97059 | 787.38359
[8 empty] | 0.96828 | 784.70107
[8 empty] | 0.96575 | 782.03149
[8 empty] | 0.96328 | 779.35189
[8 empty] | 0.96077 | 776.59765
[8 empty] | 0.9581 | 773.44162
[8 empty] | 0.95529 | 770.38011
[8 empty] | 0.95238 | 767.09898
[8 empty] | 0.94911 | 763.63747
[8 empty] | 0.94566 | 759.78308
[8 empty] | 0.94207 | 755.83722
[8 empty] | 0.93831 | 751.87761
[8 empty] | 0.93454 | 747.6681
[8 empty] | 0.93072 | 743.5522
[8 empty] | 0.92694 | 739.34663
[8 empty] | 0.92313 | 735.20603
[8 empty] | 0.91935 | 730.99877
[8 empty] | 0.91547 | 726.70803
[8 empty] | 0.9114 | 722.19647
[8 empty] | 0.90713 | 717.51856
[8 empty] | 0.90267 | 712.61069
[8 empty] | 0.89799 | 707.52096
[8 empty] | 0.89307 | 702.21702
[8 empty] | 0.88807 | 696.90976
[8 empty] | 0.88301 | 691.33103
[8 empty] | 0.87802 | 685.7703
[8 empty] | 0.87298 | 680.39611
[8 empty] | 0.86804 | 674.88804
[8 empty] | 0.86299 | 669.45179
[8 empty] | 0.85791 | 663.83032
[8 empty] | 0.8526 | 658.14719
[8 empty] | 0.84718 | 652.30496
[8 empty] | 0.84163 | 646.15348
[8 empty] | 0.83588 | 639.79806
[8 empty] | 0.83004 | 633.35946
[8 empty] | 0.82388 | 626.791
[8 empty] | 0.81773 | 619.93855
[8 empty] | 0.81144 | 613.18655
[8 empty] | 0.80515 | 606.42541
[8 empty] | 0.79893 | 599.59177
[8 empty] | 0.79277 | 592.84182
[8 empty] | 0.78662 | 585.99913
[8 empty] | 0.78039 | 579.24289
[8 empty] | 0.77405 | 572.33267
[8 empty] | 0.76763 | 565.24392
[8 empty] | 0.76091 | 557.95987
[8 empty] | 0.7541 | 550.48093
[8 empty] | 0.74713 | 542.79417
[8 empty] | 0.73999 | 535.11396
[8 empty] | 0.73293 | 527.35864
[8 empty] | 0.72583 | 519.54709
[8 empty] | 0.71872 | 511.74438
[8 empty] | 0.71164 | 503.92679
[8 empty] | 0.70457 | 496.13154
[8 empty] | 0.69726 | 488.15138
[8 empty] | 0.68978 | 479.98666
[8 empty] | 0.68222 | 471.60148
[8 empty] | 0.67452 | 463.18681
[8 empty] | 0.6667 | 454.67347
[8 empty] | 0.65881 | 446.04202
[8 empty] | 0.65094 | 437.22423
[8 empty] | 0.64306 | 428.62439
[8 empty] | 0.63519 | 419.94448
[8 empty] | 0.6273 | 411.35818
[8 empty] | 0.61935 | 402.5752
[8 empty] | 0.6113 | 393.75481
[8 empty] | 0.6031 | 384.75951
[8 empty] | 0.59472 | 375.62526
[8 empty] | 0.58634 | 366.39458
[8 empty] | 0.57779 | 356.95608
[8 empty] | 0.56918 | 347.61754
[8 empty] | 0.56056 | 338.10307
[8 empty] | 0.55195 | 328.5001
[8 empty] | 0.54333 | 318.89877
[8 empty] | 0.53465 | 309.30399
[8 empty] | 0.52582 | 299.60066
[8 empty] | 0.51689 | 289.96677
[8 empty] | 0.50796 | 280.03788
[8 empty] | 0.49898 | 270.06411
[8 empty] | 0.48995 | 260.12638
[8 empty] | 0.48084 | 250.07157
[8 empty] | 0.47165 | 239.95982
[8 empty] | 0.46256 | 229.89678
[8 empty] | 0.45329 | 219.79913
[8 empty] | 0.44386 | 209.55608
[8 empty] | 0.43458 | 199.24535
[8 empty] | 0.42529 | 188.94202
[8 empty] | 0.41595 | 178.68057
[8 empty] | 0.40651 | 168.32883
[8 empty] | 0.39698 | 157.841
[8 empty] | 0.38738 | 147.3683
[8 empty] | 0.37794 | 136.85368
[8 empty] | 0.36818 | 126.21314
[8 empty] | 0.35842 | 115.47265
[8 empty] | 0.34855 | 104.78931
[8 empty] | 0.33876 | 93.96222
[8 empty] | 0.32897 | 83.23609
[8 empty] | 0.31921 | 72.49003
[8 empty] | 0.30938 | 61.65286
[8 empty] | 0.29953 | 50.91713
[8 empty] | 0.28958 | 39.99657
[8 empty] | 0.27956 | 29.07602
[8 empty] | 0.26935 | 18.1091
[8 empty] | 0.2593 | 7.15199
[8 empty] | 0.24919 | -3.82055
[8 empty] | 0.23905 | -14.76917
[8 empty] | 0.22889 | -25.66503
[8 empty] | 0.21879 | -36.53528
[8 empty] | 0.20864 | -47.4342
[8 empty] | 0.19847 | -58.37347
[8 empty] | 0.18831 | -69.43425
[8 empty] | 0.17798 | -80.48538
[8 empty] | 0.16771 | -91.62117
[8 empty] | 0.15737 | -102.71754
[8 empty] | 0.14704 | -113.81411
[8 empty] | 0.1367 | -124.85619
[8 empty] | 0.12629 | -135.92004
[8 empty] | 0.11588 | -146.97899
[8 empty] | 0.10547 | -157.92802
[8 empty] | 0.09506 | -168.91927
[8 empty] | 0.08465 | -179.84688
[8 empty] | 0.07426 | -190.73635
[8 empty] | 0.06375 | -201.68226
[8 empty] | 0.05317 | -212.58952
[8 empty] | 0.04265 | -223.46186
[8 empty] | 0.03221 | -234.34811
[8 empty] | 0.0218 | -245.05051
[8 empty] | 0.01139 | -255.7498
[8 empty] | 0.000989313 | -266.34867
[8 empty] | -0.00951 | -276.88875
[8 empty] | -0.02014 | -287.4863
[8 empty] | -0.03089 | -298.19877
[8 empty] | -0.04152 | -308.62193
[8 empty] | -0.05211 | -319.15762
[8 empty] | -0.06266 | -329.61038
[8 empty] | -0.07299 | -339.94995
[8 empty] | -0.08346 | -350.04422
[8 empty] | -0.09397 | -360.14923
[8 empty] | -0.10448 | -370.04934
[8 empty] | -0.11507 | -379.8681
[8 empty] | -0.12565 | -389.78753
[8 empty] | -0.13605 | -399.47541
[8 empty] | -0.14647 | -409.08144
[8 empty] | -0.15699 | -418.50956
[8 empty] | -0.16758 | -427.8502
[8 empty] | -0.17802 | -437.13497
[8 empty] | -0.1884 | -446.34923
[8 empty] | -0.19879 | -455.3954
[8 empty] | -0.2091 | -464.36421
[8 empty] | -0.21933 | -473.13333
[8 empty] | -0.22959 | -481.80997
[8 empty] | -0.23993 | -490.41135
[8 empty] | -0.25027 | -498.87336
[8 empty] | -0.26061 | -507.33896
[8 empty] | -0.27102 | -515.70915
[8 empty] | -0.28128 | -523.91825
[8 empty] | -0.29155 | -531.97766
[8 empty] | -0.30166 | -539.86825
[8 empty] | -0.31176 | -547.64744
[8 empty] | -0.32179 | -555.29724
[8 empty] | -0.33181 | -562.72694
[8 empty] | -0.34181 | -570.06764
[8 empty] | -0.35166 | -577.291
[8 empty] | -0.36144 | -584.36237
[8 empty] | -0.37114 | -591.33931
[8 empty] | -0.38095 | -598.17454
[8 empty] | -0.39083 | -605.0229
[8 empty] | -0.40075 | -611.7865
[8 empty] | -0.41045 | -618.35373
[8 empty] | -0.42014 | -624.88395
[8 empty] | -0.42978 | -631.22434
[8 empty] | -0.43931 | -637.45128
[8 empty] | -0.44877 | -643.49739
[8 empty] | -0.45811 | -649.40884
[8 empty] | -0.46739 | -655.15394
[8 empty] | -0.47668 | -660.90143
[8 empty] | -0.48597 | -666.43681
[8 empty] | -0.49518 | -672.04596
[8 empty] | -0.50443 | -677.53298
[8 empty] | -0.51347 | -682.92786
[8 empty] | -0.52253 | -688.13569
[8 empty] | -0.53154 | -693.35992
[8 empty] | -0.54044 | -698.44821
[8 empty] | -0.54933 | -703.35424
[8 empty] | -0.5582 | -708.18425
[8 empty] | -0.56691 | -712.91278
[8 empty] | -0.57565 | -717.66022
[8 empty] | -0.58433 | -722.27965
[8 empty] | -0.59289 | -726.72459
[8 empty] | -0.60123 | -731.02285
[8 empty] | -0.60956 | -735.32454
[8 empty] | -0.61786 | -739.44156
[8 empty] | -0.62616 | -743.56927
[8 empty] | -0.63439 | -747.64187
[8 empty] | -0.64247 | -751.55148
[8 empty] | -0.6506 | -755.44831
[8 empty] | -0.65865 | -759.34095
[8 empty] | -0.66663 | -763.11442
[8 empty] | -0.67454 | -766.80435
[8 empty] | -0.68235 | -770.33625
[8 empty] | -0.68997 | -773.79141
[8 empty] | -0.69734 | -777.09407
[8 empty] | -0.70481 | -780.37019
[8 empty] | -0.71212 | -783.49663
[8 empty] | -0.71936 | -786.56646
[8 empty] | -0.72661 | -789.6364
[8 empty] | -0.73378 | -792.70874
[8 empty] | -0.74102 | -795.86196
[8 empty] | -0.74817 | -798.93277
[8 empty] | -0.75523 | -801.99141
[8 empty] | -0.76219 | -804.84637
[8 empty] | -0.76893 | -807.51897
[8 empty] | -0.7757 | -810.13083
[8 empty] | -0.78233 | -812.66442
[8 empty] | -0.78873 | -815.12735
[8 empty] | -0.79496 | -817.38292
[8 empty] | -0.80104 | -819.60506
[8 empty] | -0.8072 | -821.88277
[8 empty] | -0.81328 | -824.16564
[8 empty] | -0.81919 | -826.38983
[8 empty] | -0.82516 | -828.63722
[8 empty] | -0.83107 | -830.78655
[8 empty] | -0.83691 | -832.841
[8 empty] | -0.8427 | -834.9022
[8 empty] | -0.84844 | -836.97797
[8 empty] | -0.85398 | -838.88129
[8 empty] | -0.85946 | -840.72306
[8 empty] | -0.86474 | -842.56375
[8 empty] | -0.86998 | -844.23175
[8 empty] | -0.87508 | -845.90286
[8 empty] | -0.88011 | -847.36713
[8 empty] | -0.885 | -848.80496

## Hysterisis-Vertical
Strain amplitude, 1.2% | [5 empty] | Strain amplitude, 1% | [5 empty] | Strain amplitude, 0.8% | [5 empty] | Strain amplitude, 0.6%
1st cycle |  | 10th cycle |  | Stabilised cycle |  | 1st cycle |  | 10th cycle |  | Stabilised cycle |  | 1st cycle |  | 10th cycle |  | Stabilised cycle |  | 1st cycle |  | 10th cycle |  | Stabilised cycle
Strain (%) | Stress (MPa) | Strain (%) | Stress (MPa) | Strain (%) | Stress (MPa) | Strain (%) | Stress (MPa) | Strain (%) | Stress (MPa) | Strain (%) | Stress (MPa) | Strain (%) | Stress (MPa) | Strain (%) | Stress (MPa) | Strain (%) | Stress (MPa) | Strain (%) | Stress (MPa) | Strain (%) | Stress (MPa) | Strain (%) | Stress (MPa)
1.19856 | 845.07556 | 1.19986 | 838.34158 | 1.19988 | 802.12469 | 0.99622 | 811.72127 | 1.00009 | 801.82827 | 0.99261 | 748.83594 | 0.79606 | 822.24391 | 0.79984 | 807.54055 | 0.79968 | 742.41956 | 0.60053 | 667.32603 | 0.60008 | 666.83149 | 0.59917 | 665.02835
1.19808 | 842.59548 | 1.19953 | 836.12947 | 1.19875 | 799.246 | 0.99558 | 810.17101 | 0.99993 | 798.54591 | 0.98837 | 742.05245 | 0.79607 | 821.36684 | 0.79913 | 805.97794 | 0.7997 | 740.8514 | 0.60102 | 667.87887 | 0.60051 | 667.40129 | 0.59921 | 665.12933
1.19673 | 839.79143 | 1.19972 | 833.91227 | 1.19833 | 796.98727 | 0.99291 | 806.60312 | 0.99523 | 791.25404 | 0.98273 | 734.76293 | 0.79523 | 819.57275 | 0.79747 | 803.46877 | 0.79965 | 739.57137 | 0.60115 | 667.98536 | 0.60057 | 667.50933 | 0.59907 | 664.77418
1.19489 | 836.21468 | 1.19924 | 831.75426 | 1.19767 | 794.67644 | 0.98883 | 801.57546 | 0.98747 | 781.4771 | 0.97734 | 728.18722 | 0.79402 | 817.25935 | 0.79508 | 800.34758 | 0.79908 | 737.88278 | 0.601 | 667.62928 | 0.60023 | 667.15557 | 0.59853 | 664.26727
1.19288 | 832.8231 | 1.19777 | 828.37213 | 1.19576 | 791.10847 | 0.9843 | 796.34136 | 0.97906 | 771.46329 | 0.97382 | 723.88149 | 0.79235 | 814.7702 | 0.79226 | 796.59796 | 0.79775 | 735.38472 | 0.60048 | 667.10706 | 0.59968 | 666.65851 | 0.59771 | 663.33943
1.18991 | 829.10452 | 1.19608 | 825.76612 | 1.19336 | 788.01555 | 0.98021 | 791.73983 | 0.97225 | 763.72653 | 0.97268 | 722.00164 | 0.78984 | 811.57163 | 0.78975 | 793.51594 | 0.79622 | 732.88798 | 0.59979 | 666.45758 | 0.59877 | 665.38742 | 0.59667 | 662.12015
1.18686 | 824.82053 | 1.19419 | 822.15431 | 1.1908 | 784.23932 | 0.97713 | 788.14049 | 0.9686 | 759.69233 | 0.9739 | 722.86682 | 0.78701 | 808.14671 | 0.78773 | 791.15186 | 0.7946 | 730.61161 | 0.59873 | 665.21706 | 0.59756 | 664.23789 | 0.59532 | 660.72928
1.18325 | 820.27341 | 1.19116 | 817.94923 | 1.18752 | 779.82053 | 0.9755 | 786.06524 | 0.96844 | 759.11288 | 0.97754 | 726.19167 | 0.7846 | 805.17626 | 0.78528 | 788.43586 | 0.79312 | 728.32669 | 0.59731 | 663.83036 | 0.59614 | 662.86655 | 0.59364 | 658.87211
1.17885 | 815.2519 | 1.18785 | 813.68588 | 1.18374 | 775.36802 | 0.97502 | 785.52566 | 0.97187 | 762.45291 | 0.98288 | 731.44039 | 0.78201 | 802.20662 | 0.78287 | 785.46699 | 0.79093 | 725.42007 | 0.59543 | 661.72644 | 0.59454 | 661.03376 | 0.59185 | 657.04742
1.17426 | 809.62449 | 1.18459 | 809.41093 | 1.1796 | 770.74204 | 0.97536 | 785.51917 | 0.97816 | 768.7228 | 0.98873 | 736.70649 | 0.77919 | 798.78436 | 0.7798 | 782.05436 | 0.78868 | 722.70295 | 0.59337 | 659.43448 | 0.59274 | 659.19057 | 0.58966 | 654.74387
1.16904 | 804.06632 | 1.18032 | 804.65749 | 1.17509 | 765.03234 | 0.97594 | 785.88359 | 0.98564 | 776.13574 | 0.99376 | 740.91759 | 0.77653 | 795.81111 | 0.77609 | 777.78085 | 0.78677 | 720.2029 | 0.59104 | 656.90402 | 0.59081 | 657.12062 | 0.5872 | 652.24093
1.16343 | 797.47582 | 1.17507 | 798.5174 | 1.1695 | 758.96514 | 0.97661 | 786.46181 | 0.99266 | 782.87336 | 0.99718 | 743.09826 | 0.77393 | 793.1025 | 0.77207 | 773.47198 | 0.78461 | 717.48456 | 0.58857 | 654.36794 | 0.58876 | 655.06077 | 0.58455 | 649.27232
1.157 | 790.80205 | 1.17018 | 792.89677 | 1.16415 | 753.16812 | 0.97693 | 786.68712 | 0.99772 | 787.05593 | 0.9988 | 743.30215 | 0.77122 | 789.96933 | 0.76778 | 768.55293 | 0.78214 | 714.75802 | 0.58604 | 651.66892 | 0.5865 | 652.54351 | 0.58163 | 646.3016
1.15068 | 783.91863 | 1.16462 | 786.81494 | 1.15824 | 746.47064 | 0.97695 | 786.46191 | 1.00011 | 788.58216 | 0.99834 | 741.51702 | 0.76785 | 786.15981 | 0.76314 | 763.58319 | 0.7793 | 711.85797 | 0.58338 | 648.82505 | 0.58412 | 649.86 | 0.57873 | 643.01794
1.14358 | 775.8077 | 1.15851 | 780.13147 | 1.15124 | 739.35724 | 0.97579 | 784.88998 | 0.99974 | 786.79356 | 0.9957 | 737.72526 | 0.7642 | 782.34381 | 0.75844 | 758.61926 | 0.77581 | 707.97387 | 0.58067 | 645.73557 | 0.58146 | 646.84825 | 0.5758 | 639.9349
1.13588 | 767.47839 | 1.15162 | 772.78147 | 1.14416 | 731.68624 | 0.97334 | 782.10179 | 0.99626 | 782.02781 | 0.99161 | 732.62367 | 0.75994 | 777.69312 | 0.75344 | 753.14646 | 0.77203 | 703.87341 | 0.57767 | 642.57897 | 0.5784 | 643.76351 | 0.57281 | 636.58747
1.12791 | 758.51011 | 1.14464 | 765.14615 | 1.1367 | 723.52577 | 0.96971 | 778.15879 | 0.99054 | 775.2044 | 0.98707 | 727.24433 | 0.75513 | 772.47672 | 0.74805 | 747.23418 | 0.76782 | 698.88594 | 0.57443 | 638.82902 | 0.57512 | 640.01479 | 0.56947 | 632.87856
1.11943 | 749.36597 | 1.13721 | 757.01324 | 1.12844 | 714.38434 | 0.96547 | 773.43231 | 0.98419 | 767.95573 | 0.98319 | 722.6637 | 0.75007 | 767.02807 | 0.74252 | 741.12043 | 0.76328 | 693.91019 | 0.57099 | 635.02649 | 0.57148 | 636.14876 | 0.56579 | 628.91155
1.10979 | 738.93511 | 1.12904 | 747.91802 | 1.12013 | 705.5538 | 0.96119 | 768.64801 | 0.97847 | 761.78175 | 0.98059 | 719.62132 | 0.74522 | 761.5782 | 0.73674 | 734.91651 | 0.75826 | 688.44203 | 0.56725 | 631.05912 | 0.56755 | 631.84392 | 0.56166 | 624.47619
1.10093 | 729.02957 | 1.12038 | 738.52002 | 1.11107 | 695.67813 | 0.95728 | 764.23604 | 0.97472 | 757.56391 | 0.97956 | 718.33599 | 0.74015 | 756.15802 | 0.73122 | 728.86898 | 0.75234 | 682.07387 | 0.56317 | 626.6766 | 0.56329 | 627.2983 | 0.55721 | 619.63392
1.09069 | 717.89091 | 1.11128 | 728.66961 | 1.1014 | 685.42952 | 0.95399 | 760.91053 | 0.9732 | 755.58318 | 0.97981 | 718.23328 | 0.73507 | 750.43235 | 0.72515 | 722.30056 | 0.74626 | 675.23933 | 0.5588 | 622.00758 | 0.55871 | 622.45881 | 0.55265 | 614.54216
1.08006 | 706.54625 | 1.10196 | 718.40277 | 1.0916 | 674.98234 | 0.95148 | 758.09944 | 0.97358 | 755.80337 | 0.98107 | 719.23119 | 0.72953 | 744.40036 | 0.71837 | 714.95991 | 0.74064 | 669.31885 | 0.55409 | 616.91134 | 0.5538 | 616.91727 | 0.54791 | 609.47077
1.06936 | 695.45575 | 1.092 | 707.45878 | 1.08124 | 663.61047 | 0.94961 | 756.05291 | 0.97573 | 757.88246 | 0.98308 | 720.92147 | 0.72307 | 737.49419 | 0.71128 | 707.18446 | 0.73494 | 663.12593 | 0.54892 | 611.12758 | 0.54879 | 611.60309 | 0.54283 | 603.94722
1.05812 | 682.95323 | 1.08124 | 696.10945 | 1.07011 | 652.19682 | 0.94832 | 754.62848 | 0.97875 | 761.00276 | 0.98505 | 722.58737 | 0.71552 | 729.22354 | 0.70421 | 699.68594 | 0.72878 | 656.56353 | 0.54346 | 605.13861 | 0.54366 | 606.09021 | 0.53758 | 598.21985
1.04602 | 669.47048 | 1.07046 | 684.63999 | 1.05883 | 640.01535 | 0.94695 | 753.18962 | 0.9818 | 763.90823 | 0.9864 | 723.7249 | 0.70744 | 720.79394 | 0.6967 | 691.54294 | 0.72135 | 648.50922 | 0.53793 | 599.42242 | 0.53827 | 600.11892 | 0.53214 | 592.25557
1.03384 | 656.94523 | 1.05914 | 672.22659 | 1.04741 | 627.41324 | 0.94528 | 751.53758 | 0.98386 | 765.79264 | 0.98689 | 723.9454 | 0.69944 | 711.91992 | 0.68889 | 682.97713 | 0.71302 | 639.60239 | 0.53223 | 593.21742 | 0.53264 | 593.95974 | 0.52657 | 586.31289
1.02133 | 642.65195 | 1.04724 | 658.87207 | 1.03478 | 613.83239 | 0.94297 | 749.12485 | 0.98462 | 766.4114 | 0.98623 | 723.057 | 0.69122 | 702.87157 | 0.68104 | 674.52787 | 0.70421 | 630.04901 | 0.52638 | 587.00985 | 0.52681 | 587.53041 | 0.52083 | 579.92546
1.00802 | 628.34338 | 1.03472 | 645.51489 | 1.02198 | 600.21022 | 0.93997 | 745.7979 | 0.98365 | 764.91759 | 0.98415 | 720.45925 | 0.68265 | 693.3457 | 0.6731 | 665.98059 | 0.6955 | 620.54534 | 0.52058 | 580.46046 | 0.5209 | 580.91649 | 0.5148 | 573.38263
0.99461 | 613.86448 | 1.02253 | 632.20601 | 1.00952 | 586.68999 | 0.93617 | 741.67858 | 0.98065 | 761.48016 | 0.98101 | 716.54571 | 0.67376 | 683.8028 | 0.66463 | 656.57677 | 0.68735 | 611.85374 | 0.51452 | 573.86582 | 0.5149 | 574.59856 | 0.50853 | 566.49031
0.98096 | 598.5001 | 1.00894 | 617.5732 | 0.99555 | 571.64179 | 0.93186 | 736.89182 | 0.97609 | 756.37111 | 0.977 | 712.13502 | 0.66458 | 673.97193 | 0.65563 | 646.7813 | 0.6797 | 603.48462 | 0.50824 | 566.99907 | 0.5087 | 567.71479 | 0.50199 | 559.40696
0.9665 | 583.21776 | 0.99537 | 602.99338 | 0.98142 | 556.5037 | 0.92722 | 731.8843 | 0.97082 | 750.2592 | 0.97302 | 707.7 | 0.65581 | 664.32425 | 0.64571 | 636.11431 | 0.67199 | 595.13678 | 0.50178 | 559.74211 | 0.50213 | 560.45639 | 0.49509 | 551.86851
0.95182 | 567.39825 | 0.98177 | 588.07926 | 0.96781 | 541.69605 | 0.92264 | 726.87648 | 0.96567 | 744.77674 | 0.96947 | 703.77735 | 0.6476 | 655.30076 | 0.63532 | 624.76083 | 0.66377 | 586.24631 | 0.49493 | 552.33562 | 0.4953 | 553.04979 | 0.48801 | 543.97577
0.93689 | 550.94697 | 0.96762 | 572.3136 | 0.95284 | 525.91863 | 0.91824 | 722.33819 | 0.96138 | 740.27725 | 0.96671 | 700.94274 | 0.63908 | 645.9998 | 0.62419 | 612.54356 | 0.65548 | 577.42435 | 0.48778 | 544.4466 | 0.48818 | 545.16072 | 0.48067 | 535.98057
0.9213 | 534.05005 | 0.95242 | 556.5386 | 0.9376 | 509.71068 | 0.91415 | 717.98231 | 0.95845 | 737.12991 | 0.96497 | 699.04903 | 0.63028 | 636.44896 | 0.61293 | 600.14371 | 0.64695 | 568.12848 | 0.48045 | 536.39789 | 0.48065 | 537.11175 | 0.47304 | 527.61381
0.90581 | 516.81006 | 0.93797 | 540.69944 | 0.92259 | 493.41463 | 0.91051 | 713.86309 | 0.95697 | 735.37367 | 0.96384 | 697.60966 | 0.62123 | 626.6759 | 0.602 | 588.05436 | 0.63776 | 557.91151 | 0.47286 | 527.90655 | 0.47299 | 528.61742 | 0.46514 | 518.89825
0.88978 | 499.45698 | 0.9225 | 523.80945 | 0.90694 | 476.09872 | 0.90716 | 710.30486 | 0.95648 | 734.74218 | 0.96312 | 696.95746 | 0.61152 | 616.06235 | 0.59137 | 576.42731 | 0.62766 | 547.28013 | 0.465 | 519.40139 | 0.46513 | 520.08433 | 0.45701 | 509.9749
0.87336 | 481.14548 | 0.90659 | 506.00267 | 0.89033 | 458.38578 | 0.90391 | 706.96943 | 0.95639 | 734.75706 | 0.96253 | 696.34131 | 0.6008 | 604.17275 | 0.58047 | 564.59027 | 0.61655 | 535.22491 | 0.45702 | 510.7017 | 0.45701 | 511.16634 | 0.44876 | 500.78423
0.85625 | 462.44507 | 0.89073 | 488.70118 | 0.87462 | 441.58747 | 0.90053 | 703.4022 | 0.95633 | 734.77122 | 0.96161 | 695.22372 | 0.58971 | 591.96541 | 0.56925 | 552.53026 | 0.60484 | 522.29908 | 0.44876 | 501.7382 | 0.44876 | 501.97778 | 0.44023 | 491.59768
0.83973 | 444.25749 | 0.87434 | 470.72772 | 0.85758 | 423.09723 | 0.89691 | 699.42255 | 0.95597 | 734.16447 | 0.96015 | 693.54289 | 0.57846 | 579.65339 | 0.55795 | 540.05013 | 0.59279 | 509.07015 | 0.44043 | 492.79196 | 0.44043 | 492.79325 | 0.43163 | 481.93902
0.82218 | 424.95447 | 0.85751 | 452.25755 | 0.84064 | 404.77685 | 0.89292 | 695.2865 | 0.95446 | 732.45634 | 0.95785 | 691.00266 | 0.56711 | 567.11788 | 0.54599 | 526.76368 | 0.58048 | 495.61248 | 0.43197 | 483.33072 | 0.43191 | 483.57624 | 0.42284 | 472.25985
0.80456 | 405.53907 | 0.84029 | 433.75775 | 0.82334 | 386.27341 | 0.88842 | 690.26631 | 0.95168 | 729.29611 | 0.95478 | 687.65138 | 0.55547 | 554.40912 | 0.53371 | 513.22593 | 0.56806 | 481.93597 | 0.42329 | 473.93876 | 0.4233 | 474.17768 | 0.41389 | 462.39247
0.78649 | 385.48758 | 0.82347 | 414.98645 | 0.80587 | 367.04276 | 0.88349 | 685.23103 | 0.94774 | 725.12725 | 0.95102 | 683.74581 | 0.54342 | 541.30051 | 0.52088 | 499.24519 | 0.55529 | 468.12012 | 0.41456 | 464.24299 | 0.41456 | 464.48088 | 0.40492 | 452.48696
0.76814 | 365.52977 | 0.80524 | 395.01068 | 0.7877 | 347.27413 | 0.87817 | 679.52592 | 0.94293 | 720.13124 | 0.94691 | 679.31728 | 0.53072 | 527.33958 | 0.5074 | 484.43917 | 0.54209 | 453.61345 | 0.40565 | 454.39052 | 0.40574 | 454.62495 | 0.39589 | 442.57598
0.74942 | 345.29071 | 0.7875 | 375.5923 | 0.76939 | 327.50703 | 0.87287 | 673.53211 | 0.93791 | 714.62572 | 0.94283 | 674.78006 | 0.51748 | 512.76291 | 0.49353 | 469.21808 | 0.52899 | 439.36108 | 0.39655 | 444.53134 | 0.39679 | 444.71871 | 0.38666 | 432.67938
0.73037 | 324.69251 | 0.76887 | 355.24086 | 0.75084 | 307.46294 | 0.86757 | 667.93282 | 0.93299 | 709.15588 | 0.93882 | 670.48839 | 0.50409 | 497.86042 | 0.47964 | 453.61518 | 0.51654 | 425.95323 | 0.38735 | 434.0633 | 0.38769 | 434.83062 | 0.37724 | 422.39469
0.71134 | 303.54656 | 0.75033 | 335.23291 | 0.73161 | 287.2384 | 0.86236 | 662.28129 | 0.92859 | 704.37556 | 0.9352 | 666.5479 | 0.48999 | 482.38895 | 0.46532 | 437.943 | 0.50417 | 412.11258 | 0.37794 | 423.84356 | 0.37838 | 424.67175 | 0.36778 | 412.04634
0.69154 | 281.6809 | 0.73105 | 314.25036 | 0.71244 | 266.77089 | 0.85729 | 656.69126 | 0.92495 | 700.59044 | 0.93193 | 663.10608 | 0.47563 | 466.3106 | 0.45053 | 421.58181 | 0.49234 | 399.2809 | 0.36833 | 413.23041 | 0.36898 | 414.23665 | 0.35819 | 401.42031
0.6719 | 260.075 | 0.71223 | 293.81627 | 0.69319 | 246.10339 | 0.85233 | 651.39402 | 0.92202 | 697.51743 | 0.92912 | 659.89898 | 0.46125 | 450.42471 | 0.43525 | 404.50056 | 0.48057 | 386.35527 | 0.35858 | 402.34686 | 0.35944 | 403.70701 | 0.34847 | 390.49706
0.65179 | 237.82238 | 0.69219 | 271.08984 | 0.67336 | 224.58296 | 0.84751 | 646.38282 | 0.91958 | 694.81385 | 0.9265 | 657.19197 | 0.44658 | 434.05201 | 0.41975 | 387.38935 | 0.46812 | 372.74417 | 0.34866 | 391.46077 | 0.34964 | 392.90258 | 0.33852 | 379.44201
0.63175 | 215.5076 | 0.67262 | 250.32269 | 0.65316 | 202.82151 | 0.84263 | 641.27556 | 0.91744 | 692.51483 | 0.92384 | 654.457 | 0.43127 | 417.28085 | 0.40482 | 370.77244 | 0.45409 | 357.33158 | 0.33849 | 380.14438 | 0.3396 | 381.78933 | 0.32856 | 368.39242
0.61098 | 193.02983 | 0.65271 | 228.2172 | 0.63318 | 181.64625 | 0.83761 | 635.89627 | 0.91506 | 690.01498 | 0.92081 | 651.15665 | 0.41598 | 400.10927 | 0.39034 | 354.87438 | 0.43888 | 340.53546 | 0.3282 | 368.84392 | 0.32938 | 370.5283 | 0.31862 | 357.35521
0.5907 | 170.53368 | 0.63244 | 205.76525 | 0.61266 | 159.30739 | 0.83245 | 630.30941 | 0.91212 | 687.24862 | 0.91746 | 647.63589 | 0.40127 | 383.83765 | 0.37662 | 339.67168 | 0.4232 | 323.01885 | 0.31786 | 357.10077 | 0.31896 | 358.76897 | 0.30837 | 345.86314
0.56932 | 147.0713 | 0.61209 | 183.47572 | 0.59215 | 137.66407 | 0.82707 | 624.19622 | 0.90856 | 683.18221 | 0.91371 | 643.60112 | 0.38809 | 369.35273 | 0.3631 | 324.46403 | 0.4072 | 305.77229 | 0.3074 | 345.61918 | 0.30831 | 347.05515 | 0.29787 | 334.16046
0.54835 | 124.4249 | 0.59129 | 161.01745 | 0.57114 | 114.85205 | 0.82142 | 618.14862 | 0.90423 | 678.43809 | 0.90954 | 639.05026 | 0.3761 | 355.71681 | 0.34961 | 309.51523 | 0.39168 | 288.49567 | 0.29677 | 333.93402 | 0.29741 | 334.67763 | 0.28719 | 322.28747
0.52708 | 100.80524 | 0.57036 | 137.85898 | 0.55043 | 93.33819 | 0.81541 | 611.76518 | 0.89931 | 673.19847 | 0.90506 | 634.28589 | 0.36378 | 342.08762 | 0.33622 | 294.43342 | 0.37723 | 272.15751 | 0.28602 | 321.80325 | 0.28632 | 322.31103 | 0.27626 | 310.14335
0.5058 | 77.41104 | 0.54938 | 114.93337 | 0.52894 | 70.4577 | 0.80932 | 605.11135 | 0.89411 | 667.55404 | 0.90034 | 629.27193 | 0.35006 | 327.00616 | 0.32244 | 279.05339 | 0.36323 | 256.69664 | 0.27515 | 309.67727 | 0.27511 | 309.95634 | 0.26507 | 297.87428
0.48398 | 53.51997 | 0.52828 | 92.14271 | 0.50757 | 47.88619 | 0.80306 | 598.16518 | 0.8887 | 661.97117 | 0.89545 | 623.99939 | 0.3357 | 310.72114 | 0.30825 | 263.20657 | 0.35013 | 242.22629 | 0.26415 | 297.71856 | 0.2639 | 297.61387 | 0.25371 | 285.3101
0.46216 | 30.56376 | 0.50626 | 68.15539 | 0.4861 | 26.06335 | 0.79682 | 591.48344 | 0.88336 | 656.36171 | 0.89057 | 619.01063 | 0.32159 | 295.11396 | 0.29275 | 245.8782 | 0.33693 | 227.7674 | 0.25315 | 285.68778 | 0.2527 | 285.30299 | 0.24217 | 272.46753
0.44037 | 7.52787 | 0.48483 | 44.98368 | 0.46452 | 3.79451 | 0.79063 | 584.8002 | 0.87832 | 650.74059 | 0.88593 | 613.99826 | 0.30677 | 278.71691 | 0.27546 | 226.54768 | 0.32289 | 212.15548 | 0.24205 | 273.30443 | 0.24137 | 272.70954 | 0.2305 | 259.53969
0.41831 | -16.5807 | 0.46311 | 22.7268 | 0.44259 | -18.96412 | 0.78447 | 578.11697 | 0.87359 | 645.69218 | 0.88137 | 608.98686 | 0.29108 | 261.17076 | 0.25729 | 206.3381 | 0.30803 | 195.80061 | 0.23074 | 260.73284 | 0.23009 | 260.1299 | 0.21884 | 246.50892
0.39586 | -40.92084 | 0.44142 | -0.86283 | 0.42034 | -42.0944 | 0.77839 | 571.43379 | 0.86927 | 641.22797 | 0.87697 | 604.39243 | 0.27424 | 242.31538 | 0.23949 | 186.52282 | 0.29196 | 178.08512 | 0.2193 | 248.06314 | 0.21877 | 247.46629 | 0.20718 | 233.40706
0.37314 | -64.9172 | 0.41868 | -25.20293 | 0.39808 | -64.81093 | 0.77233 | 564.74954 | 0.8652 | 636.59903 | 0.87272 | 599.90976 | 0.25679 | 222.79699 | 0.22326 | 168.1136 | 0.27493 | 159.04936 | 0.2078 | 235.15268 | 0.20727 | 234.69175 | 0.19541 | 220.22052
0.35079 | -89.12762 | 0.39661 | -48.68296 | 0.37542 | -88.39333 | 0.76613 | 558.32868 | 0.86111 | 632.22648 | 0.86839 | 595.28195 | 0.24007 | 203.84916 | 0.20845 | 151.28202 | 0.25783 | 139.97998 | 0.19602 | 221.78015 | 0.19561 | 221.57567 | 0.18358 | 206.8999
0.32688 | -114.19594 | 0.37411 | -72.9673 | 0.35184 | -112.15672 | 0.75985 | 551.62065 | 0.85684 | 627.81207 | 0.86399 | 590.59013 | 0.22462 | 186.50509 | 0.19371 | 134.70413 | 0.24073 | 121.09618 | 0.18405 | 208.51119 | 0.18365 | 208.35557 | 0.17155 | 193.57979
0.30252 | -139.9269 | 0.35089 | -97.42197 | 0.32612 | -137.78855 | 0.75347 | 544.69617 | 0.85234 | 622.84381 | 0.85936 | 585.57623 | 0.21 | 170.24748 | 0.17909 | 118.52934 | 0.22421 | 102.83469 | 0.17189 | 194.75557 | 0.17178 | 195.02572 | 0.15931 | 180.05103
0.27517 | -169.03819 | 0.327 | -122.27495 | 0.2991 | -164.67659 | 0.74688 | 537.30654 | 0.84725 | 617.59187 | 0.85437 | 580.50261 | 0.19526 | 153.44722 | 0.16423 | 101.83352 | 0.20836 | 85.1651 | 0.15951 | 180.99907 | 0.15994 | 181.95845 | 0.14726 | 166.50278
0.25029 | -194.43922 | 0.30164 | -149.47695 | 0.27492 | -188.13296 | 0.7401 | 530.15905 | 0.84164 | 611.49034 | 0.84912 | 574.63098 | 0.17995 | 136.11289 | 0.14883 | 84.59144 | 0.19305 | 68.05624 | 0.1472 | 166.9801 | 0.14809 | 168.64325 | 0.1352 | 152.93778
0.22549 | -219.89225 | 0.27445 | -177.26694 | 0.2491 | -212.83178 | 0.73312 | 522.75547 | 0.83583 | 605.4407 | 0.84352 | 568.58016 | 0.16456 | 118.78115 | 0.13272 | 66.24035 | 0.17802 | 51.18528 | 0.13479 | 153.20216 | 0.13616 | 155.2916 | 0.12319 | 139.35825
0.19832 | -247.66494 | 0.25042 | -201.64605 | 0.22277 | -237.52731 | 0.72623 | 515.47991 | 0.8298 | 598.76365 | 0.83776 | 562.23804 | 0.14863 | 100.83301 | 0.11569 | 47.24519 | 0.16306 | 34.83337 | 0.12251 | 139.35284 | 0.12415 | 141.98216 | 0.11115 | 125.76655
0.17395 | -272.0518 | 0.22424 | -228.31987 | 0.20005 | -258.05909 | 0.71917 | 507.65925 | 0.82369 | 592.08093 | 0.83182 | 556.11682 | 0.13202 | 82.04228 | 0.0983 | 27.94009 | 0.14779 | 18.48161 | 0.11035 | 125.76644 | 0.11213 | 128.38572 | 0.09906 | 112.16407
0.14966 | -295.69779 | 0.19799 | -254.61278 | 0.17521 | -281.29179 | 0.71216 | 499.68517 | 0.81762 | 585.40481 | 0.82597 | 550.05808 | 0.1153 | 63.21253 | 0.08153 | 9.17677 | 0.13237 | 1.47713 | 0.0983 | 112.17222 | 0.1001 | 114.78366 | 0.08703 | 98.53814
0.12232 | -322.41027 | 0.17492 | -277.02567 | 0.14812 | -305.83203 | 0.70507 | 492.21897 | 0.81176 | 578.9614 | 0.82003 | 543.74489 | 0.09857 | 44.40565 | 0.06563 | -8.66648 | 0.11669 | -16.09144 | 0.08626 | 98.7184 | 0.08806 | 101.17057 | 0.07503 | 85.34082
0.09621 | -347.13989 | 0.14949 | -301.6691 | 0.12205 | -327.95098 | 0.69793 | 484.6907 | 0.80601 | 572.87602 | 0.81433 | 537.63839 | 0.08171 | 26.15802 | 0.04981 | -26.48151 | 0.10061 | -33.75487 | 0.07434 | 85.28649 | 0.07587 | 87.45216 | 0.06293 | 71.79985
0.06701 | -374.62864 | 0.12235 | -327.76289 | 0.09755 | -348.31314 | 0.69069 | 476.83538 | 0.80047 | 567.04535 | 0.80877 | 531.40746 | 0.06539 | 7.82466 | 0.03343 | -45.12078 | 0.0839 | -52.04962 | 0.06234 | 72.04082 | 0.06359 | 73.47696 | 0.05079 | 58.19041
0.02417 | -414.04091 | 0.09591 | -352.48106 | 0.07009 | -372.02423 | 0.68335 | 468.93113 | 0.7949 | 561.22106 | 0.80323 | 525.26999 | 0.0496 | -10.29832 | 0.0165 | -63.96434 | 0.06698 | -70.82277 | 0.05043 | 58.77263 | 0.05134 | 59.59113 | 0.03861 | 44.59582
0.000992533 | -431.44461 | 0.06629 | -379.94682 | 0.02517 | -409.87839 | 0.67617 | 460.7001 | 0.78924 | 555.05368 | 0.79762 | 519.20026 | 0.03315 | -28.88614 | -0.000728393 | -83.78599 | 0.05034 | -89.32038 | 0.03861 | 45.60856 | 0.0391 | 46.00784 | 0.02613 | 30.71845
-0.01377 | -442.45852 | 0.02246 | -419.14671 | -0.00669 | -431.03789 | 0.66878 | 452.72035 | 0.78343 | 548.77776 | 0.79178 | 512.82239 | 0.01622 | -48.20912 | -0.01823 | -103.61635 | 0.03371 | -107.93393 | 0.02662 | 32.40201 | 0.02686 | 32.45742 | 0.01356 | 16.83861
-0.0435 | -469.24081 | 0.00104 | -434.2633 | -0.01548 | -433.66951 | 0.66124 | 444.36263 | 0.77741 | 542.65061 | 0.78579 | 506.75312 | -0.000955884 | -67.84391 | -0.03556 | -123.19272 | 0.01594 | -127.66291 | 0.01456 | 19.05892 | 0.01462 | 19.03021 | 0.000992641 | 2.81835
-0.07671 | -495.94322 | -0.01385 | -445.35056 | -0.0406 | -455.49517 | 0.65377 | 436.24954 | 0.7711 | 535.71559 | 0.7795 | 500.28901 | -0.01783 | -86.99058 | -0.05285 | -142.77183 | -0.00325 | -149.02639 | 0.00255 | 5.45418 | 0.00239 | 5.4501 | -0.01141 | -11.01247
-0.09838 | -510.02351 | -0.04481 | -472.79718 | -0.08082 | -485.86289 | 0.6462 | 428.12413 | 0.76442 | 528.31273 | 0.77303 | 493.00501 | -0.03445 | -105.9137 | -0.07068 | -163.34636 | -0.02303 | -170.76699 | -0.00975 | -8.37644 | -0.00995 | -8.39335 | -0.0238 | -24.78979
-0.1203 | -525.73768 | -0.07837 | -498.41745 | -0.10381 | -497.50005 | 0.63856 | 419.525 | 0.75772 | 521.16621 | 0.76659 | 485.69243 | -0.05063 | -124.37264 | -0.08923 | -184.4945 | -0.04236 | -192.09282 | -0.02208 | -22.17149 | -0.02221 | -22.17124 | -0.03612 | -38.80608
-0.14926 | -548.25503 | -0.09863 | -511.11422 | -0.11886 | -505.57248 | 0.63081 | 411.18466 | 0.75089 | 513.77106 | 0.75993 | 478.43901 | -0.06709 | -143.04651 | -0.10753 | -205.60438 | -0.0619 | -213.46729 | -0.03426 | -35.93387 | -0.03453 | -36.18753 | -0.04828 | -52.55737
-0.17824 | -567.57033 | -0.12023 | -526.37654 | -0.14856 | -528.42669 | 0.62292 | 402.83016 | 0.74397 | 506.37684 | 0.75323 | 471.24208 | -0.08446 | -163.08512 | -0.12549 | -225.95568 | -0.08165 | -235.14559 | -0.04642 | -49.71716 | -0.0469 | -49.93876 | -0.06044 | -66.27191
-0.20044 | -580.21776 | -0.1507 | -549.61078 | -0.18394 | -550.15601 | 0.61493 | 394.4934 | 0.73713 | 499.22935 | 0.74653 | 464.10772 | -0.10254 | -183.91956 | -0.14448 | -247.48324 | -0.10227 | -257.90285 | -0.05863 | -63.69809 | -0.059 | -63.65335 | -0.07241 | -80.09211
-0.22414 | -595.42536 | -0.17952 | -567.87459 | -0.20382 | -557.84538 | 0.60687 | 385.61043 | 0.73044 | 491.82551 | 0.73968 | 456.79535 | -0.12095 | -204.84376 | -0.16451 | -270.43632 | -0.12316 | -280.36663 | -0.07094 | -77.56479 | -0.07108 | -77.47351 | -0.08423 | -93.58278
-0.25216 | -613.71083 | -0.20068 | -579.33434 | -0.2225 | -568.03896 | 0.59889 | 376.59622 | 0.72374 | 484.68497 | 0.73285 | 449.53978 | -0.13918 | -225.70076 | -0.18495 | -293.5376 | -0.14356 | -302.17962 | -0.08343 | -91.59789 | -0.08304 | -90.96418 | -0.09607 | -107.0768
-0.27883 | -628.27757 | -0.22437 | -594.15246 | -0.25423 | -589.09322 | 0.59075 | 367.51738 | 0.71705 | 477.27653 | 0.72601 | 442.23108 | -0.15861 | -248.09587 | -0.20535 | -316.51431 | -0.16281 | -322.36342 | -0.09579 | -105.71804 | -0.09489 | -104.45784 | -0.10792 | -120.57474
-0.30138 | -639.61982 | -0.25396 | -612.98373 | -0.28538 | -604.09738 | 0.58262 | 358.70695 | 0.7102 | 470.1387 | 0.71925 | 434.97122 | -0.17908 | -271.66388 | -0.22556 | -339.17855 | -0.18212 | -342.34855 | -0.10791 | -119.48876 | -0.1068 | -117.95098 | -0.11986 | -134.1699
-0.32603 | -653.95801 | -0.27993 | -626.46063 | -0.30292 | -608.79969 | 0.57454 | 349.63318 | 0.70342 | 462.6227 | 0.71242 | 427.66866 | -0.1997 | -295.38737 | -0.24594 | -361.86633 | -0.20244 | -363.21722 | -0.11979 | -133.09454 | -0.11857 | -131.46423 | -0.13182 | -147.89113
-0.35301 | -668.45513 | -0.30161 | -636.74215 | -0.32453 | -620.67654 | 0.56637 | 340.57945 | 0.6964 | 454.72505 | 0.70543 | 420.4021 | -0.21983 | -318.24559 | -0.26716 | -385.30428 | -0.22398 | -384.94386 | -0.13153 | -146.53531 | -0.13024 | -144.6951 | -0.14372 | -161.32325
-0.3781 | -680.36951 | -0.3262 | -650.57947 | -0.35692 | -639.24713 | 0.55807 | 331.7501 | 0.68909 | 446.92464 | 0.69855 | 413.12832 | -0.23943 | -340.28579 | -0.28843 | -408.51442 | -0.24496 | -405.74162 | -0.14311 | -159.61902 | -0.14205 | -158.0116 | -0.15577 | -175.0583
-0.40068 | -690.50873 | -0.35485 | -665.94297 | -0.38391 | -649.01514 | 0.54984 | 322.68359 | 0.68171 | 438.97469 | 0.69139 | 405.53983 | -0.25955 | -362.75634 | -0.30756 | -429.35018 | -0.26405 | -424.39282 | -0.15467 | -172.87495 | -0.15387 | -171.46603 | -0.168 | -189.0501
-0.42478 | -702.37084 | -0.37932 | -676.51099 | -0.40056 | -652.56001 | 0.54154 | 313.72909 | 0.67418 | 430.5184 | 0.68411 | 397.64008 | -0.28052 | -386.03566 | -0.32426 | -447.63912 | -0.281 | -440.62654 | -0.16636 | -186.14412 | -0.16592 | -185.48356 | -0.18051 | -203.30763
-0.45086 | -714.94902 | -0.40078 | -685.2327 | -0.42375 | -664.95287 | 0.53309 | 304.28671 | 0.6665 | 422.25511 | 0.67673 | 389.53456 | -0.30106 | -408.98319 | -0.33986 | -464.6971 | -0.29684 | -455.58701 | -0.17827 | -199.70005 | -0.17815 | -199.46799 | -0.19322 | -217.76918
-0.47411 | -724.31242 | -0.42555 | -697.87043 | -0.45571 | -681.0787 | 0.5245 | 295.29443 | 0.65889 | 414.13604 | 0.66926 | 381.17863 | -0.31994 | -430.00408 | -0.35472 | -480.60387 | -0.31177 | -469.63352 | -0.19053 | -213.71119 | -0.19067 | -213.71515 | -0.20635 | -232.70222
-0.49659 | -733.04625 | -0.45322 | -710.68306 | -0.47929 | -686.98742 | 0.51593 | 285.92843 | 0.65122 | 405.78891 | 0.66162 | 372.8229 | -0.33686 | -449.02073 | -0.36883 | -495.80132 | -0.32573 | -482.36429 | -0.20318 | -228.18881 | -0.20339 | -228.18134 | -0.21955 | -247.6649
-0.52033 | -743.75205 | -0.4754 | -718.26073 | -0.49511 | -689.70708 | 0.50743 | 276.52536 | 0.64351 | 397.43257 | 0.65391 | 364.71109 | -0.35231 | -466.25894 | -0.38215 | -509.92425 | -0.33922 | -494.63576 | -0.21598 | -242.66438 | -0.21639 | -242.89247 | -0.23278 | -262.86464
-0.54482 | -753.9865 | -0.49646 | -725.91833 | -0.51941 | -702.11956 | 0.49883 | 266.80557 | 0.63594 | 389.31089 | 0.64623 | 356.48983 | -0.36649 | -481.70148 | -0.39525 | -523.40988 | -0.35256 | -506.66597 | -0.22887 | -257.41103 | -0.22953 | -257.87469 | -0.24589 | -277.82139
-0.56683 | -761.2905 | -0.52115 | -737.10498 | -0.55085 | -716.03337 | 0.49016 | 257.41902 | 0.62844 | 380.88364 | 0.63856 | 348.23451 | -0.37947 | -495.73897 | -0.40839 | -537.14116 | -0.36601 | -518.47906 | -0.24177 | -272.18851 | -0.24269 | -272.87335 | -0.25882 | -292.63392
-0.589 | -770.0056 | -0.54707 | -747.90133 | -0.57143 | -718.73516 | 0.48152 | 247.90394 | 0.6208 | 372.60854 | 0.63088 | 339.88073 | -0.39192 | -509.39557 | -0.42141 | -550.88839 | -0.37943 | -530.0164 | -0.2545 | -286.69634 | -0.25598 | -288.04459 | -0.27179 | -307.38536
-0.6117 | -778.78542 | -0.56824 | -753.70909 | -0.58613 | -720.80067 | 0.47279 | 238.31089 | 0.61319 | 364.25491 | 0.62315 | 331.52428 | -0.40411 | -522.44783 | -0.43458 | -564.45543 | -0.39312 | -542.15807 | -0.26729 | -301.18222 | -0.26929 | -303.26892 | -0.28477 | -322.44758
-0.63462 | -786.54636 | -0.58816 | -760.4385 | -0.61107 | -733.97562 | 0.46392 | 228.80475 | 0.60529 | 355.90087 | 0.61546 | 322.92249 | -0.4165 | -535.87799 | -0.44767 | -577.80362 | -0.40687 | -554.0272 | -0.28032 | -316.39222 | -0.28256 | -318.48216 | -0.29764 | -337.20325
-0.65566 | -793.42644 | -0.61242 | -771.00616 | -0.64181 | -745.96211 | 0.45514 | 219.00961 | 0.59736 | 347.5479 | 0.6077 | 314.58246 | -0.42902 | -549.40025 | -0.46072 | -591.22119 | -0.42047 | -565.35706 | -0.29347 | -331.36046 | -0.29589 | -334.02835 | -0.31057 | -351.9767
-0.67655 | -800.24687 | -0.63719 | -779.66237 | -0.65915 | -745.70939 | 0.44617 | 209.1068 | 0.58929 | 338.84944 | 0.59963 | 306.22965 | -0.44144 | -562.76021 | -0.4736 | -604.00611 | -0.43427 | -576.80728 | -0.30664 | -346.34964 | -0.30914 | -348.97196 | -0.32349 | -366.74644
-0.69811 | -807.7693 | -0.65695 | -783.64261 | -0.67275 | -747.43696 | 0.43721 | 199.43579 | 0.58098 | 329.69463 | 0.59165 | 297.53599 | -0.45389 | -575.9054 | -0.48615 | -616.31406 | -0.44838 | -588.36516 | -0.3199 | -361.32108 | -0.32231 | -363.94098 | -0.33641 | -381.50041
-0.71957 | -814.87408 | -0.67584 | -789.54487 | -0.69824 | -760.85678 | 0.42818 | 189.50946 | 0.57251 | 320.14545 | 0.5836 | 288.60782 | -0.46656 | -589.31345 | -0.49842 | -628.02649 | -0.46269 | -599.93459 | -0.33314 | -376.55923 | -0.33556 | -379.18897 | -0.34956 | -396.54892
-0.7396 | -820.63275 | -0.6991 | -798.80441 | -0.72711 | -770.62043 | 0.41914 | 179.38328 | 0.56403 | 311.06544 | 0.5753 | 279.65082 | -0.4795 | -602.74167 | -0.51087 | -640.37422 | -0.47725 | -611.53841 | -0.34676 | -392.06284 | -0.34893 | -394.40469 | -0.36305 | -411.73943
-0.75893 | -826.24774 | -0.72189 | -805.94107 | -0.74228 | -768.29877 | 0.41011 | 169.35818 | 0.5556 | 302.12086 | 0.56686 | 270.70036 | -0.4921 | -615.81681 | -0.52356 | -652.61921 | -0.49151 | -622.25889 | -0.36066 | -407.99134 | -0.36235 | -409.61711 | -0.37667 | -427.17149
-0.77939 | -833.21222 | -0.74084 | -809.8309 | -0.75471 | -769.77941 | 0.40108 | 159.33318 | 0.54722 | 292.92868 | 0.55852 | 261.77582 | -0.50437 | -628.37499 | -0.53632 | -664.89017 | -0.50551 | -632.63235 | -0.37453 | -424.08361 | -0.37583 | -425.26613 | -0.39005 | -442.32933
-0.79964 | -838.68696 | -0.75868 | -814.44138 | -0.77955 | -783.08547 | 0.39198 | 149.33262 | 0.53898 | 283.94555 | 0.55018 | 252.79105 | -0.5165 | -640.62068 | -0.54905 | -676.92435 | -0.5188 | -642.3999 | -0.38825 | -439.94222 | -0.38915 | -440.41995 | -0.40317 | -457.49294
-0.81817 | -843.37228 | -0.78057 | -822.50293 | -0.80696 | -791.87197 | 0.38278 | 139.04596 | 0.53082 | 275.01794 | 0.54181 | 243.57771 | -0.52865 | -652.88339 | -0.562 | -688.93928 | -0.53104 | -650.94615 | -0.4017 | -455.32196 | -0.40226 | -455.60026 | -0.41564 | -471.73397
-0.83569 | -847.43029 | -0.80185 | -828.46037 | -0.82083 | -788.92844 | 0.37356 | 129.0228 | 0.52251 | 265.81759 | 0.53344 | 234.65031 | -0.54104 | -665.84101 | -0.57465 | -700.72216 | -0.54257 | -658.90387 | -0.41444 | -470.02856 | -0.41499 | -470.27149 | -0.42741 | -485.31644
-0.85487 | -853.92423 | -0.81926 | -831.35811 | -0.83144 | -788.80703 | 0.36437 | 118.99801 | 0.5142 | 256.8728 | 0.52508 | 225.46851 | -0.55392 | -678.55145 | -0.58659 | -711.43225 | -0.55417 | -667.0838 | -0.42658 | -484.09232 | -0.42715 | -484.3249 | -0.43852 | -498.26845
-0.87385 | -858.7462 | -0.83556 | -834.80811 | -0.85501 | -801.42454 | 0.35514 | 108.97316 | 0.50584 | 247.44269 | 0.51662 | 216.24346 | -0.56668 | -691.22567 | -0.59832 | -722.03408 | -0.56599 | -675.47978 | -0.4381 | -497.22742 | -0.43846 | -497.2933 | -0.44885 | -510.31552
-0.89076 | -861.77336 | -0.85597 | -842.20313 | -0.8806 | -809.71237 | 0.34594 | 98.94836 | 0.49737 | 238.01897 | 0.50807 | 206.85337 | -0.5791 | -703.41732 | -0.60989 | -732.34478 | -0.5774 | -683.18299 | -0.44892 | -509.74804 | -0.44919 | -509.75304 | -0.45847 | -521.46887
-0.90656 | -865.30529 | -0.87618 | -847.92803 | -0.89338 | -805.55826 | 0.33673 | 88.92336 | 0.48864 | 228.62894 | 0.49953 | 197.67362 | -0.59164 | -715.59939 | -0.6206 | -741.57636 | -0.58852 | -690.54636 | -0.45895 | -521.35763 | -0.45919 | -521.35562 | -0.46757 | -531.71232
-0.92423 | -870.88645 | -0.89197 | -849.26946 | -0.90253 | -804.93537 | 0.32745 | 78.7841 | 0.47971 | 218.91043 | 0.49079 | 188.21391 | -0.60378 | -727.26836 | -0.63051 | -749.95446 | -0.59953 | -697.90295 | -0.46822 | -531.97588 | -0.46839 | -531.94448 | -0.47589 | -541.36289
-0.94154 | -874.90693 | -0.90658 | -851.64215 | -0.92378 | -816.18075 | 0.3181 | 68.6339 | 0.47078 | 209.52684 | 0.48208 | 178.73829 | -0.61538 | -738.33255 | -0.63974 | -757.91131 | -0.61085 | -705.55436 | -0.47666 | -541.69722 | -0.47688 | -541.84474 | -0.48366 | -550.15799
-0.95674 | -877.09795 | -0.92468 | -858.0348 | -0.94738 | -824.15236 | 0.30878 | 57.97725 | 0.46191 | 199.7566 | 0.47341 | 169.37975 | -0.62636 | -748.75553 | -0.64844 | -765.19516 | -0.62142 | -712.08752 | -0.48432 | -550.62835 | -0.48475 | -550.89567 | -0.49087 | -558.46871
-0.97136 | -880.16335 | -0.94349 | -863.29969 | -0.95957 | -820.68311 | 0.29926 | 47.40332 | 0.45293 | 189.96406 | 0.46462 | 159.94842 | -0.63665 | -758.3431 | -0.65724 | -772.42659 | -0.6312 | -718.20754 | -0.49147 | -558.95515 | -0.49188 | -559.13732 | -0.49772 | -566.47366
-0.98694 | -884.6077 | -0.95787 | -864.36858 | -0.96813 | -818.89405 | 0.28979 | 37.1248 | 0.4439 | 180.44248 | 0.45583 | 150.53594 | -0.64631 | -767.21803 | -0.66665 | -780.52384 | -0.64101 | -724.35573 | -0.49797 | -566.65624 | -0.49846 | -566.65175 | -0.50415 | -573.75789
-1.002 | -887.348 | -0.97159 | -866.39574 | -0.98623 | -828.23599 | 0.28035 | 27.62377 | 0.43493 | 170.39182 | 0.44697 | 140.83395 | -0.65549 | -775.48258 | -0.67674 | -789.13515 | -0.65111 | -730.48472 | -0.50404 | -573.46387 | -0.50453 | -573.71768 | -0.51038 | -581.07284
-1.01577 | -889.67141 | -0.98744 | -871.12007 | -1.00683 | -835.19938 | 0.2707 | 17.16145 | 0.42601 | 160.37418 | 0.43811 | 131.43773 | -0.6646 | -783.98844 | -0.6871 | -798.04452 | -0.66173 | -737.14035 | -0.50966 | -580.10969 | -0.51022 | -580.34665 | -0.5163 | -587.72588
-1.029 | -892.01992 | -1.00405 | -875.43373 | -1.01886 | -832.91011 | 0.26108 | 6.75884 | 0.41714 | 150.59376 | 0.42918 | 121.87091 | -0.67352 | -791.69929 | -0.69702 | -806.21712 | -0.67221 | -743.53484 | -0.51492 | -586.06356 | -0.51568 | -586.53711 | -0.52184 | -594.18026
-1.0418 | -894.24425 | -1.01724 | -876.12721 | -1.02685 | -830.90734 | 0.2515 | -3.84473 | 0.40829 | 141.20956 | 0.42025 | 112.36247 | -0.68227 | -799.68278 | -0.70633 | -813.4646 | -0.68202 | -749.20071 | -0.51999 | -592.04716 | -0.52088 | -592.51881 | -0.52732 | -600.62031
-1.05446 | -896.73958 | -1.02929 | -877.80534 | -1.04104 | -836.58393 | 0.24191 | -14.41963 | 0.39934 | 131.4931 | 0.41147 | 102.77766 | -0.69053 | -807.16144 | -0.71464 | -819.88324 | -0.69191 | -754.93535 | -0.52493 | -597.56201 | -0.52608 | -598.53423 | -0.53255 | -606.61928
-1.06676 | -899.17182 | -1.04237 | -880.63753 | -1.05809 | -842.94379 | 0.23239 | -24.61973 | 0.39038 | 121.91764 | 0.40253 | 93.24525 | -0.69787 | -813.29272 | -0.72239 | -825.76796 | -0.70184 | -760.81701 | -0.52976 | -603.3582 | -0.53123 | -604.48856 | -0.53757 | -612.43747
-1.07835 | -900.77166 | -1.05631 | -884.18044 | -1.0696 | -842.38301 | 0.22277 | -35.12505 | 0.38135 | 111.89208 | 0.39355 | 83.8523 | -0.70469 | -819.00876 | -0.72986 | -831.30392 | -0.7115 | -766.30504 | -0.53446 | -608.89696 | -0.53639 | -610.47165 | -0.54244 | -618.26175
-1.08896 | -902.57716 | -1.06837 | -885.70765 | -1.07762 | -840.8499 | 0.21313 | -45.63154 | 0.37218 | 101.62444 | 0.38444 | 74.11217 | -0.71111 | -824.45339 | -0.73694 | -836.28095 | -0.72013 | -770.6353 | -0.53904 | -613.99474 | -0.54131 | -616.33407 | -0.54709 | -623.38376
-1.09943 | -904.00051 | -1.07903 | -886.51571 | -1.08867 | -843.69636 | 0.20352 | -56.26043 | 0.36298 | 91.60971 | 0.37529 | 64.0956 | -0.71744 | -829.5079 | -0.74375 | -841.23153 | -0.72776 | -773.98018 | -0.54342 | -619.38619 | -0.54609 | -621.88216 | -0.55149 | -628.49005
-1.10932 | -905.50103 | -1.08958 | -887.93999 | -1.10188 | -848.04846 | 0.19381 | -66.88609 | 0.3537 | 81.58502 | 0.36594 | 53.80787 | -0.72425 | -835.47005 | -0.74985 | -845.30382 | -0.73484 | -777.22827 | -0.54762 | -624.1816 | -0.55063 | -627.14299 | -0.55576 | -633.31716
-1.11904 | -906.65349 | -1.10067 | -890.30103 | -1.11151 | -848.18547 | 0.18422 | -77.39765 | 0.34434 | 71.5547 | 0.3566 | 43.81278 | -0.73158 | -842.02486 | -0.75546 | -849.41258 | -0.74082 | -779.78604 | -0.55181 | -629.01046 | -0.55495 | -632.23969 | -0.55972 | -637.78582
-1.12779 | -907.55498 | -1.11082 | -891.37721 | -1.11893 | -847.65498 | 0.17462 | -87.66181 | 0.335 | 61.29698 | 0.34729 | 34.10961 | -0.73957 | -849.30897 | -0.761 | -853.26465 | -0.74559 | -781.10015 | -0.55586 | -633.78309 | -0.55911 | -637.13144 | -0.56367 | -642.42985
-1.13609 | -908.30015 | -1.11996 | -892.05939 | -1.12798 | -849.46987 | 0.16503 | -98.26774 | 0.32575 | 51.26794 | 0.33776 | 24.69893 | -0.74758 | -856.12527 | -0.76681 | -857.11661 | -0.74964 | -782.24982 | -0.55987 | -638.12242 | -0.56313 | -641.72392 | -0.56762 | -647.01263
-1.14399 | -908.93778 | -1.12854 | -892.87546 | -1.13795 | -851.6617 | 0.15523 | -108.89029 | 0.31644 | 41.01339 | 0.3283 | 14.90772 | -0.75534 | -862.51829 | -0.77276 | -861.24901 | -0.75324 | -782.9272 | -0.56367 | -642.72943 | -0.56705 | -646.34438 | -0.57138 | -651.14526
-1.15148 | -909.60462 | -1.13703 | -894.33229 | -1.14567 | -851.57998 | 0.14535 | -119.59182 | 0.30703 | 31.32883 | 0.31892 | 4.89054 | -0.76272 | -868.58742 | -0.77807 | -864.98976 | -0.75727 | -784.42654 | -0.56738 | -646.89031 | -0.57077 | -650.67387 | -0.57478 | -655.28046
-1.15797 | -909.65975 | -1.14545 | -895.1903 | -1.15178 | -851.58152 | 0.135 | -130.69361 | 0.29753 | 21.65445 | 0.30961 | -5.36554 | -0.76918 | -873.36551 | -0.78157 | -866.7675 | -0.76248 | -787.57748 | -0.57106 | -651.24149 | -0.57423 | -654.56887 | -0.57797 | -658.95253
-1.16413 | -909.94743 | -1.15241 | -895.19256 | -1.15877 | -851.88352 | 0.124 | -142.38839 | 0.28801 | 10.99402 | 0.3003 | -15.3953 | -0.77465 | -877.29817 | -0.78416 | -867.41538 | -0.76843 | -791.63276 | -0.57459 | -655.38387 | -0.57756 | -658.47454 | -0.5809 | -662.16412
-1.17014 | -910.11181 | -1.15914 | -895.21751 | -1.16557 | -852.54774 | 0.11251 | -154.62658 | 0.27841 | 0.42607 | 0.29095 | -25.00281 | -0.77905 | -879.97886 | -0.78609 | -867.88299 | -0.77475 | -795.4786 | -0.57792 | -659.29433 | -0.58069 | -662.15469 | -0.58357 | -665.41278
-1.17553 | -910.08409 | -1.16536 | -895.78018 | -1.1714 | -852.51514 | 0.10093 | -167.37326 | 0.26882 | -9.83349 | 0.2816 | -34.70915 | -0.78202 | -881.30082 | -0.78775 | -868.04401 | -0.78108 | -799.34223 | -0.58112 | -662.97098 | -0.58355 | -665.36397 | -0.58591 | -668.14031
-1.17998 | -909.37474 | -1.17164 | -896.09733 | -1.17633 | -852.44025 | 0.08923 | -179.66656 | 0.2593 | -19.88185 | 0.2722 | -44.5251 | -0.78363 | -881.31248 | -0.78937 | -868.35527 | -0.78659 | -802.02476 | -0.584 | -666.18345 | -0.58624 | -668.36222 | -0.58807 | -670.71758
-1.18437 | -909.39517 | -1.17658 | -895.92007 | -1.18116 | -852.28886 | 0.0779 | -192.00194 | 0.24978 | -30.53952 | 0.26281 | -54.55128 | -0.78408 | -880.4188 | -0.79058 | -868.33816 | -0.79093 | -803.39445 | -0.58663 | -669.19505 | -0.58866 | -671.17845 | -0.59 | -672.96964
-1.1879 | -908.00313 | -1.18104 | -895.18727 | -1.18547 | -851.96622 | 0.06695 | -203.82469 | 0.24018 | -40.8136 | 0.25323 | -64.55496 | -0.78385 | -878.62216 | -0.79212 | -868.87799 | -0.79399 | -803.90601 | -0.5889 | -672.02845 | -0.5907 | -673.54758 | -0.59186 | -674.94763
-1.19077 | -906.66992 | -1.18541 | -895.18937 | -1.18887 | -851.34158 | 0.0562 | -215.1522 | 0.23059 | -51.09734 | 0.24347 | -74.83773 | -0.78339 | -877.11253 | -0.79388 | -869.56607 | -0.79585 | -803.2732 | -0.59103 | -674.38165 | -0.59247 | -675.60814 | -0.59337 | -676.69577
-1.19349 | -906.69466 | -1.18921 | -894.01956 | -1.19174 | -849.94959 | 0.04573 | -226.26549 | 0.22104 | -61.21559 | 0.23371 | -85.05777 | -0.78304 | -875.71808 | -0.79562 | -870.48059 | -0.79724 | -802.50025 | -0.59285 | -676.58448 | -0.59399 | -677.26763 | -0.59461 | -678.05969
-1.19582 | -905.06858 | -1.19208 | -892.8924 | -1.1945 | -849.15267 | 0.03555 | -236.87398 | 0.21147 | -71.38604 | 0.2238 | -95.71943 | -0.78342 | -875.21931 | -0.79736 | -871.62654 | -0.79815 | -801.39358 | -0.5944 | -678.42902 | -0.59524 | -678.75691 | -0.59579 | -679.45696
-1.19774 | -903.47531 | -1.19452 | -891.50693 | -1.19693 | -848.21494 | 0.02529 | -247.65174 | 0.20187 | -81.89739 | 0.2137 | -106.08855 | -0.78465 | -876.13281 | -0.79865 | -872.13107 | -0.79895 | -800.27616 | -0.59582 | -680.01247 | -0.59631 | -680.05964 | -0.59672 | -680.57871
-1.19859 | -901.64913 | -1.19695 | -890.90975 | -1.19887 | -846.91176 | 0.01474 | -259.12638 | 0.19229 | -92.14479 | 0.20297 | -117.03333 | -0.78618 | -877.51253 | -0.79949 | -872.11864 | -0.79954 | -799.41956 | -0.59697 | -681.27077 | -0.59719 | -681.25835 | -0.59757 | -681.38851
-1.19868 | -899.41843 | -1.19866 | -889.41047 | -1.19983 | -844.73003 | 0.00388 | -270.79939 | 0.18252 | -102.79438 | 0.19131 | -128.99075 | -0.78795 | -878.87692 | -0.80026 | -872.11819 | -0.80001 | -798.73994 | -0.59787 | -682.37469 | -0.5979 | -681.88531 | -0.59815 | -682.31789
-1.19863 | -896.93085 | -1.19988 | -887.62474 | -1.19985 | -842.50662 | -0.00734 | -282.4953 | 0.17261 | -113.37301 | 0.17924 | -141.52771 | -0.7901 | -880.64508 | -0.80104 | -872.06083 | -0.80002 | -797.39705 | -0.59856 | -683.00773 | -0.59835 | -682.53912 | -0.59845 | -682.49747
-1.19828 | -894.48111 | -1.19981 | -885.05493 | -1.19938 | -840.28342 | -0.01869 | -294.19678 | 0.16206 | -124.39213 | 0.1671 | -154.28528 | -0.79249 | -882.7217 | -0.80157 | -871.61808 | -0.79987 | -796.07315 | -0.59894 | -683.47454 | -0.59859 | -682.7466 | -0.59837 | -682.25294
-1.19741 | -891.58306 | -1.19959 | -882.48937 | -1.19931 | -838.05739 | -0.03001 | -306.13349 | 0.15101 | -136.32592 | 0.15482 | -166.66498 | -0.7946 | -884.45415 | -0.80195 | -870.93851 | -0.79915 | -794.4813 | -0.59907 | -683.68351 | -0.59865 | -682.96541 | -0.5981 | -682.02959
-1.19575 | -887.66129 | -1.19966 | -880.25657 | -1.19844 | -834.99379 | -0.04118 | -317.38952 | 0.13959 | -148.69724 | 0.14276 | -178.83078 | -0.79593 | -885.0516 | -0.80142 | -869.79272 | -0.79869 | -792.98074 | -0.599 | -683.68954 | -0.59845 | -682.50222 | -0.59778 | -681.58258
-1.19349 | -884.03008 | -1.19866 | -877.19697 | -1.19672 | -831.67248 | -0.05201 | -328.48937 | 0.12811 | -160.92623 | 0.13121 | -190.30046 | -0.79622 | -884.5758 | -0.80005 | -867.80708 | -0.79916 | -792.8354 | -0.59861 | -683.24758 | -0.59799 | -681.83557 | -0.59726 | -680.87706
-1.1908 | -879.41324 | -1.19662 | -873.18773 | -1.19464 | -828.15873 | -0.06241 | -338.8796 | 0.11676 | -172.60521 | 0.12039 | -201.18262 | -0.79575 | -883.21493 | -0.79803 | -864.70902 | -0.79968 | -792.838 | -0.59809 | -682.54433 | -0.59729 | -680.91082 | -0.5966 | -679.99191
-1.18777 | -874.83439 | -1.19457 | -869.81453 | -1.19194 | -823.54615 | -0.07246 | -348.91815 | 0.10552 | -184.29627 | 0.11014 | -211.18799 | -0.79472 | -881.19175 | -0.79546 | -861.0512 | -0.79988 | -792.3864 | -0.59732 | -681.67686 | -0.59625 | -679.84954 | -0.59578 | -679.0967
-1.18441 | -870.22141 | -1.1922 | -865.70021 | -1.18879 | -819.12033 | -0.0823 | -358.45194 | 0.09462 | -195.76656 | 0.09987 | -221.46125 | -0.79262 | -878.19745 | -0.79266 | -857.1917 | -0.79938 | -791.03072 | -0.59629 | -680.36582 | -0.59496 | -678.20448 | -0.59463 | -677.79763
-1.17987 | -863.91489 | -1.18903 | -861.40185 | -1.18541 | -814.59456 | -0.09192 | -367.84279 | 0.0842 | -206.67224 | 0.08905 | -232.36687 | -0.78953 | -874.24244 | -0.78945 | -853.33352 | -0.79838 | -789.33709 | -0.59497 | -678.75232 | -0.59338 | -676.4517 | -0.59318 | -676.18119
-1.17505 | -857.92782 | -1.18541 | -855.81489 | -1.18134 | -809.21283 | -0.10163 | -377.55092 | 0.07409 | -217.27505 | 0.07755 | -243.81283 | -0.78561 | -869.2597 | -0.78572 | -848.71238 | -0.79632 | -786.47366 | -0.59339 | -676.73536 | -0.59148 | -674.23062 | -0.59155 | -674.20103
-1.17028 | -851.47007 | -1.18126 | -850.41319 | -1.17643 | -802.92346 | -0.11144 | -387.11559 | 0.06397 | -227.90087 | 0.06577 | -255.73839 | -0.78147 | -864.28548 | -0.78192 | -844.18635 | -0.79379 | -783.00346 | -0.59145 | -674.58856 | -0.58941 | -671.98531 | -0.58957 | -671.76948
-1.16457 | -844.89425 | -1.17623 | -843.9366 | -1.1707 | -796.04425 | -0.1216 | -397.1363 | 0.05378 | -238.52541 | 0.05363 | -267.32388 | -0.77729 | -859.30474 | -0.77831 | -839.59297 | -0.79056 | -779.1675 | -0.58915 | -671.67031 | -0.58708 | -669.16985 | -0.58739 | -669.2451
-1.15809 | -836.89384 | -1.17126 | -837.48255 | -1.16593 | -789.91899 | -0.1319 | -407.3362 | 0.04307 | -249.49918 | 0.0417 | -278.66575 | -0.77363 | -854.54157 | -0.7743 | -834.64529 | -0.78746 | -775.11758 | -0.58646 | -668.61933 | -0.58441 | -666.04309 | -0.58486 | -666.34588
-1.15168 | -828.75934 | -1.1657 | -830.84143 | -1.15977 | -782.602 | -0.14249 | -417.41329 | 0.03186 | -261.21207 | 0.02991 | -289.64749 | -0.77031 | -850.6998 | -0.76942 | -828.90576 | -0.78399 | -770.78732 | -0.5834 | -665.11758 | -0.5816 | -662.75433 | -0.58187 | -662.84356
-1.14432 | -819.79928 | -1.15908 | -822.88948 | -1.15228 | -773.46894 | -0.15331 | -427.90624 | 0.02016 | -272.91462 | 0.01855 | -300.12065 | -0.76652 | -846.02537 | -0.76379 | -822.31304 | -0.78 | -766.043 | -0.57988 | -660.92067 | -0.57861 | -659.27124 | -0.57864 | -659.18222
-1.13669 | -810.63593 | -1.15263 | -815.04733 | -1.14521 | -764.79769 | -0.16413 | -438.18696 | 0.00842 | -284.83456 | 0.00774 | -309.92122 | -0.76208 | -840.68156 | -0.75806 | -815.52827 | -0.77567 | -760.76668 | -0.5762 | -656.75309 | -0.57541 | -655.60892 | -0.57516 | -655.00134
-1.12861 | -800.73614 | -1.14567 | -806.23414 | -1.13819 | -756.77941 | -0.17493 | -448.44346 | -0.00294 | -296.52832 | -0.00256 | -319.42004 | -0.75719 | -834.88869 | -0.75239 | -808.90718 | -0.7709 | -755.16949 | -0.57218 | -652.1317 | -0.57206 | -651.69387 | -0.57129 | -650.63938
-1.11996 | -790.01176 | -1.13762 | -796.49512 | -1.12968 | -746.23557 | -0.18565 | -458.1431 | -0.01407 | -307.95649 | -0.01256 | -328.44044 | -0.75211 | -828.70917 | -0.74673 | -802.3106 | -0.76619 | -749.54829 | -0.56798 | -647.31113 | -0.5686 | -647.77856 | -0.56725 | -645.81351
-1.11032 | -778.66982 | -1.12958 | -786.81828 | -1.12114 | -735.7289 | -0.19629 | -467.5524 | -0.02483 | -318.56595 | -0.02241 | -337.26764 | -0.7471 | -822.78951 | -0.74094 | -795.54626 | -0.76119 | -743.79261 | -0.56353 | -642.02814 | -0.56488 | -643.43258 | -0.56269 | -640.58974
-1.10076 | -767.5268 | -1.12113 | -776.2598 | -1.1117 | -724.86437 | -0.20668 | -477.10158 | -0.03523 | -328.64652 | -0.03238 | -345.79852 | -0.74223 | -817.12124 | -0.73488 | -788.33795 | -0.75599 | -737.61019 | -0.55877 | -636.53706 | -0.56072 | -638.65041 | -0.55768 | -634.91325
-1.09092 | -755.36201 | -1.11156 | -765.14923 | -1.1019 | -713.74061 | -0.21694 | -486.17403 | -0.04536 | -338.19427 | -0.04262 | -354.77132 | -0.73608 | -809.90402 | -0.72823 | -780.48859 | -0.75052 | -731.49256 | -0.5538 | -630.87046 | -0.55624 | -633.43041 | -0.55236 | -628.79536
-1.08023 | -742.70642 | -1.10172 | -753.58018 | -1.09181 | -701.4617 | -0.22709 | -495.12592 | -0.05529 | -347.65051 | -0.05293 | -364.16534 | -0.72925 | -801.77555 | -0.72119 | -772.30143 | -0.74442 | -724.47137 | -0.54866 | -624.90428 | -0.55138 | -627.76562 | -0.54673 | -622.22928
-1.06872 | -728.63799 | -1.09205 | -741.62213 | -1.08142 | -689.03178 | -0.23717 | -503.83793 | -0.06497 | -357.06155 | -0.06363 | -373.62198 | -0.72236 | -793.69455 | -0.71345 | -763.41075 | -0.73807 | -717.02461 | -0.54337 | -618.82247 | -0.54605 | -621.51175 | -0.54063 | -615.06995
-1.05738 | -714.84564 | -1.08098 | -728.29507 | -1.07029 | -675.34774 | -0.24722 | -512.40741 | -0.07477 | -366.76513 | -0.07461 | -383.03308 | -0.71506 | -785.33026 | -0.70542 | -753.95741 | -0.73116 | -708.96877 | -0.53793 | -612.39541 | -0.54023 | -614.76057 | -0.53431 | -607.68794
-1.04535 | -700.64025 | -1.06995 | -714.96068 | -1.05831 | -661.64559 | -0.25764 | -521.30424 | -0.08492 | -376.15992 | -0.08584 | -392.73666 | -0.70755 | -776.64254 | -0.69764 | -744.88462 | -0.72413 | -700.71523 | -0.53223 | -605.88943 | -0.53393 | -607.56861 | -0.52759 | -599.92629
-1.03266 | -684.83285 | -1.05853 | -701.25272 | -1.0465 | -647.37295 | -0.27003 | -532.29652 | -0.09529 | -385.83323 | -0.09728 | -402.13154 | -0.69996 | -767.60408 | -0.68952 | -735.32292 | -0.71716 | -692.46419 | -0.52621 | -598.92387 | -0.52737 | -600.02088 | -0.52061 | -591.82418
-1.01985 | -669.51396 | -1.0465 | -686.70616 | -1.0341 | -632.67094 | -0.28538 | -545.62607 | -0.10616 | -396.00169 | -0.10872 | -411.55854 | -0.69184 | -758.29654 | -0.68048 | -724.67596 | -0.70971 | -684.09908 | -0.51985 | -591.49608 | -0.52056 | -592.12227 | -0.51373 | -583.67366
-1.00638 | -653.66027 | -1.03341 | -671.07254 | -1.02083 | -616.86499 | -0.30206 | -559.63369 | -0.11891 | -408.09259 | -0.12003 | -420.49571 | -0.68332 | -748.05532 | -0.67072 | -713.51941 | -0.70205 | -675.24427 | -0.51312 | -583.90629 | -0.51347 | -584.01732 | -0.50675 | -575.37943
-0.99281 | -637.77515 | -1.02107 | -655.97536 | -1.00759 | -601.30662 | -0.31865 | -572.97025 | -0.13357 | -421.66677 | -0.13114 | -429.30915 | -0.67452 | -737.88777 | -0.66083 | -702.01386 | -0.69427 | -666.16266 | -0.50604 | -575.84397 | -0.50599 | -575.31469 | -0.49955 | -567.36273
-0.97818 | -619.85601 | -1.00737 | -640.22325 | -0.99391 | -585.44184 | -0.33367 | -584.43042 | -0.14915 | -435.83891 | -0.14198 | -437.67531 | -0.66525 | -726.92318 | -0.65043 | -689.66485 | -0.68534 | -655.77845 | -0.49871 | -567.33057 | -0.49841 | -566.61851 | -0.49222 | -558.8684
-0.96371 | -602.40729 | -0.99347 | -623.44764 | -0.97919 | -568.0923 | -0.34625 | -593.49489 | -0.16438 | -449.4885 | -0.15249 | -445.64008 | -0.65524 | -715.29898 | -0.63959 | -676.88288 | -0.67502 | -643.74947 | -0.49118 | -558.37093 | -0.49063 | -557.64577 | -0.4845 | -550.13258
-0.94855 | -584.68018 | -0.97939 | -606.53506 | -0.96479 | -550.93552 | -0.35594 | -599.61411 | -0.17829 | -461.39847 | -0.16282 | -453.41524 | -0.64464 | -703.03311 | -0.629 | -664.61009 | -0.66439 | -631.40754 | -0.48319 | -549.41804 | -0.48277 | -548.46608 | -0.47644 | -540.94985
-0.9334 | -566.10811 | -0.9646 | -588.65606 | -0.94977 | -533.21709 | -0.36305 | -603.56912 | -0.19052 | -471.40506 | -0.17295 | -461.32081 | -0.63409 | -690.53974 | -0.61907 | -653.04717 | -0.6536 | -619.0407 | -0.475 | -539.99005 | -0.47478 | -539.2783 | -0.46824 | -531.51778
-0.91729 | -547.09979 | -0.94961 | -571.09168 | -0.93426 | -515.30277 | -0.36812 | -606.08983 | -0.20066 | -479.71902 | -0.18305 | -468.8112 | -0.62354 | -678.25507 | -0.60939 | -641.74702 | -0.64313 | -606.76928 | -0.46647 | -530.34562 | -0.46646 | -529.62026 | -0.45978 | -522.12057
-0.9015 | -528.46735 | -0.93429 | -552.81612 | -0.91827 | -496.87192 | -0.37233 | -608.23957 | -0.2091 | -486.02336 | -0.19317 | -476.1796 | -0.61311 | -666.02578 | -0.59929 | -629.98141 | -0.63286 | -594.73709 | -0.45775 | -520.22495 | -0.45793 | -519.9601 | -0.45117 | -512.17582
-0.88489 | -508.23727 | -0.91846 | -534.04307 | -0.90274 | -478.42038 | -0.37686 | -610.87091 | -0.21623 | -491.24453 | -0.20343 | -483.44315 | -0.6025 | -653.36093 | -0.58867 | -617.81793 | -0.62236 | -582.9566 | -0.44885 | -509.92722 | -0.4492 | -509.83943 | -0.4426 | -502.23505
-0.86784 | -488.44533 | -0.90232 | -514.66632 | -0.88589 | -458.48244 | -0.38264 | -614.95936 | -0.22282 | -496.25644 | -0.21374 | -491.1932 | -0.59161 | -640.66526 | -0.57767 | -604.92028 | -0.61148 | -570.29633 | -0.43984 | -499.31072 | -0.44024 | -499.53052 | -0.43388 | -492.15144
-0.85072 | -468.13973 | -0.88611 | -495.46114 | -0.86885 | -438.55801 | -0.39024 | -621.09397 | -0.22962 | -501.51022 | -0.22442 | -498.94954 | -0.58071 | -627.93948 | -0.56617 | -591.34345 | -0.60025 | -557.22455 | -0.43054 | -488.74423 | -0.43125 | -489.16464 | -0.42502 | -481.90423
-0.83339 | -447.77444 | -0.86883 | -475.13742 | -0.85185 | -418.74718 | -0.4001 | -629.44361 | -0.23733 | -507.70746 | -0.2353 | -506.47735 | -0.56966 | -615.0406 | -0.55385 | -576.78258 | -0.5888 | -543.89705 | -0.4211 | -477.57108 | -0.42215 | -478.81448 | -0.41582 | -471.29371
-0.81537 | -426.34836 | -0.85162 | -454.89353 | -0.83423 | -398.55287 | -0.41211 | -639.39029 | -0.24648 | -515.39397 | -0.24621 | -513.99417 | -0.55811 | -601.67555 | -0.54131 | -562.2435 | -0.57716 | -530.55884 | -0.41164 | -466.63052 | -0.41294 | -468.17 | -0.40633 | -460.42423
-0.79713 | -404.58434 | -0.83405 | -434.35323 | -0.81637 | -377.72028 | -0.42593 | -650.49024 | -0.25704 | -524.34678 | -0.25713 | -521.28298 | -0.54653 | -588.31554 | -0.52863 | -547.70718 | -0.56532 | -516.96602 | -0.40207 | -455.56428 | -0.4036 | -457.48943 | -0.39662 | -449.24088
-0.77856 | -383.04754 | -0.81641 | -413.25118 | -0.79808 | -356.75092 | -0.44082 | -661.68349 | -0.26904 | -534.59448 | -0.26791 | -528.55598 | -0.53486 | -574.66327 | -0.51595 | -532.8812 | -0.55309 | -503.14615 | -0.39241 | -444.49407 | -0.39401 | -446.39665 | -0.38691 | -437.94902
-0.75973 | -360.31237 | -0.79773 | -391.04328 | -0.77946 | -335.16781 | -0.45578 | -672.27592 | -0.28205 | -545.20378 | -0.2784 | -535.8206 | -0.52339 | -561.21712 | -0.50358 | -518.52624 | -0.54088 | -489.04412 | -0.38272 | -433.42938 | -0.38421 | -435.2966 | -0.37687 | -426.36304
-0.74013 | -337.727 | -0.77935 | -369.79425 | -0.76048 | -313.1191 | -0.46971 | -681.06508 | -0.2957 | -555.84601 | -0.28871 | -542.48538 | -0.51156 | -547.3701 | -0.49083 | -503.97509 | -0.52901 | -475.17402 | -0.37302 | -422.37716 | -0.37418 | -423.76881 | -0.36643 | -414.61201
-0.72096 | -314.5886 | -0.76029 | -347.06391 | -0.74139 | -291.42659 | -0.48163 | -688.13154 | -0.30931 | -566.05291 | -0.29889 | -548.85711 | -0.49875 | -532.66959 | -0.47782 | -488.65441 | -0.51678 | -461.00693 | -0.36307 | -411.06062 | -0.36395 | -411.99577 | -0.35582 | -402.41294
-0.70122 | -291.95051 | -0.74121 | -324.83547 | -0.72173 | -268.61879 | -0.49115 | -692.7136 | -0.32209 | -575.03885 | -0.3089 | -554.93206 | -0.48554 | -517.28655 | -0.46447 | -473.41437 | -0.5043 | -447.00927 | -0.35314 | -399.56686 | -0.35348 | -399.79784 | -0.34504 | -390.01139
-0.6804 | -267.64343 | -0.72154 | -301.74615 | -0.70208 | -246.28039 | -0.49807 | -695.33344 | -0.33365 | -582.88717 | -0.31877 | -561.309 | -0.4723 | -502.09261 | -0.45096 | -457.51966 | -0.4915 | -432.19429 | -0.34301 | -388.0817 | -0.34296 | -387.62608 | -0.33426 | -377.60799
-0.66045 | -244.40796 | -0.70181 | -278.62926 | -0.68173 | -223.48506 | -0.50324 | -696.84652 | -0.34373 | -589.3067 | -0.32858 | -567.36958 | -0.45888 | -486.58691 | -0.43742 | -442.1029 | -0.47853 | -417.18767 | -0.33271 | -376.38825 | -0.33219 | -375.46845 | -0.32349 | -365.49103
-0.63948 | -220.20015 | -0.68149 | -255.03429 | -0.66122 | -200.20164 | -0.50719 | -697.96166 | -0.35243 | -594.42643 | -0.33838 | -572.94668 | -0.4455 | -470.92756 | -0.42401 | -426.56979 | -0.46558 | -402.3758 | -0.32243 | -364.5 | -0.32125 | -363.16253 | -0.31265 | -353.10753
-0.61843 | -195.73039 | -0.66109 | -231.40236 | -0.64001 | -176.74615 | -0.51111 | -699.38589 | -0.35989 | -598.60532 | -0.34819 | -579.04903 | -0.43235 | -455.76021 | -0.41004 | -410.43479 | -0.4524 | -387.41161 | -0.31185 | -352.44969 | -0.31024 | -350.29314 | -0.30158 | -340.59552
-0.59679 | -170.79446 | -0.64033 | -207.60986 | -0.61962 | -153.61309 | -0.5159 | -701.83778 | -0.36675 | -602.55317 | -0.3582 | -585.11304 | -0.41911 | -440.23077 | -0.39493 | -392.88956 | -0.43941 | -372.44483 | -0.30105 | -340.12433 | -0.2992 | -337.71536 | -0.29036 | -327.61985
-0.57561 | -146.56258 | -0.61906 | -182.93234 | -0.59797 | -129.32325 | -0.52233 | -706.22556 | -0.37368 | -606.84243 | -0.36821 | -590.98742 | -0.40548 | -424.34753 | -0.37875 | -374.44208 | -0.42697 | -358.00876 | -0.29006 | -327.54273 | -0.28799 | -324.99459 | -0.27899 | -314.61407
-0.55374 | -121.73881 | -0.59789 | -158.93409 | -0.57621 | -105.48922 | -0.53071 | -712.57106 | -0.38114 | -611.88369 | -0.37838 | -596.57735 | -0.39127 | -408.27504 | -0.36207 | -354.9354 | -0.41489 | -344.05308 | -0.27867 | -314.45933 | -0.27667 | -312.23577 | -0.26738 | -301.28938
-0.53161 | -97.0499 | -0.57611 | -134.24338 | -0.55439 | -81.64168 | -0.54122 | -720.75424 | -0.38964 | -617.88165 | -0.38872 | -602.69591 | -0.37687 | -391.50754 | -0.34521 | -335.41462 | -0.40221 | -329.60321 | -0.26712 | -301.34454 | -0.26531 | -299.20258 | -0.25572 | -288.19211
-0.50936 | -71.62243 | -0.55445 | -109.55991 | -0.53292 | -58.1287 | -0.5536 | -730.17612 | -0.39936 | -624.85813 | -0.39904 | -608.55782 | -0.36224 | -374.48584 | -0.32909 | -316.67789 | -0.38809 | -313.638 | -0.25535 | -287.94639 | -0.25379 | -285.87789 | -0.24414 | -274.94588
-0.48698 | -46.50657 | -0.53196 | -84.53445 | -0.5101 | -33.40611 | -0.56738 | -739.56166 | -0.41021 | -632.75706 | -0.40923 | -614.15148 | -0.34699 | -356.56281 | -0.31343 | -298.45069 | -0.3727 | -296.13974 | -0.24351 | -274.3866 | -0.24211 | -272.81356 | -0.23237 | -261.68495
-0.46418 | -20.94995 | -0.51037 | -60.00806 | -0.48766 | -9.24733 | -0.58162 | -748.92234 | -0.42215 | -641.12152 | -0.41937 | -619.60608 | -0.33083 | -337.6701 | -0.29814 | -280.88991 | -0.35606 | -277.07371 | -0.23151 | -260.67268 | -0.2303 | -259.30253 | -0.22077 | -248.42062
-0.44113 | 4.32038 | -0.48738 | -34.93958 | -0.46533 | 14.7001 | -0.59525 | -756.80731 | -0.4348 | -649.47531 | -0.42923 | -624.60348 | -0.31491 | -319.23444 | -0.28368 | -264.44142 | -0.33838 | -256.86694 | -0.21941 | -246.94923 | -0.21831 | -245.48593 | -0.209 | -234.87856
-0.41827 | 29.45806 | -0.46449 | -9.68137 | -0.44267 | 37.84353 | -0.60737 | -762.71191 | -0.44744 | -657.7749 | -0.43888 | -629.4183 | -0.29908 | -301.13327 | -0.2695 | -248.26765 | -0.32058 | -236.28054 | -0.20717 | -232.94639 | -0.20622 | -231.75887 | -0.19716 | -221.34155
-0.39557 | 53.61807 | -0.44153 | 15.69225 | -0.42098 | 60.3288 | -0.61705 | -766.4001 | -0.45956 | -665.08942 | -0.44831 | -633.91273 | -0.28374 | -283.43714 | -0.25486 | -231.38273 | -0.30311 | -216.4461 | -0.19473 | -218.94454 | -0.19419 | -218.24526 | -0.18524 | -207.78979
-0.37545 | 75.67859 | -0.41922 | 39.66869 | -0.40096 | 81.06663 | -0.62417 | -768.44545 | -0.47064 | -670.96217 | -0.45739 | -638.47157 | -0.26893 | -266.34157 | -0.23966 | -214.11915 | -0.28607 | -196.89582 | -0.18228 | -204.70531 | -0.1822 | -204.69423 | -0.17324 | -194.23144
-0.35367 | 98.87628 | -0.39716 | 63.59055 | -0.37942 | 103.47505 | -0.62886 | -768.52326 | -0.48036 | -675.88579 | -0.46621 | -642.89356 | -0.25431 | -249.50973 | -0.22421 | -196.28823 | -0.26916 | -177.81426 | -0.16975 | -190.44381 | -0.17027 | -191.11959 | -0.16105 | -180.20784
-0.3312 | 123.56371 | -0.37698 | 85.39718 | -0.35565 | 128.04148 | -0.63194 | -767.8774 | -0.48856 | -679.49054 | -0.47505 | -646.84479 | -0.23918 | -232.24717 | -0.20798 | -177.54682 | -0.25297 | -159.61161 | -0.15732 | -176.14737 | -0.15826 | -177.51912 | -0.14868 | -166.36175
-0.3078 | 148.35739 | -0.35493 | 108.89066 | -0.33346 | 150.3347 | -0.6344 | -767.32889 | -0.49559 | -682.3501 | -0.48376 | -650.76943 | -0.22334 | -213.95624 | -0.19174 | -159.05904 | -0.23752 | -142.13189 | -0.14495 | -162.10222 | -0.14616 | -163.69562 | -0.13627 | -152.06902
-0.28471 | 172.88809 | -0.33178 | 133.79009 | -0.31008 | 173.40765 | -0.63723 | -767.72214 | -0.50179 | -684.86109 | -0.4927 | -655.20036 | -0.20661 | -194.81452 | -0.17535 | -140.06984 | -0.22232 | -124.92165 | -0.13262 | -148.04232 | -0.13417 | -150.10773 | -0.12387 | -138.04242
-0.26085 | 197.66915 | -0.30846 | 158.00647 | -0.28709 | 195.90821 | -0.64154 | -769.93911 | -0.50787 | -687.59131 | -0.5019 | -659.72025 | -0.18928 | -174.91314 | -0.15891 | -121.13128 | -0.20655 | -107.28752 | -0.12006 | -133.99686 | -0.12227 | -136.49948 | -0.11145 | -123.68644
-0.23716 | 221.66227 | -0.28582 | 181.63634 | -0.26264 | 219.97839 | -0.64783 | -774.09622 | -0.51423 | -690.70051 | -0.51133 | -664.75864 | -0.17163 | -154.56317 | -0.14207 | -102.28472 | -0.19053 | -89.03963 | -0.10749 | -119.63309 | -0.11037 | -122.88577 | -0.09901 | -109.65407
-0.21181 | 247.52356 | -0.26227 | 206.03973 | -0.23695 | 244.21093 | -0.65625 | -780.50112 | -0.52154 | -695.08931 | -0.52095 | -669.3089 | -0.15372 | -133.95695 | -0.1247 | -82.77809 | -0.17483 | -71.2894 | -0.09483 | -105.49495 | -0.09837 | -109.27031 | -0.08649 | -95.29995
-0.18855 | 270.89713 | -0.23613 | 232.8037 | -0.2141 | 265.16833 | -0.66686 | -788.47935 | -0.53007 | -700.25823 | -0.53088 | -673.78512 | -0.13584 | -113.57382 | -0.10741 | -63.19929 | -0.15931 | -54.1621 | -0.08218 | -91.03515 | -0.08648 | -95.65691 | -0.074 | -81.32598
-0.16511 | 294.26976 | -0.213 | 255.57325 | -0.1909 | 286.11273 | -0.67921 | -797.41171 | -0.53973 | -706.36733 | -0.54059 | -678.18211 | -0.11807 | -93.36964 | -0.09036 | -43.41574 | -0.14362 | -36.681 | -0.06965 | -76.6816 | -0.07439 | -82.06247 | -0.06164 | -67.47082
-0.14018 | 318.26905 | -0.18984 | 278.33296 | -0.16412 | 310.1018 | -0.69267 | -806.12797 | -0.55048 | -713.49632 | -0.55019 | -682.57827 | -0.10109 | -74.0001 | -0.07362 | -24.44519 | -0.12697 | -18.07483 | -0.0573 | -62.92402 | -0.06228 | -68.19108 | -0.04919 | -53.59598
-0.11572 | 341.36987 | -0.16497 | 302.85647 | -0.14042 | 329.77197 | -0.7064 | -813.93696 | -0.5622 | -720.7093 | -0.55952 | -686.38962 | -0.08509 | -55.96485 | -0.05698 | -5.73907 | -0.10955 | 1.26597 | -0.04507 | -48.8834 | -0.04995 | -54.35856 | -0.01149 | -10.71232
-0.04162 | 407.29343 | -0.14022 | 325.75257 | -0.11769 | 349.28706 | -0.71912 | -819.76109 | -0.5743 | -727.39857 | -0.56841 | -689.72301 | -0.06954 | -38.32435 | -0.04029 | 13.39735 | -0.09261 | 20.20316 | -0.0108 | -10.23624 | -0.01011 | -9.52206 | 0.00123 | 3.35186
-0.01812 | 423.56463 | -0.11687 | 347.64625 | -0.04597 | 405.1598 | -0.72973 | -823.71759 | -0.58602 | -733.64934 | -0.57694 | -693.08236 | -0.05389 | -20.61065 | -0.00699 | 50.3462 | -0.07571 | 38.24452 | 0.00165 | 3.61186 | 0.00234 | 4.56959 | 0.0138 | 17.38149
0.00541 | 445.10672 | -0.04279 | 411.56078 | -0.01939 | 422.76412 | -0.73754 | -824.94785 | -0.59689 | -738.67367 | -0.58509 | -695.81508 | -0.03815 | -2.67244 | 0.00912 | 68.01314 | -0.05851 | 56.85777 | 0.01408 | 17.58825 | 0.01446 | 17.88557 | 0.02628 | 31.20304
0.02944 | 464.83783 | -0.0187 | 428.46648 | 0.00528 | 442.80549 | -0.74233 | -824.1954 | -0.60645 | -742.2726 | -0.5928 | -698.57331 | -0.0065 | 32.93678 | 0.02465 | 85.53642 | -0.04168 | 75.30306 | 0.02662 | 31.43175 | 0.02647 | 31.27314 | 0.03886 | 45.24222
0.05425 | 483.62017 | 0.00564 | 450.42556 | 0.02649 | 457.40678 | -0.7447 | -821.97689 | -0.61436 | -744.91421 | -0.6003 | -701.59458 | 0.00919 | 50.37285 | 0.03883 | 101.28823 | -0.0103 | 110.1029 | 0.03913 | 45.29624 | 0.03838 | 44.57381 | 0.05137 | 59.01784
0.07767 | 500.19764 | 0.02909 | 468.38486 | 0.05304 | 476.74435 | -0.7455 | -819.09003 | -0.62084 | -746.60066 | -0.60794 | -704.30414 | 0.02517 | 68.45965 | 0.05177 | 115.87117 | 0.00331 | 125.06077 | 0.05153 | 58.88938 | 0.05027 | 57.74902 | 0.06369 | 72.96588
0.1031 | 518.44661 | 0.05312 | 486.17279 | 0.07904 | 493.2402 | -0.74592 | -816.54826 | -0.62627 | -747.75925 | -0.61572 | -707.15261 | 0.04076 | 85.9 | 0.06416 | 129.62894 | 0.01553 | 138.07438 | 0.06379 | 72.5001 | 0.06223 | 71.16737 | 0.07598 | 86.84954
0.12785 | 535.24918 | 0.07822 | 504.3979 | 0.10114 | 506.05308 | -0.74726 | -815.71922 | -0.63114 | -748.34018 | -0.62386 | -710.52751 | 0.0555 | 102.47575 | 0.07657 | 143.65344 | 0.02774 | 151.09302 | 0.07606 | 86.11005 | 0.07408 | 84.59082 | 0.08803 | 100.36366
0.15213 | 551.07053 | 0.10299 | 521.19271 | 0.12579 | 521.68024 | -0.75031 | -817.09642 | -0.63612 | -749.93727 | -0.63234 | -714.45215 | 0.06904 | 117.47468 | 0.08894 | 157.462 | 0.04013 | 164.53164 | 0.08801 | 99.64139 | 0.08582 | 97.71933 | 0.09982 | 113.51211
0.17652 | 566.17536 | 0.12691 | 536.94389 | 0.1538 | 538.96925 | -0.75567 | -820.96927 | -0.64164 | -752.40363 | -0.64111 | -718.42183 | 0.08087 | 130.88125 | 0.10193 | 171.75308 | 0.05274 | 178.49348 | 0.09949 | 112.71103 | 0.09753 | 110.80933 | 0.11133 | 126.34216
0.20217 | 581.40785 | 0.1518 | 552.73049 | 0.17636 | 550.13301 | -0.76348 | -827.40291 | -0.64823 | -755.79842 | -0.65014 | -722.19151 | 0.09204 | 143.34187 | 0.11583 | 187.17499 | 0.06576 | 192.34661 | 0.11067 | 125.34387 | 0.10883 | 123.49119 | 0.12238 | 138.72644
0.22654 | 595.44066 | 0.17772 | 568.59302 | 0.19937 | 562.73008 | -0.77353 | -835.14934 | -0.65604 | -760.41677 | -0.65941 | -725.53645 | 0.10414 | 156.87407 | 0.13087 | 203.88879 | 0.07934 | 206.86317 | 0.12137 | 137.23572 | 0.11997 | 135.86088 | 0.13288 | 150.63521
0.25053 | 608.18224 | 0.20143 | 581.80082 | 0.22754 | 578.16073 | -0.78543 | -843.86079 | -0.66523 | -765.94969 | -0.66858 | -728.87766 | 0.11772 | 172.1272 | 0.14662 | 221.42832 | 0.09505 | 223.4379 | 0.13171 | 148.97052 | 0.13077 | 148.05691 | 0.14307 | 161.91191
0.27587 | 622.02218 | 0.22629 | 595.64902 | 0.25188 | 589.31499 | -0.79834 | -852.34151 | -0.67559 | -772.25767 | -0.67743 | -732.14944 | 0.13237 | 188.47504 | 0.16288 | 239.47983 | 0.11258 | 242.06088 | 0.14175 | 160.22923 | 0.14114 | 159.77954 | 0.15286 | 172.93428
0.30047 | 633.97936 | 0.25166 | 609.64245 | 0.27259 | 598.29466 | -0.8114 | -859.3773 | -0.68666 | -778.39673 | -0.68571 | -734.88129 | 0.14762 | 205.58273 | 0.17939 | 257.97254 | 0.13079 | 261.21075 | 0.15141 | 171.02778 | 0.15114 | 170.79433 | 0.16225 | 183.50021
0.32378 | 645.48188 | 0.27579 | 621.36145 | 0.29969 | 612.99297 | -0.82321 | -864.46145 | -0.69796 | -784.22791 | -0.69342 | -737.0931 | 0.16344 | 223.06882 | 0.19573 | 275.9029 | 0.14899 | 280.26251 | 0.1608 | 181.34861 | 0.16092 | 181.82294 | 0.17143 | 193.57974
0.34812 | 656.87161 | 0.29945 | 632.50939 | 0.32683 | 624.56181 | -0.83254 | -866.68441 | -0.70898 | -788.89473 | -0.70047 | -738.73681 | 0.17964 | 241.21763 | 0.2121 | 293.61009 | 0.1682 | 299.76276 | 0.16998 | 191.68582 | 0.17051 | 192.38041 | 0.18042 | 203.72175
0.37377 | 668.97002 | 0.32504 | 645.62659 | 0.34596 | 630.01057 | -0.83892 | -866.1911 | -0.71891 | -792.37065 | -0.70687 | -740.29484 | 0.19615 | 259.67473 | 0.22908 | 312.0731 | 0.18639 | 318.21375 | 0.17909 | 202.04479 | 0.17989 | 202.93582 | 0.18919 | 213.56753
0.39639 | 677.81063 | 0.34953 | 656.11196 | 0.37068 | 642.17387 | -0.84191 | -863.50665 | -0.72718 | -794.51104 | -0.71297 | -741.36989 | 0.21246 | 277.82298 | 0.24708 | 331.58023 | 0.20437 | 336.13062 | 0.18806 | 211.83737 | 0.18899 | 213.01325 | 0.19799 | 223.41438
0.41963 | 687.29348 | 0.37249 | 665.42351 | 0.40014 | 655.07392 | -0.84209 | -859.08799 | -0.73366 | -795.43359 | -0.71883 | -743.04131 | 0.22841 | 295.32206 | 0.26503 | 350.72022 | 0.22288 | 354.2998 | 0.1972 | 221.91938 | 0.19803 | 223.36036 | 0.20683 | 233.26974
0.44436 | 698.052 | 0.39661 | 676.0096 | 0.42016 | 658.82875 | -0.84063 | -854.05588 | -0.73841 | -795.20281 | -0.7249 | -744.70818 | 0.24454 | 313.10143 | 0.28341 | 370.42043 | 0.24159 | 372.15166 | 0.20631 | 232.10155 | 0.20709 | 233.40608 | 0.21599 | 243.34655
0.46834 | 706.61458 | 0.42182 | 686.43604 | 0.43896 | 665.77053 | -0.839 | -849.94075 | -0.74195 | -794.20077 | -0.7313 | -746.71968 | 0.26081 | 330.89623 | 0.30179 | 389.67794 | 0.2603 | 390.03484 | 0.21558 | 242.61624 | 0.21614 | 243.46186 | 0.22544 | 253.97959
0.48958 | 713.67716 | 0.44405 | 693.47007 | 0.47074 | 681.12372 | -0.83848 | -847.44417 | -0.74489 | -793.36207 | -0.7382 | -749.53942 | 0.27764 | 349.23097 | 0.31972 | 408.70148 | 0.27877 | 407.22787 | 0.2252 | 253.50696 | 0.22521 | 253.50278 | 0.23515 | 264.69015
0.51333 | 723.21309 | 0.46674 | 702.3866 | 0.49437 | 685.94215 | -0.83994 | -847.53303 | -0.7479 | -793.54847 | -0.74564 | -752.6544 | 0.29501 | 367.84345 | 0.33697 | 426.6323 | 0.29637 | 423.32618 | 0.23499 | 264.48526 | 0.23443 | 263.91448 | 0.24491 | 275.70036
0.53754 | 731.7751 | 0.49203 | 712.02803 | 0.50769 | 685.90447 | -0.84397 | -850.58589 | -0.75181 | -794.58875 | -0.7536 | -755.99167 | 0.31345 | 387.54677 | 0.35354 | 443.72236 | 0.31307 | 438.3241 | 0.24502 | 275.5366 | 0.24398 | 274.41912 | 0.25491 | 286.73706
0.55893 | 737.77279 | 0.5146 | 719.02669 | 0.5356 | 700.93563 | -0.85074 | -856.3453 | -0.75703 | -797.37531 | -0.76197 | -759.33277 | 0.33244 | 407.76719 | 0.36934 | 459.9866 | 0.32858 | 451.67213 | 0.25527 | 286.76943 | 0.25369 | 285.26356 | 0.26499 | 297.9366
0.58003 | 744.50041 | 0.53544 | 724.90431 | 0.56771 | 711.23907 | -0.85968 | -864.14105 | -0.76385 | -801.38609 | -0.77051 | -762.60521 | 0.35071 | 427.37804 | 0.38424 | 474.98456 | 0.34342 | 464.60387 | 0.26556 | 298.42649 | 0.26367 | 296.28438 | 0.27518 | 309.41809
0.60472 | 753.68455 | 0.55964 | 734.26709 | 0.57852 | 705.75729 | -0.87029 | -872.6249 | -0.77221 | -806.94075 | -0.779 | -765.34151 | 0.36823 | 445.91386 | 0.39857 | 489.37473 | 0.35871 | 477.83566 | 0.27587 | 309.89521 | 0.27378 | 307.49912 | 0.28562 | 320.89515
0.62629 | 759.00452 | 0.58354 | 741.61802 | 0.59541 | 712.78445 | -0.88181 | -880.82745 | -0.78197 | -813.02664 | -0.78702 | -767.77832 | 0.38453 | 463.21788 | 0.41262 | 503.51971 | 0.37411 | 490.5705 | 0.28624 | 321.37263 | 0.28396 | 318.98423 | 0.29628 | 332.84392
0.64516 | 763.28583 | 0.60271 | 745.02254 | 0.63448 | 733.00647 | -0.8934 | -887.59397 | -0.79253 | -819.12198 | -0.79419 | -769.43957 | 0.39988 | 479.19995 | 0.42712 | 517.39842 | 0.38911 | 502.98192 | 0.29683 | 333.09036 | 0.29442 | 330.69892 | 0.30714 | 344.79026
0.66796 | 771.41915 | 0.62494 | 752.62603 | 0.6541 | 729.49553 | -0.90378 | -892.17362 | -0.80338 | -824.47965 | -0.80049 | -770.39898 | 0.41396 | 493.8677 | 0.4415 | 531.47376 | 0.40386 | 514.84896 | 0.30736 | 344.57407 | 0.30521 | 342.42402 | 0.31826 | 357.1817
0.69116 | 778.23429 | 0.64961 | 761.03768 | 0.65555 | 720.69163 | -0.91203 | -893.91426 | -0.81382 | -828.51283 | -0.80593 | -770.6453 | 0.42722 | 507.47402 | 0.45566 | 545.32583 | 0.41851 | 526.69409 | 0.31798 | 356.32294 | 0.31614 | 354.60356 | 0.32956 | 369.6733
0.70923 | 780.7558 | 0.66929 | 764.16648 | 0.68849 | 743.23034 | -0.91742 | -893.04504 | -0.82287 | -831.12612 | -0.81056 | -770.6453 | 0.43954 | 519.96908 | 0.46942 | 558.4217 | 0.43283 | 537.78085 | 0.32853 | 368.07856 | 0.32738 | 367.25799 | 0.34078 | 382.14175
0.7282 | 786.04969 | 0.68722 | 768.01258 | 0.72908 | 755.04728 | -0.91962 | -889.70915 | -0.83 | -831.79847 | -0.81457 | -770.64627 | 0.45208 | 532.65227 | 0.4828 | 570.93143 | 0.44642 | 547.76353 | 0.33921 | 379.82567 | 0.339 | 380.07835 | 0.35209 | 394.61459
0.75225 | 794.77572 | 0.71182 | 777.36822 | 0.72403 | 733.53229 | -0.91888 | -884.40496 | -0.83488 | -831.04024 | -0.81861 | -770.88062 | 0.46509 | 545.69648 | 0.49573 | 583.02369 | 0.45997 | 557.73107 | 0.35014 | 392.00732 | 0.35087 | 393.07067 | 0.36339 | 407.09227
0.77148 | 797.30539 | 0.73324 | 781.14025 | 0.73504 | 739.87603 | -0.91628 | -878.34591 | -0.83784 | -828.7023 | -0.82282 | -771.62071 | 0.4787 | 559.41248 | 0.50802 | 594.27646 | 0.4729 | 567.12583 | 0.36121 | 404.24588 | 0.36286 | 406.43376 | 0.37478 | 419.57464
0.78709 | 798.85277 | 0.74866 | 781.74333 | 0.78781 | 773.05631 | -0.91329 | -872.5271 | -0.83911 | -825.98369 | -0.82739 | -773.10184 | 0.49231 | 572.83678 | 0.52018 | 605.3728 | 0.48556 | 576.06546 | 0.3725 | 416.59541 | 0.37475 | 419.58206 | 0.38608 | 432.08851
0.80832 | 806.57521 | 0.76932 | 789.16253 | 0.80358 | 759.20359 | -0.9112 | -868.68108 | -0.83963 | -823.2092 | -0.83274 | -775.29305 | 0.50581 | 586.19348 | 0.53236 | 616.03062 | 0.49854 | 585.44753 | 0.38383 | 429.04278 | 0.3864 | 432.39108 | 0.39696 | 443.95356
0.83097 | 812.67582 | 0.79425 | 797.12192 | 0.78628 | 734.6039 | -0.91093 | -867.1818 | -0.84046 | -821.4887 | -0.83882 | -777.99606 | 0.51875 | 598.82812 | 0.54425 | 626.5326 | 0.51205 | 594.90708 | 0.39525 | 441.4934 | 0.39772 | 444.74603 | 0.40739 | 455.69423
0.84446 | 810.96211 | 0.80941 | 795.64476 | 0.8277 | 771.09209 | -0.91303 | -868.62653 | -0.84225 | -821.13916 | -0.84567 | -781.08686 | 0.53173 | 611.07922 | 0.55576 | 636.57417 | 0.52551 | 604.13561 | 0.40656 | 453.93742 | 0.4087 | 456.94851 | 0.41744 | 466.68474
0.86079 | 815.61509 | 0.82396 | 797.91602 | 0.8753 | 786.90359 | -0.91759 | -872.41467 | -0.84566 | -822.82265 | -0.85308 | -784.42536 | 0.54462 | 623.38395 | 0.56726 | 646.34819 | 0.53795 | 612.30851 | 0.41767 | 466.34763 | 0.4192 | 468.40088 | 0.42722 | 477.24454
0.88428 | 824.60991 | 0.84842 | 808.15395 | 0.853 | 748.39584 | -0.92416 | -878.44622 | -0.85092 | -826.28057 | -0.86074 | -787.47715 | 0.55673 | 634.42756 | 0.57925 | 656.38747 | 0.54923 | 619.13495 | 0.4284 | 478.28758 | 0.42924 | 479.43974 | 0.43655 | 487.35588
0.90094 | 824.90329 | 0.86873 | 810.91838 | 0.86223 | 755.30693 | -0.93224 | -885.48502 | -0.858 | -831.33517 | -0.86843 | -790.18783 | 0.56806 | 644.93357 | 0.59096 | 666.37784 | 0.56031 | 626.13714 | 0.43878 | 489.77325 | 0.43897 | 490.21686 | 0.44567 | 497.46923
0.91168 | 823.17782 | 0.87862 | 807.00498 | 0.92198 | 799.11057 | -0.94101 | -892.52152 | -0.86659 | -837.69775 | -0.87563 | -792.39254 | 0.57882 | 654.90841 | 0.60196 | 675.47611 | 0.572 | 633.3948 | 0.4487 | 500.55985 | 0.44822 | 500.32531 | 0.45453 | 507.10696
0.93134 | 831.35688 | 0.89645 | 814.08963 | 0.92917 | 778.38686 | -0.94975 | -898.81933 | -0.87632 | -843.80537 | -0.88204 | -793.31115 | 0.58931 | 664.2893 | 0.61255 | 684.09572 | 0.58386 | 640.80606 | 0.45797 | 510.9084 | 0.45688 | 509.73696 | 0.46311 | 516.54227
0.95214 | 836.73157 | 0.92183 | 823.62926 | 0.90639 | 749.71689 | -0.95767 | -903.08016 | -0.88626 | -849.37638 | -0.88724 | -793.57469 | 0.59937 | 673.32211 | 0.62281 | 692.26536 | 0.59559 | 648.1241 | 0.46656 | 520.34474 | 0.46508 | 518.96119 | 0.47138 | 525.71304
0.96295 | 833.56812 | 0.93511 | 820.26145 | 0.9511 | 791.34641 | -0.96389 | -905.38456 | -0.89584 | -853.63799 | -0.89137 | -793.05353 | 0.60869 | 681.50581 | 0.63227 | 699.51151 | 0.607 | 655.15782 | 0.47465 | 529.31552 | 0.47284 | 527.46309 | 0.47938 | 534.45531
0.97481 | 835.19528 | 0.94334 | 817.61591 | 0.99216 | 804.88198 | -0.96826 | -905.15199 | -0.90418 | -856.16099 | -0.89438 | -791.98635 | 0.61754 | 689.01696 | 0.64109 | 706.22995 | 0.61766 | 661.05609 | 0.48229 | 537.66387 | 0.48011 | 535.32644 | 0.48695 | 542.74809
0.99558 | 844.05154 | 0.96382 | 827.56417 | 0.96588 | 764.96355 | -0.97034 | -902.97735 | -0.91051 | -856.42771 | -0.89677 | -790.40051 | 0.62636 | 696.60713 | 0.64961 | 712.44783 | 0.62766 | 666.27708 | 0.4894 | 545.52572 | 0.48703 | 542.98464 | 0.49423 | 550.56407
1.01109 | 844.7884 | 0.98615 | 833.85015 | 0.97747 | 775.01078 | -0.97013 | -899.04172 | -0.91453 | -855.03604 | -0.89871 | -789.19995 | 0.63536 | 704.39027 | 0.65773 | 718.51992 | 0.6368 | 671.07901 | 0.4961 | 552.93809 | 0.49357 | 550.18582 | 0.5011 | 558.11639
1.01878 | 840.7808 | 0.99471 | 827.85667 | 1.02957 | 813.86232 | -0.96837 | -894.00818 | -0.9163 | -851.8729 | -0.90075 | -788.33834 | 0.64405 | 712.06098 | 0.66548 | 724.36353 | 0.6454 | 675.76592 | 0.50242 | 559.90407 | 0.49993 | 557.03268 | 0.50774 | 565.18552
1.03198 | 845.14687 | 1.00263 | 826.77295 | 1.03033 | 792.89687 | -0.96593 | -888.97689 | -0.9162 | -847.95603 | -0.90318 | -788.80148 | 0.65229 | 718.99898 | 0.67299 | 730.01518 | 0.65406 | 680.48925 | 0.50842 | 566.40747 | 0.50601 | 563.84196 | 0.51412 | 572.21021
1.05082 | 852.24399 | 1.02378 | 837.85015 | 1.01328 | 770.96894 | -0.96376 | -884.9252 | -0.91508 | -843.79008 | -0.90652 | -789.65337 | 0.66011 | 725.31437 | 0.68084 | 735.8786 | 0.66266 | 684.92236 | 0.51414 | 572.76149 | 0.51172 | 569.95964 | 0.52024 | 578.82686
1.06151 | 850.17834 | 1.04163 | 840.75955 | 1.05171 | 805.87608 | -0.96274 | -882.26723 | -0.91413 | -840.24453 | -0.91069 | -791.78615 | 0.66816 | 732.36597 | 0.68962 | 742.74223 | 0.67066 | 689.00453 | 0.51956 | 578.70459 | 0.51729 | 576.06577 | 0.52588 | 585.10809
1.06824 | 847.4653 | 1.0475 | 834.24148 | 1.08039 | 814.65883 | -0.96316 | -881.61472 | -0.91398 | -838.20036 | -0.91567 | -794.3797 | 0.67707 | 739.87071 | 0.69925 | 749.90397 | 0.67796 | 692.37555 | 0.52466 | 584.35149 | 0.52277 | 582.02304 | 0.53123 | 591.055
1.08132 | 852.19661 | 1.05512 | 834.24759 | 1.06115 | 784.29189 | -0.96499 | -882.60051 | -0.91536 | -838.06385 | -0.92145 | -797.48691 | 0.68676 | 748.07504 | 0.70996 | 758.13704 | 0.68477 | 695.33225 | 0.52969 | 589.86026 | 0.52813 | 587.95526 | 0.53626 | 596.53706
1.09636 | 856.80642 | 1.07463 | 844.42505 | 1.07178 | 792.62541 | -0.96834 | -885.27929 | -0.91855 | -839.82147 | -0.92766 | -800.8228 | 0.6964 | 755.89531 | 0.72104 | 766.27254 | 0.6923 | 699.52094 | 0.53461 | 595.10742 | 0.5333 | 593.70108 | 0.54105 | 601.5782
1.10397 | 854.2232 | 1.08817 | 845.39148 | 1.10859 | 820.00026 | -0.97278 | -889.032 | -0.92333 | -843.63482 | -0.93401 | -803.69765 | 0.7061 | 763.78543 | 0.73076 | 773.06577 | 0.70151 | 705.19608 | 0.5396 | 600.62639 | 0.53843 | 599.19943 | 0.54571 | 606.62412
1.11026 | 852.44564 | 1.09288 | 839.73065 | 1.10933 | 805.31489 | -0.97767 | -892.99346 | -0.9296 | -848.43569 | -0.94015 | -805.83799 | 0.71553 | 771.27101 | 0.73859 | 777.79272 | 0.71218 | 711.57947 | 0.54466 | 605.9033 | 0.54336 | 604.7217 | 0.55027 | 611.73928
1.12238 | 856.94836 | 1.09993 | 839.85426 | 1.09948 | 790.51078 | -0.98271 | -896.74847 | -0.93691 | -854.03195 | -0.94558 | -807.25603 | 0.72433 | 778.02038 | 0.74474 | 780.95639 | 0.72305 | 717.68018 | 0.54961 | 611.44227 | 0.5481 | 609.79108 | 0.55451 | 616.33294
1.13303 | 858.73706 | 1.11615 | 847.84574 | 1.1247 | 811.9616 | -0.98716 | -899.96079 | -0.94455 | -859.39657 | -0.95023 | -807.72797 | 0.73259 | 783.91793 | 0.74963 | 783.33719 | 0.73364 | 722.92894 | 0.55443 | 616.70186 | 0.55279 | 614.86 | 0.55846 | 620.7799
1.1386 | 856.46191 | 1.12639 | 847.9152 | 1.14351 | 818.99851 | -0.99068 | -901.6454 | -0.9521 | -863.86063 | -0.95374 | -807.22848 | 0.7398 | 788.94019 | 0.75343 | 784.7623 | 0.74315 | 726.97708 | 0.55913 | 622.08562 | 0.55741 | 619.93361 | 0.56225 | 624.76448
1.14466 | 855.33044 | 1.13122 | 843.96263 | 1.13492 | 801.58239 | -0.99308 | -901.93717 | -0.95884 | -866.64494 | -0.95614 | -805.73655 | 0.74527 | 792.43311 | 0.75664 | 785.86021 | 0.75069 | 729.71992 | 0.56372 | 627.17 | 0.56191 | 625.03381 | 0.56581 | 628.73412
1.15424 | 858.86473 | 1.13714 | 843.42859 | 1.13937 | 802.43876 | -0.99418 | -901.016 | -0.96415 | -867.92469 | -0.95761 | -804.06304 | 0.74916 | 794.25889 | 0.75986 | 787.56052 | 0.75613 | 730.65751 | 0.56802 | 631.84072 | 0.56629 | 629.8467 | 0.56924 | 632.41407
1.16156 | 858.79933 | 1.14852 | 848.40703 | 1.16062 | 817.95436 | -0.99414 | -898.78993 | -0.96778 | -867.06176 | -0.95827 | -801.95327 | 0.75229 | 795.87906 | 0.76398 | 790.17163 | 0.75941 | 730.22715 | 0.57209 | 636.38825 | 0.57055 | 634.57531 | 0.57274 | 636.11448
1.1658 | 856.56422 | 1.15651 | 848.21196 | 1.16564 | 814.12875 | -0.99316 | -895.78875 | -0.96959 | -864.97551 | -0.95869 | -799.76074 | 0.75556 | 797.68798 | 0.76869 | 793.32924 | 0.76131 | 729.22965 | 0.57592 | 640.2617 | 0.57449 | 638.82722 | 0.57613 | 639.83402
1.17062 | 856.00329 | 1.16083 | 845.97803 | 1.16134 | 804.18008 | -0.9917 | -892.45383 | -0.96958 | -861.59453 | -0.95923 | -798.29494 | 0.7591 | 799.78808 | 0.77296 | 796.05471 | 0.76284 | 728.04931 | 0.57933 | 644.11186 | 0.5782 | 642.9266 | 0.57939 | 643.27536
1.17725 | 857.93989 | 1.16564 | 844.91976 | 1.17024 | 809.7095 | -0.99023 | -889.3479 | -0.96849 | -857.63165 | -0.96032 | -797.48701 | 0.76324 | 802.74738 | 0.77703 | 798.59511 | 0.76469 | 727.92944 | 0.58248 | 647.56098 | 0.58176 | 646.605 | 0.58243 | 646.40345
1.18204 | 857.01253 | 1.17314 | 847.177 | 1.18173 | 815.76289 | -0.98898 | -886.83195 | -0.96702 | -853.69376 | -0.96198 | -797.5522 | 0.76743 | 805.70718 | 0.78119 | 801.03214 | 0.76737 | 728.8565 | 0.58537 | 650.70119 | 0.58486 | 650.28387 | 0.58522 | 649.64268
1.1851 | 855.32911 | 1.17879 | 846.91607 | 1.18312 | 810.98588 | -0.98838 | -885.10905 | -0.96583 | -850.45261 | -0.96434 | -798.45516 | 0.77151 | 808.42461 | 0.78492 | 803.19236 | 0.7705 | 730.4593 | 0.58797 | 653.67814 | 0.58762 | 652.94608 | 0.58781 | 652.41773
1.18821 | 854.36992 | 1.18213 | 845.03085 | 1.18298 | 806.4499 | -0.98848 | -884.26748 | -0.96551 | -848.52924 | -0.96755 | -800.3911 | 0.77537 | 810.99445 | 0.78799 | 804.72165 | 0.77384 | 732.06531 | 0.59027 | 656.20443 | 0.58978 | 655.47242 | 0.59027 | 655.15448
1.19133 | 853.78167 | 1.18527 | 844.28214 | 1.18821 | 808.76237 | -0.98914 | -884.25803 | -0.96634 | -848.09719 | -0.97124 | -802.53778 | 0.77882 | 813.05736 | 0.79006 | 805.06312 | 0.77687 | 733.45293 | 0.59219 | 658.23871 | 0.59157 | 657.28747 | 0.5924 | 657.45598
1.19435 | 853.4001 | 1.18973 | 844.50796 | 1.19393 | 810.47361 | -0.99025 | -884.88865 | -0.96842 | -849.33001 | -0.97529 | -805.15281 | 0.78201 | 814.79964 | 0.79172 | 805.06867 | 0.78015 | 735.07264 | 0.59386 | 660.08191 | 0.59317 | 659.1317 | 0.59453 | 659.73124
1.19654 | 851.81068 | 1.19322 | 844.25796 | 1.1957 | 808.28337 | -0.99162 | -885.39739 | -0.97164 | -851.52515 | -0.97935 | -807.28134 | 0.78501 | 816.45094 | 0.79325 | 805.06847 | 0.78385 | 737.22343 | 0.5952 | 661.4616 | 0.59451 | 660.74521 | 0.59641 | 661.60644
1.19831 | 850.71427 | 1.19537 | 842.23583 | 1.19606 | 806.05832 | -0.99309 | -886.07889 | -0.97572 | -854.64233 | -0.98303 | -809.17311 | 0.78781 | 818.0379 | 0.79441 | 804.87646 | 0.78723 | 738.78462 | 0.59629 | 662.65603 | 0.59558 | 661.90082 | 0.59798 | 663.46758
1.19889 | 848.5633 | 1.19744 | 840.90539 | 1.19773 | 804.88475 | -0.9943 | -886.57193 | -0.98019 | -857.97924 | -0.98634 | -810.05813 | 0.7902 | 819.1676 | 0.79562 | 805.06954 | 0.79043 | 740.14519 | 0.59704 | 663.56366 | 0.59659 | 663.03753 | 0.59927 | 664.91093
|  | 1.19897 | 839.59456 | 1.19949 | 803.83501 | -0.99521 | -886.80445 | -0.98453 | -861.33988 | -0.98902 | -810.32515 | 0.79234 | 820.32624 | 0.79704 | 805.65894 | 0.79356 | 741.51228 | 0.59766 | 664.33366 | 0.59737 | 664.02649 | 0.60024 | 666.0482
|  | 1.19957 | 837.40128 | 1.1996 | 801.7652 | -0.99552 | -886.48763 | -0.9885 | -863.56605 | -0.99091 | -809.7205 | 0.79397 | 820.85145 | 0.79808 | 805.75746 | 0.79637 | 742.4082 | 0.59798 | 664.65768 | 0.59805 | 664.54954 | 0.60071 | 666.68088
|  | 1.19975 | 835.18172 |  |  | -0.99509 | -885.16089 | -0.99179 | -865.03589 | -0.99205 | -808.5114 | 0.79532 | 821.08462 |  |  | 0.79879 | 743.37219 | 0.59814 | 664.6433 | 0.59856 | 665.13727 | 0.60086 | 666.7717
[6 empty] | -0.99408 | -883.38978 | -0.99404 | -865.2476 | -0.99253 | -806.85849 | 0.79613 | 820.42343 |  |  | 0.80062 | 743.19037 | 0.59814 | 664.65716 | 0.59904 | 665.71691
[6 empty] | -0.99271 | -881.08252 | -0.99528 | -864.18645 | -0.99254 | -804.70189 | [6 empty] | 0.59796 | 664.28211 | 0.59922 | 665.84175
[6 empty] | -0.99096 | -878.19811 | -0.99555 | -862.26278 | -0.99233 | -802.80256
[6 empty] | -0.98915 | -875.37904 | -0.99502 | -859.66181 | -0.99203 | -800.89315
[6 empty] | -0.98738 | -873.03461 | -0.99387 | -856.79974 | -0.99178 | -799.45286
[6 empty] | -0.98591 | -870.89044 | -0.99265 | -854.17889 | -0.99198 | -798.6524
[6 empty] | -0.98461 | -869.21493 | -0.9916 | -851.90803 | -0.99255 | -798.01227
[6 empty] | -0.98348 | -867.46641 | -0.991 | -850.17198 | -0.99338 | -797.94893
[6 empty] | -0.98257 | -866.05777 | -0.99099 | -849.27817 | -0.99452 | -798.51743
[6 empty] | -0.98166 | -864.67658 | -0.9914 | -848.8022 | -0.99567 | -798.50542
[6 empty] | -0.98069 | -863.0045 | -0.99231 | -849.23599 | -0.99682 | -798.50562
[6 empty] | -0.97947 | -861.33338 | -0.99349 | -849.74703 | -0.99779 | -798.50573
[6 empty] | -0.97805 | -859.66426 | -0.99482 | -850.2002 | -0.99852 | -798.52163
[6 empty] | -0.97625 | -857.29519 | -0.99595 | -850.45066 | -0.99887 | -798.08528
[6 empty] | -0.97407 | -854.40844 | -0.99667 | -850.44545 | -0.99893 | -797.46069
[6 empty] | -0.97159 | -851.67551 | -0.99702 | -850.1319 | -0.99869 | -796.40613
[6 empty] | -0.96882 | -848.4273 | -0.99688 | -849.27183 | -0.99814 | -794.75056
[6 empty] | -0.96614 | -845.08599 | -0.99622 | -847.60322 | -0.99737 | -793.08021
[6 empty] | -0.96352 | -841.74438 | -0.99527 | -845.67515 | -0.99654 | -791.40946
[6 empty] | -0.96091 | -838.40711 | -0.99381 | -843.37214 | -0.99541 | -789.73865
[6 empty] | -0.95829 | -835.53517 | -0.99206 | -840.9023 | -0.99445 | -788.06784
[6 empty] | -0.95562 | -832.62991 | -0.99039 | -838.62945 | -0.99339 | -786.39703
[6 empty] | -0.95285 | -829.32321 | -0.98864 | -836.17081 | -0.99234 | -784.72623
[6 empty] | -0.95009 | -825.76033 | -0.98704 | -833.8341 | -0.99137 | -783.05542
[6 empty] | -0.94731 | -822.29576 | -0.98572 | -831.89985 | -0.9904 | -781.38461
[6 empty] | -0.94417 | -818.35726 | -0.98451 | -830.22209 | -0.98925 | -779.7138
[6 empty] | -0.94082 | -814.38589 | -0.9834 | -828.55639 | -0.98811 | -778.043
[6 empty] | -0.9374 | -810.48558 | -0.98235 | -827.12071 | -0.9868 | -776.37229
[6 empty] | -0.93369 | -806.56043 | -0.98121 | -825.44596 | -0.98526 | -774.69816
[6 empty] | -0.92986 | -802.093 | -0.97991 | -823.77495 | -0.98359 | -772.71324
[6 empty] | -0.92583 | -797.48098 | -0.97841 | -821.97398 | -0.98178 | -770.41662
[6 empty] | -0.92191 | -792.80808 | -0.97663 | -819.71002 | -0.97989 | -767.65286
[6 empty] | -0.91793 | -788.00317 | -0.9745 | -816.94049 | -0.97787 | -765.1729
[6 empty] | -0.91402 | -783.25849 | -0.97208 | -814.20946 | -0.97581 | -762.28855
[6 empty] | -0.91012 | -778.86283 | -0.96945 | -810.85051 | -0.9736 | -759.43165
[6 empty] | -0.90605 | -774.14034 | -0.96661 | -807.50925 | -0.97122 | -756.68425
[6 empty] | -0.90183 | -769.12664 | -0.96361 | -804.16764 | -0.96871 | -753.98088
[6 empty] | -0.89744 | -764.10792 | -0.9607 | -800.82602 | -0.96603 | -751.24351
[6 empty] | -0.8929 | -758.86774 | -0.95788 | -797.48441 | -0.96326 | -747.93829
[6 empty] | -0.88827 | -753.25798 | -0.9551 | -794.14243 | -0.9605 | -744.59698
[6 empty] | -0.88335 | -747.64121 | -0.95237 | -790.81288 | -0.95776 | -741.25542
[6 empty] | -0.87833 | -741.76585 | -0.94952 | -787.22142 | -0.95486 | -737.91355
[6 empty] | -0.87322 | -735.69494 | -0.94652 | -783.88354 | -0.95186 | -734.46493
[6 empty] | -0.86801 | -729.4659 | -0.94325 | -779.97393 | -0.94866 | -730.52347
[6 empty] | -0.86275 | -723.291 | -0.93982 | -776.00235 | -0.94538 | -726.56283
[6 empty] | -0.85757 | -717.27219 | -0.93634 | -772.08492 | -0.94196 | -722.6546
[6 empty] | -0.85228 | -711.16447 | -0.9327 | -767.63216 | -0.93836 | -718.84974
[6 empty] | -0.84684 | -705.07975 | -0.92891 | -763.21329 | -0.9347 | -714.73753
[6 empty] | -0.84151 | -698.88758 | -0.92508 | -758.79555 | -0.93096 | -710.17526
[6 empty] | -0.83596 | -692.66002 | -0.92098 | -753.73753 | -0.92723 | -705.71662
[6 empty] | -0.83035 | -685.97265 | -0.9169 | -748.99003 | -0.92326 | -701.30654
[6 empty] | -0.82459 | -679.54765 | -0.91283 | -744.21631 | -0.91919 | -696.59305
[6 empty] | -0.8188 | -672.88195 | -0.90857 | -739.19571 | -0.91503 | -691.55516
[6 empty] | -0.81287 | -665.70414 | -0.90431 | -734.18318 | -0.91087 | -686.80578
[6 empty] | -0.80679 | -658.4317 | -0.8999 | -729.17076 | -0.90659 | -681.76789
[6 empty] | -0.80044 | -651.14826 | -0.89532 | -724.15849 | -0.90227 | -676.75711
[6 empty] | -0.79409 | -643.86319 | -0.89064 | -718.75777 | -0.8978 | -671.50982
[6 empty] | -0.78767 | -636.58707 | -0.88583 | -713.17331 | -0.89327 | -666.49044
[6 empty] | -0.78112 | -629.04105 | -0.88095 | -707.56687 | -0.88838 | -661.00644
[6 empty] | -0.77447 | -621.31472 | -0.87591 | -701.7021 | -0.88339 | -655.24049
[6 empty] | -0.76775 | -613.33753 | -0.87086 | -695.6636 | -0.87833 | -649.27469
[6 empty] | -0.76122 | -605.78502 | -0.86565 | -689.2865 | -0.87315 | -642.96278
[6 empty] | -0.75463 | -598.04673 | -0.86034 | -683.20895 | -0.868 | -637.14392
[6 empty] | -0.74789 | -590.2706 | -0.85504 | -677.09095 | -0.86269 | -630.86871
[6 empty] | -0.7411 | -582.52193 | -0.84967 | -670.85772 | -0.85732 | -624.70087
[6 empty] | -0.73401 | -574.17014 | -0.84422 | -664.73333 | -0.85195 | -618.65496
[6 empty] | -0.727 | -565.81646 | -0.83879 | -658.66948 | -0.84651 | -612.47975
[6 empty] | -0.71967 | -557.46242 | -0.83311 | -652.48604 | -0.84093 | -606.25491
[6 empty] | -0.71228 | -549.10828 | -0.82735 | -645.78482 | -0.8353 | -599.81866
[6 empty] | -0.70491 | -540.78129 | -0.82164 | -638.99637 | -0.82956 | -593.13359
[6 empty] | -0.69741 | -531.90383 | -0.81577 | -631.7113 | -0.82359 | -586.44985
[6 empty] | -0.68977 | -523.14269 | -0.80967 | -624.62065 | -0.81763 | -579.75746
[6 empty] | -0.6822 | -514.42577 | -0.80334 | -617.36283 | -0.81156 | -572.47234
[6 empty] | -0.67464 | -505.4934 | -0.7968 | -610.08952 | -0.80542 | -565.17843
[6 empty] | -0.66691 | -496.85895 | -0.7902 | -602.54024 | -0.79899 | -557.90859
[6 empty] | -0.65929 | -488.29617 | -0.78361 | -595.05685 | -0.79263 | -550.60777
[6 empty] | -0.65151 | -479.36478 | -0.77704 | -587.55511 | -0.7861 | -543.34407
[6 empty] | -0.64359 | -470.15429 | -0.77064 | -579.99688 | -0.77958 | -536.03788
[6 empty] | -0.63561 | -460.71713 | -0.76419 | -572.53078 | -0.77305 | -528.76912
[6 empty] | -0.62754 | -451.30383 | -0.75759 | -564.99657 | -0.76639 | -521.04647
[6 empty] | -0.61927 | -441.7386 | -0.75093 | -557.21605 | -0.7598 | -513.28144
[6 empty] | -0.61094 | -432.20353 | -0.74413 | -549.46728 | -0.75312 | -505.2431
[6 empty] | -0.60257 | -422.8184 | -0.73705 | -541.09141 | -0.74627 | -497.52372
[6 empty] | -0.59404 | -413.07127 | -0.72997 | -532.99842 | -0.73926 | -489.63574
[6 empty] | -0.58551 | -403.05225 | -0.72271 | -524.64571 | -0.73218 | -481.77106
[6 empty] | -0.57681 | -393.01212 | -0.71531 | -516.03845 | -0.72492 | -473.40879
[6 empty] | -0.5682 | -383.44167 | -0.70795 | -507.7002 | -0.7176 | -465.05521
[6 empty] | -0.55951 | -373.94029 | -0.70037 | -499.3568 | -0.7102 | -456.70072
[6 empty] | -0.55083 | -363.89739 | -0.69273 | -490.57076 | -0.70279 | -448.3067
[6 empty] | -0.54229 | -353.8726 | -0.6851 | -481.6907 | -0.69529 | -439.75562
[6 empty] | -0.5336 | -343.8478 | -0.6774 | -473.1002 | -0.68763 | -431.341
[6 empty] | -0.52495 | -333.82301 | -0.66973 | -464.45368 | -0.67989 | -422.3613
[6 empty] | -0.51615 | -323.79826 | -0.66198 | -455.45726 | -0.67205 | -413.43124
[6 empty] | -0.50712 | -313.65798 | -0.65417 | -446.40721 | -0.66406 | -404.2433
[6 empty] | -0.49808 | -303.00833 | -0.64622 | -437.09264 | -0.65614 | -395.18553
[6 empty] | -0.48879 | -292.41063 | -0.63827 | -428.0206 | -0.64808 | -386.09939
[6 empty] | -0.47943 | -281.75976 | -0.63038 | -418.9521 | -0.6401 | -377.13793
[6 empty] | -0.46984 | -271.14995 | -0.62227 | -409.53461 | -0.63196 | -367.9547
[6 empty] | -0.46039 | -260.53727 | -0.61412 | -400.32505 | -0.62384 | -358.75798
[6 empty] | -0.45106 | -249.85516 | -0.60569 | -390.94438 | -0.61571 | -349.32132
[6 empty] | -0.44173 | -239.10772 | -0.59722 | -381.19663 | -0.60739 | -339.74274
[6 empty] | -0.43244 | -228.39284 | -0.58866 | -371.33829 | -0.59902 | -330.26938
[6 empty] | -0.42316 | -217.76247 | -0.58011 | -361.62653 | -0.59054 | -320.64903
[6 empty] | -0.41374 | -207.15281 | -0.57137 | -351.61999 | -0.58197 | -311.15593
[6 empty] | -0.40421 | -196.51063 | -0.56267 | -341.33824 | -0.57331 | -301.76283
[6 empty] | -0.39455 | -185.90184 | -0.55394 | -331.30578 | -0.5647 | -291.98553
[6 empty] | -0.38493 | -174.54729 | -0.54525 | -321.85706 | -0.55601 | -282.18696
[6 empty] | -0.37508 | -163.46293 | -0.53657 | -311.97377 | -0.54737 | -272.17996
[6 empty] | -0.36527 | -152.21339 | -0.52771 | -301.96641 | -0.5385 | -262.15562
[6 empty] | -0.35534 | -141.01968 | -0.51871 | -291.45312 | -0.52964 | -252.13078
[6 empty] | -0.34546 | -129.76626 | -0.50967 | -281.44499 | -0.52071 | -242.10598
[6 empty] | -0.33552 | -118.64489 | -0.50064 | -270.91053 | -0.51148 | -232.07566
[6 empty] | -0.32549 | -107.32873 | -0.4915 | -260.66063 | -0.50228 | -221.54913
[6 empty] | -0.31565 | -96.43057 | -0.48214 | -250.38149 | -0.49312 | -211.09412
[6 empty] | -0.30581 | -85.58333 | -0.47293 | -239.68313 | -0.48394 | -200.82536
[6 empty] | -0.2959 | -74.36825 | -0.46373 | -228.93272 | -0.47478 | -190.6137
[6 empty] | -0.28607 | -63.13855 | -0.45445 | -218.45256 | -0.46566 | -179.99422
[6 empty] | -0.27607 | -51.93359 | -0.44517 | -207.94877 | -0.45631 | -169.60731
[6 empty] | -0.26584 | -40.70874 | -0.43581 | -197.47858 | -0.447 | -159.29836
[6 empty] | -0.25566 | -29.48292 | -0.42644 | -186.85097 | -0.43761 | -148.81917
[6 empty] | -0.24533 | -18.25102 | -0.41698 | -176.22883 | -0.4281 | -138.23753
[6 empty] | -0.235 | -6.4408 | -0.40732 | -165.62689 | -0.41843 | -127.58553
[6 empty] | -0.22468 | 4.65276 | -0.39751 | -154.73625 | -0.40873 | -116.85026
[6 empty] | -0.21448 | 15.9411 | -0.38761 | -143.49744 | -0.39883 | -106.11319
[6 empty] | -0.20426 | 27.118 | -0.37769 | -132.3205 | -0.38898 | -95.50813
[6 empty] | -0.19398 | 37.92883 | -0.36775 | -121.70107 | -0.37922 | -84.36268
[6 empty] | -0.18388 | 48.51094 | -0.35782 | -110.59985 | -0.36927 | -73.26263
[6 empty] | -0.1738 | 59.61048 | -0.348 | -99.73415 | -0.35933 | -62.65685
[6 empty] | -0.16379 | 70.98753 | -0.33829 | -88.88814 | -0.34956 | -52.01401
[6 empty] | -0.15398 | 81.58753 | -0.32865 | -77.76043 | -0.33986 | -41.42331
[6 empty] | -0.14473 | 91.73032 | -0.31889 | -67.16135 | -0.32999 | -30.6001
[6 empty] | -0.13598 | 101.15976 | -0.30913 | -56.31754 | -0.32006 | -19.95716
[6 empty] | -0.12754 | 110.2067 | -0.29919 | -45.4274 | -0.31017 | -9.28988
[6 empty] | -0.1191 | 119.55404 | -0.28925 | -34.34024 | -0.30016 | 1.83492
[6 empty] | -0.11033 | 128.9614 | -0.27913 | -22.97193 | -0.29014 | 12.41242
[6 empty] | -0.10097 | 138.94964 | -0.26895 | -11.90215 | -0.28018 | 23.29632
[6 empty] | -0.09098 | 149.83558 | -0.25862 | -0.40552 | -0.26998 | 33.89785
[6 empty] | -0.08045 | 161.20823 | -0.2483 | 10.74678 | -0.25977 | 44.51953
[6 empty] | -0.06939 | 172.91043 | -0.23803 | 22.03569 | -0.24961 | 55.15409
[6 empty] | -0.05825 | 184.83139 | -0.22793 | 32.72122 | -0.23968 | 65.79146
[6 empty] | -0.0474 | 196.3137 | -0.21773 | 43.36493 | -0.22982 | 76.13103
[6 empty] | -0.02856 | 225.00767 | -0.20757 | 53.97873 | -0.22042 | 85.95026
[6 empty] | -0.01901 | 234.29095 | -0.19755 | 64.63359 | -0.2116 | 95.13011
[6 empty] | -0.00972 | 244.10394 | -0.18779 | 75.366 | -0.20299 | 104.14202
[6 empty] | -0.000521123 | 253.65169 | -0.1786 | 85.63737 | -0.19461 | 112.97362
[6 empty] | 0.00898 | 263.69182 | -0.1698 | 95.04233 | -0.18605 | 121.79366
[6 empty] | 0.01891 | 274.1159 | -0.16129 | 104.26431 | -0.17707 | 131.05256
[6 empty] | 0.02957 | 285.22372 | -0.15267 | 113.16979 | -0.16758 | 140.61115
[6 empty] | 0.04088 | 296.72362 | -0.14378 | 122.88553 | -0.15747 | 151.12065
[6 empty] | 0.05228 | 308.42101 | -0.13449 | 132.65951 | -0.147 | 161.85102
[6 empty] | 0.06363 | 319.92362 | -0.12457 | 143.19146 | -0.13635 | 172.45475
[6 empty] | 0.07454 | 330.53001 | -0.11419 | 154.3252 | -0.12558 | 183.5774
[6 empty] | 0.08495 | 340.7229 | -0.1036 | 165.409 | -0.11482 | 194.18584
[6 empty] | 0.09473 | 349.88875 | -0.0928 | 177.14601 | -0.10432 | 204.77592
[6 empty] | 0.10408 | 358.87311 | -0.08206 | 188.29049 | -0.09419 | 214.80639
[6 empty] | 0.11293 | 367.22715 | -0.07164 | 199.17894 | -0.08413 | 224.51017
[6 empty] | 0.1218 | 375.58088 | -0.06148 | 209.4567 | -0.07422 | 234.15066
[6 empty] | 0.13092 | 384.0659 | -0.05178 | 219.48855 | -0.06429 | 243.62454
[6 empty] | 0.14039 | 393.00813 | -0.03381 | 241.53497 | -0.05428 | 253.02618
[6 empty] | 0.15033 | 402.6229 | -0.02412 | 250.65603 | -0.0345 | 272.70077
[6 empty] | 0.16088 | 412.19039 | -0.01426 | 260.87173 | -0.02416 | 281.75777
[6 empty] | 0.17181 | 421.75394 | -0.00397 | 271.5502 | -0.01392 | 291.79749
[6 empty] | 0.18278 | 431.92065 | 0.0069 | 282.40066 | -0.00358 | 301.22592
[6 empty] | 0.19367 | 441.54525 | 0.01806 | 293.65271 | 0.00666 | 310.17889
[6 empty] | 0.20423 | 450.67725 | 0.02902 | 304.75583 | 0.01682 | 319.11769
[6 empty] | 0.21435 | 459.26396 | 0.03982 | 315.25838 | 0.02675 | 328.08839
[6 empty] | 0.22406 | 467.1479 | 0.05018 | 325.22203 | 0.03671 | 336.60987
[6 empty] | 0.23333 | 474.79642 | 0.06018 | 334.40925 | 0.04648 | 344.96324
[6 empty] | 0.24244 | 482.10061 | 0.06969 | 343.27342 | 0.05617 | 353.32198
[6 empty] | 0.25148 | 489.34806 | 0.07883 | 351.60936 | 0.06611 | 361.90061
[6 empty] | 0.26076 | 496.64233 | 0.08797 | 360.06994 | 0.07618 | 370.26145
[6 empty] | 0.27032 | 504.1887 | 0.09724 | 368.55332 | 0.08654 | 378.61549
[6 empty] | 0.28026 | 512.06713 | 0.10687 | 377.15317 | 0.09704 | 386.96948
[6 empty] | 0.29062 | 520.43236 | 0.11685 | 386.45343 | 0.10768 | 395.29893
[6 empty] | 0.30124 | 528.80256 | 0.12726 | 396.02694 | 0.11831 | 403.9137
[6 empty] | 0.3119 | 536.60624 | 0.13809 | 405.55613 | 0.12876 | 411.85547
[6 empty] | 0.32245 | 544.34479 | 0.14901 | 414.94223 | 0.13902 | 419.89412
[6 empty] | 0.33283 | 551.57234 | 0.1599 | 424.35133 | 0.14903 | 427.13742
[6 empty] | 0.34271 | 558.22541 | 0.1704 | 432.93078 | 0.1589 | 434.44617
[6 empty] | 0.35217 | 564.57393 | 0.18056 | 441.29908 | 0.16867 | 441.54202
[6 empty] | 0.36121 | 570.41738 | 0.19033 | 449.1842 | 0.17828 | 448.22699
[6 empty] | 0.36986 | 576.00731 | 0.19969 | 456.69443 | 0.18798 | 455.09903
[6 empty] | 0.37851 | 581.62965 | 0.20904 | 464.02301 | 0.19791 | 462.39397
[6 empty] | 0.38734 | 587.23016 | 0.21829 | 471.2682 | 0.20799 | 469.66835
[6 empty] | 0.39647 | 593.35383 | 0.2276 | 478.57418 | 0.21824 | 476.98154
[6 empty] | 0.40603 | 599.41544 | 0.2373 | 485.80736 | 0.22871 | 483.76881
[6 empty] | 0.41605 | 606.02822 | 0.24735 | 493.85762 | 0.23923 | 490.71089
[6 empty] | 0.42649 | 612.71069 | 0.25772 | 501.60256 | 0.24991 | 497.37142
[6 empty] | 0.43706 | 619.34719 | 0.26844 | 509.6158 | 0.26044 | 504.05424
[6 empty] | 0.4475 | 625.41033 | 0.27939 | 517.51728 | 0.27068 | 510.71805
[6 empty] | 0.45751 | 630.96431 | 0.29019 | 525.11319 | 0.28065 | 516.79596
[6 empty] | 0.46681 | 635.95838 | 0.30051 | 532.21626 | 0.29032 | 522.4135
[6 empty] | 0.47551 | 640.53655 | 0.31037 | 538.82035 | 0.29966 | 527.57219
[6 empty] | 0.48356 | 644.31917 | 0.31981 | 544.8932 | 0.30887 | 532.84826
[6 empty] | 0.49134 | 648.22945 | 0.32891 | 550.53916 | 0.31816 | 538.10215
[6 empty] | 0.49905 | 652.20092 | 0.33763 | 555.90036 | 0.32762 | 543.58098
[6 empty] | 0.50688 | 656.12745 | 0.34634 | 561.14156 | 0.33746 | 549.04356
[6 empty] | 0.51519 | 660.56973 | 0.3552 | 566.63998 | 0.34756 | 555.12807
[6 empty] | 0.5241 | 665.6047 | 0.36451 | 572.69274 | 0.35782 | 560.73717
[6 empty] | 0.53367 | 671.0911 | 0.3744 | 578.81616 | 0.36819 | 566.3184
[6 empty] | 0.54367 | 676.76917 | 0.38474 | 585.51498 | 0.37854 | 571.95271
[6 empty] | 0.55401 | 682.30675 | 0.39534 | 592.17541 | 0.38874 | 576.9479
[6 empty] | 0.56421 | 687.32071 | 0.40614 | 598.49893 | 0.39868 | 581.71692
[6 empty] | 0.57387 | 691.66017 | 0.4169 | 604.55066 | 0.40809 | 586.11984
[6 empty] | 0.58275 | 695.24064 | 0.42715 | 609.99008 | 0.41699 | 590.06825
[6 empty] | 0.5906 | 698.13415 | 0.43662 | 614.75578 | 0.42554 | 594.01927
[6 empty] | 0.59757 | 700.51539 | 0.44532 | 618.90455 | 0.43392 | 597.61881
[6 empty] | 0.60392 | 702.67398 | 0.45342 | 622.98267 | 0.44233 | 601.16094
[6 empty] | 0.60999 | 704.57239 | 0.46104 | 626.30389 | 0.45105 | 605.08655
[6 empty] | 0.6162 | 707.0022 | 0.4686 | 629.7546 | 0.46037 | 609.51508
[6 empty] | 0.62322 | 710.1183 | 0.47645 | 633.693 | 0.47008 | 614.50593
[6 empty] | 0.63118 | 714.32168 | 0.48482 | 637.97653 | 0.48024 | 619.28931
[6 empty] | 0.64022 | 719.23906 | 0.49398 | 643.00486 | 0.49064 | 623.8295
[6 empty] | 0.65023 | 724.25854 | 0.50389 | 648.4862 | 0.50096 | 628.34964
[6 empty] | 0.6607 | 729.27198 | 0.51454 | 654.24637 | 0.51089 | 632.14647
[6 empty] | 0.6711 | 734.07602 | 0.52545 | 660.11309 | 0.52011 | 635.47398
[6 empty] | 0.68096 | 738.18747 | 0.53614 | 665.13231 | 0.52867 | 638.05118
[6 empty] | 0.68953 | 740.84136 | 0.54628 | 669.309 | 0.53642 | 640.21115
[6 empty] | 0.69652 | 742.17178 | 0.55538 | 672.71667 | 0.54357 | 642.48722
[6 empty] | 0.70185 | 742.54888 | 0.56324 | 675.39269 | 0.55049 | 644.79673
[6 empty] | 0.70605 | 742.31391 | 0.56996 | 677.08369 | 0.55744 | 647.05261
[6 empty] | 0.70967 | 742.07388 | 0.57606 | 678.29678 | 0.56494 | 649.8478
[6 empty] | 0.71365 | 742.67689 | 0.58174 | 680.22316 | 0.57329 | 653.42643
[6 empty] | 0.71866 | 744.53839 | 0.58777 | 682.33338 | 0.58254 | 657.48206
[6 empty] | 0.72509 | 748.06217 | 0.5947 | 685.34024 | 0.59273 | 662.02111
[6 empty] | 0.7332 | 752.75982 | 0.60286 | 689.75087 | 0.6035 | 666.40429
[6 empty] | 0.74295 | 758.40823 | 0.61244 | 694.916 | 0.61435 | 670.8409
[6 empty] | 0.75395 | 764.51544 | 0.62324 | 700.49213 | 0.62477 | 674.19642
[6 empty] | 0.76524 | 769.71641 | 0.63483 | 705.95864 | 0.6341 | 676.50762
[6 empty] | 0.77595 | 773.78998 | 0.6464 | 710.96866 | 0.64197 | 677.53998
[6 empty] | 0.7851 | 775.82449 | 0.65702 | 714.94729 | 0.64802 | 677.85435
[6 empty] | 0.79174 | 776.21651 | 0.6661 | 717.19146 | 0.65273 | 677.62434
[6 empty] | 0.79592 | 774.90516 | 0.6731 | 717.75107 | 0.65678 | 677.1546
[6 empty] | 0.798 | 772.27878 | 0.67791 | 717.38047 | 0.661 | 677.78942
[6 empty] | 0.79871 | 769.41498 | 0.68117 | 716.13891 | 0.6661 | 679.54284
[6 empty] | 0.7993 | 767.01431 | 0.68379 | 715.04525 | 0.67277 | 682.48298
[6 empty] | 0.80072 | 766.18942 | 0.68681 | 714.92316 | 0.68135 | 687.00061
[6 empty] | 0.80425 | 767.80833 | 0.6913 | 716.70266 | 0.69189 | 692.23701
[6 empty] | 0.81026 | 771.88799 | 0.69787 | 720.44601 | 0.70409 | 698.04739
[6 empty] | 0.81898 | 777.94877 | 0.70698 | 726.19898 | 0.71708 | 703.43446
[6 empty] | 0.8298 | 785.3657 | 0.71823 | 733.17239 | 0.72955 | 707.27127
[6 empty] | 0.84198 | 792.51385 | 0.73119 | 740.29657 | 0.7402 | 709.05015
[6 empty] | 0.85447 | 798.50312 | 0.74487 | 746.40787 | 0.74779 | 708.87638
[6 empty] | 0.86558 | 801.98967 | 0.75765 | 750.59402 | 0.75206 | 706.50823
[6 empty] | 0.87374 | 802.41769 | 0.76796 | 752.48584 | 0.75328 | 702.959
[6 empty] | 0.87826 | 800.41232 | 0.77461 | 751.63732 | 0.75275 | 698.97894
[6 empty] | 0.87888 | 795.53763 | 0.77735 | 748.28758 | 0.75212 | 695.67955
[6 empty] | 0.87628 | 789.1885 | 0.7768 | 743.39039 | 0.75292 | 694.38001
[6 empty] | 0.8725 | 782.84126 | 0.77468 | 738.35961 | 0.7564 | 695.93395
[6 empty] | 0.8695 | 778.06207 | 0.77303 | 734.29944 | 0.76322 | 701.09709
[6 empty] | 0.86869 | 775.89448 | 0.77342 | 732.8181 | 0.77352 | 708.98078
[6 empty] | 0.87122 | 777.44652 | 0.7772 | 735.29867 | 0.78692 | 717.69504
[6 empty] | 0.87756 | 782.63052 | 0.78488 | 741.33579 | 0.80278 | 726.14489
[6 empty] | 0.88722 | 791.05654 | 0.79623 | 750.48395 | 0.81967 | 732.79509
[6 empty] | 0.89911 | 800.61544 | 0.81051 | 760.90516 | 0.83475 | 735.98083
[6 empty] | 0.91206 | 809.53978 | 0.82675 | 770.47239 | 0.84524 | 735.49443
[6 empty] | 0.9246 | 816.0885 | 0.84309 | 777.36079 | 0.8494 | 730.83579
[6 empty] | 0.93493 | 819.19908 | 0.85695 | 780.41033 | 0.8469 | 722.94197
[6 empty] | 0.9416 | 818.59013 | 0.86566 | 779.32628 | 0.83992 | 712.3659
[6 empty] | 0.94343 | 814.08696 | 0.86778 | 773.67076 | 0.83171 | 702.3934
[6 empty] | 0.94051 | 806.63344 | 0.86375 | 764.54821 | 0.82558 | 694.98027
[6 empty] | 0.93434 | 797.43788 | 0.85586 | 753.37832 | 0.82373 | 692.4908
[6 empty] | 0.92753 | 788.53451 | 0.8474 | 743.07014 | 0.82766 | 696.09811
[6 empty] | 0.92247 | 782.3545 | 0.84184 | 736.48952 | 0.83721 | 705.41396
[6 empty] | 0.92064 | 779.52776 | 0.84097 | 734.78707 | 0.85125 | 718.40675
[6 empty] | 0.92273 | 781.15752 | 0.84592 | 739.76365 | 0.86828 | 732.85194
[6 empty] | 0.92915 | 787.36631 | 0.85661 | 750.08952 | 0.88717 | 744.98282
[6 empty] | 0.93893 | 796.58855 | 0.87137 | 763.67091 | 0.90592 | 752.64371
[6 empty] | 0.95027 | 806.62449 | 0.88836 | 777.80639 | 0.92082 | 754.69749
[6 empty] | 0.96174 | 815.76304 | 0.90596 | 789.56247 | 0.92835 | 751.15378
[6 empty] | 0.97173 | 821.73226 | 0.92209 | 796.29105 | 0.92661 | 741.75859
[6 empty] | 0.97879 | 824.00225 | 0.93363 | 797.43783 | 0.91713 | 727.88359
[6 empty] | 0.98225 | 822.37178 | 0.93805 | 792.81048 | 0.9038 | 712.15808
[6 empty] | 0.98141 | 817.28666 | 0.93438 | 783.02382 | 0.89108 | 698.36907
[6 empty] | 0.97665 | 809.40613 | 0.92445 | 769.51115 | 0.8831 | 689.35077
[6 empty] | 0.96994 | 800.31503 | 0.91223 | 754.91391 | 0.88166 | 687.65123
[6 empty] | 0.96334 | 792.27152 | 0.90161 | 743.1408 | 0.8878 | 693.85291
[6 empty] | 0.95898 | 786.95772 | 0.89583 | 736.59611 | 0.9002 | 706.6748
[6 empty] | 0.95761 | 785.0363 | 0.89646 | 736.86641 | 0.91656 | 722.97086
[6 empty] | 0.95967 | 786.718 | 0.90385 | 744.36314 | 0.93416 | 739.18722
[6 empty] | 0.96522 | 791.80291 | 0.91665 | 757.41692 | 0.95083 | 751.88717
[6 empty] | 0.97317 | 799.24683 | 0.93251 | 772.74974 | 0.96445 | 758.73052
[6 empty] | 0.98182 | 807.24826 | 0.94878 | 787.19494 | 0.97292 | 759.41641
[6 empty] | 0.98958 | 813.65 | 0.96329 | 797.52342 | 0.9744 | 753.81431
[6 empty] | 0.99535 | 817.37781 | 0.974 | 802.18906 | 0.96847 | 742.9613
[6 empty] | 0.99843 | 818.0112 | 0.9794 | 800.99346 | 0.95755 | 729.33604
[6 empty] | 0.99854 | 815.68865 | 0.97793 | 793.82311 | 0.9455 | 715.73845
[6 empty] | 0.99563 | 810.53834 | 0.97033 | 782.234 | 0.93584 | 704.99898
[6 empty] | 0.99049 | 803.65941 | 0.95931 | 768.85112 | 0.93111 | 699.65864
[6 empty] | 0.98479 | 796.50414 | 0.94849 | 756.50445 | 0.93228 | 700.72546
[6 empty] | 0.98012 | 790.92761 | 0.94107 | 748.37362 | 0.93952 | 708.04913
[6 empty] | 0.97742 | 787.56881 | 0.9386 | 745.30394 | 0.95113 | 719.8386
[6 empty] | 0.97685 | 786.49463 | 0.94177 | 748.43006 | 0.96482 | 733.31237
[6 empty] | 0.97834 | 787.76646 | 0.95023 | 756.89995 | 0.9781 | 745.28456
[6 empty] | 0.98188 | 791.11927 | 0.96188 | 768.52168 | 0.98891 | 753.52745
[6 empty] | 0.98648 | 795.55148 | 0.97462 | 780.91728 | 0.99573 | 756.51345
[6 empty] | 0.99107 | 799.63891 | 0.98598 | 790.8933 | 0.99779 | 754.682
[6 empty] | 0.99447 | 802.26467 | 0.99418 | 796.45164 | 0.99454 | 748.22658
[6 empty] | 0.99623 | 803.50588 | 0.99829 | 797.21789 | 0.98734 | 738.36656
[6 empty] | 0.99634 | 802.4998 |  |  | 0.97834 | 727.80813
[10 empty] | 0.97025 | 718.68497
[10 empty] | 0.96514 | 712.98067
[10 empty] | 0.96384 | 711.13834
[10 empty] | 0.96662 | 713.85654
[10 empty] | 0.973 | 720.23088
[10 empty] | 0.98139 | 728.5816
[10 empty] | 0.98988 | 736.67449
[10 empty] | 0.99693 | 742.64427
[10 empty] | 1.00115 | 745.67096

## Cyclic softening
Horizontal samples | [9 empty] | Vertical samples
strain amplitude, 1.2% |  | strain amplitude, 1% |  | strain amplitude, 0.8% |  | strain amplitude, 0.7% |  | strain amplitude, 0.6% |  | strain amplitude, 1.2% |  | strain amplitude, 1% |  | strain amplitude, 0.8% |  | strain amplitude, 0.7% |  | strain amplitude, 0.6%
Norm.load cycles | Max.Stress (MPa) | Norm.load cycles | Max.Stress (MPa) | Norm.load cycles | Max.Stress (MPa) | Norm.load cycles | Max.Stress (MPa) | Norm.load cycles | Max.Stress (MPa) | Norm.load cycles | Max.Stress (MPa) | Norm.load cycles | Max.Stress (MPa) | Norm.load cycles | Max.Stress (MPa) | Norm.load cycles | Max.Stress (MPa) | Norm.load cycles | Max.Stress (MPa)
0 | 915.91324 | 0 | 896.35123 | 0 | 839.83075 | 0 | 792.93047 | 0 | 711 | 0 | 886.87014 | 0 | 837.01585 | 0 | 791.06419 | 0 | 768.43608 | 0 | 668
0.00385 | 902.04825 | 0.025 | 879.35123 | 0.000813008 | 823.43375 | 0.000323834 | 778.79448 | 0.00185 | 710.96954 | 0.00654 | 881.78476 | 0.02857 | 833.11605 | 0.02433 | 774.25726 | 0.00207 | 750.35825 | 0.000241196 | 667.98557
0.03846 | 887.14887 | 0.05 | 866.58793 | 0.01626 | 808.40321 | 0.03238 | 771.23466 | 0.02773 | 710.61102 | 0.03268 | 872.19274 | 0.05714 | 824.00204 | 0.04866 | 760.88487 | 0.0207 | 734.39021 | 0.02412 | 662.74897
0.07692 | 877.82084 | 0.075 | 858.25153 | 0.03252 | 798.38923 | 0.06477 | 765.33691 | 0.05545 | 710.371 | 0.06536 | 864.44172 | 0.08571 | 819.01943 | 0.07299 | 753.07641 | 0.04141 | 721.77732 | 0.04824 | 659.89691
0.11538 | 871.80236 | 0.1 | 851.67229 | 0.04878 | 791.0088 | 0.09715 | 761.23773 | 0.08318 | 709.71726 | 0.09804 | 857.53374 | 0.11429 | 812.23875 | 0.09732 | 743.91442 | 0.06211 | 714.64897 | 0.07236 | 659.88711
0.15385 | 867.10267 | 0.125 | 846.64264 | 0.06504 | 785.39596 | 0.12953 | 757.27352 | 0.11091 | 709.48025 | 0.13072 | 852.32209 | 0.14286 | 803.67587 | 0.12165 | 738.69893 | 0.08282 | 710.63454 | 0.09648 | 660.01134
0.19231 | 863.44097 | 0.15 | 842.82311 | 0.0813 | 776.33903 | 0.16192 | 754.75665 | 0.13863 | 708.70842 | 0.1634 | 848.98722 | 0.17143 | 797.21779 | 0.14599 | 736.62557 | 0.10352 | 704.16959 | 0.1206 | 660.57784
0.23077 | 861.16838 | 0.175 | 839.8727 | 0.11382 | 768.87578 | 0.1943 | 752.5409 | 0.16636 | 708.20738 | 0.19608 | 845.60327 | 0.2 | 789.33231 | 0.17032 | 731.20173 | 0.12422 | 698.92938 | 0.14472 | 659.41804
0.26923 | 858.1232 | 0.2 | 837.01534 | 0.14634 | 764.57298 | 0.22668 | 750.68149 | 0.19409 | 707.41684 | 0.22876 | 844.07464 | 0.22857 | 783.25818 | 0.19465 | 731.20224 | 0.14493 | 698.91959 | 0.16884 | 658.43918
0.30769 | 857.52669 | 0.225 | 834.93303 | 0.17886 | 760.17805 | 0.25907 | 748.59254 | 0.22181 | 706.62266 | 0.26144 | 842.54601 | 0.25714 | 775.38753 | 0.21898 | 729.30667 | 0.16563 | 696.0768 | 0.19296 | 658.93557
0.34615 | 855.99589 | 0.25 | 832.15593 | 0.21138 | 756.75518 | 0.29145 | 746.57413 | 0.24954 | 706.39657 | 0.29412 | 841.01738 | 0.28571 | 773.52403 | 0.24331 | 720.83902 | 0.18634 | 690.13041 | 0.21708 | 660.84381
0.38462 | 853.01335 | 0.275 | 830.93098 | 0.2439 | 753.6765 | 0.32383 | 744.48364 | 0.27726 | 705.40177 | 0.3268 | 839.48875 | 0.31429 | 768.06186 | 0.26764 | 722.9511 | 0.20704 | 692.97113 | 0.2412 | 664.65464
0.42308 | 851.08162 | 0.3 | 829.02761 | 0.27642 | 751.03882 | 0.35622 | 742.00256 | 0.30499 | 704.92412 | 0.35948 | 837.96012 | 0.34286 | 759.3093 | 0.29197 | 719.44473 | 0.22774 | 690.15258 | 0.26532 | 667.05052
0.46154 | 849.55236 | 0.325 | 826.68354 | 0.30894 | 749.37267 | 0.3886 | 740.69785 | 0.33272 | 705.37162 | 0.39216 | 836.43149 | 0.37143 | 757.55061 | 0.3163 | 717.08864 | 0.24845 | 686.30412 | 0.28944 | 667.96237
0.5 | 847.68994 | 0.35 | 824.51431 | 0.34146 | 748.32143 | 0.42098 | 739.48978 | 0.36044 | 704.94647 | 0.42484 | 834.90286 | 0.4 | 756.96984 | 0.34063 | 716.84768 | 0.26915 | 689.4134 | 0.31356 | 663.70722
0.53846 | 845.51643 | 0.375 | 823.98978 | 0.37398 | 746.29762 | 0.45337 | 738.30828 | 0.38817 | 703.97661 | 0.45752 | 833.37423 | 0.42857 | 755.17587 | 0.36496 | 714.02955 | 0.28986 | 687.75309 | 0.33767 | 664.86959
0.57692 | 844.42659 | 0.4 | 822.51636 | 0.4065 | 744.10404 | 0.48575 | 736.54039 | 0.4159 | 704.11227 | 0.4902 | 831.8456 | 0.45714 | 749.38906 | 0.38929 | 714.33164 | 0.31056 | 682.49227 | 0.36179 | 665.86804
0.61538 | 840.59805 | 0.425 | 822.00511 | 0.43902 | 743.13613 | 0.51813 | 734.9729 | 0.44362 | 704.17516 | 0.52288 | 830.31697 | 0.48571 | 741.59765 | 0.41363 | 712.39888 | 0.33126 | 685.71701 | 0.38591 | 664.86804
0.65385 | 837.84189 | 0.45 | 820 | 0.47154 | 743.25259 | 0.55052 | 732.6273 | 0.47135 | 703.20426 | 0.55556 | 828.78834 | 0.51429 | 735.68558 | 0.43796 | 710.27101 | 0.35197 | 683.22474 | 0.41003 | 663.67423
0.69231 | 836.6191 | 0.475 | 819.1411 | 0.50407 | 741.11801 | 0.5829 | 731.30419 | 0.49908 | 703.32692 | 0.58824 | 827.25971 | 0.54286 | 737.22751 | 0.46229 | 709.62404 | 0.37267 | 681.35464 | 0.43415 | 665.3433
0.73077 | 831.12628 | 0.5 | 817.83436 | 0.53659 | 739.26605 | 0.61528 | 729.6002 | 0.5268 | 702.68243 | 0.62092 | 825.73108 | 0.57143 | 733.71728 | 0.48662 | 711.19256 | 0.39337 | 684.42732 | 0.45827 | 667.00979
0.76923 | 826.38244 | 0.525 | 817.83384 | 0.56911 | 739.35352 | 0.64767 | 728.63701 | 0.55453 | 702.7526 | 0.65359 | 824.20245 | 0.6 | 731.89213 | 0.51095 | 709.07539 | 0.41408 | 681.54536 | 0.48239 | 667.53041
0.80769 | 820.94456 | 0.55 | 816.78988 | 0.60163 | 737.86439 | 0.68005 | 727.34254 | 0.58226 | 702.421 | 0.68627 | 822.67382 | 0.62857 | 730.82311 | 0.53528 | 707.14366 | 0.43478 | 679.87423 | 0.50651 | 666.23505
0.84615 | 809.82546 | 0.575 | 815.75511 | 0.63415 | 736.72878 | 0.71244 | 726.24898 | 0.60998 | 702.20374 | 0.71895 | 821.14519 | 0.65714 | 727.10276 | 0.55961 | 707.15232 | 0.45549 | 681.31289 | 0.53063 | 666.7732
0.88462 | 791.9846 | 0.6 | 814.44785 | 0.66667 | 734.96532 | 0.74482 | 724.94785 | 0.63771 | 701.88617 | 0.75163 | 819.61656 | 0.68571 | 721.51994 | 0.58394 | 706.05655 | 0.47619 | 679.86701 | 0.55475 | 667.3768
0.92308 | 789.88604 | 0.625 | 813.75409 | 0.69919 | 734.52329 | 0.7772 | 723.38804 | 0.66543 | 701.52027 | 0.78431 | 818.08793 | 0.71429 | 714.63497 | 0.60827 | 707.42588 | 0.49689 | 678.44742 | 0.57887 | 665.36959
0.92692 | 783.25667 | 0.65 | 812.97188 | 0.73171 | 732.51605 | 0.80959 | 720.66104 | 0.69316 | 701.26663 | 0.81699 | 816.5593 | 0.74286 | 710.46626 | 0.6326 | 704.53082 | 0.5176 | 679.4201 | 0.60299 | 666.05876
0.94231 | 731.80287 | 0.675 | 811.84356 | 0.76423 | 730.83747 | 0.84197 | 717.70501 | 0.72089 | 701.09407 | 0.84967 | 815.03067 | 0.77143 | 702.37577 | 0.65693 | 706.86551 | 0.5383 | 677.49536 | 0.62711 | 667.2732
0.95769 | 674.59343 | 0.7 | 811.32413 | 0.79675 | 728.12112 | 0.87435 | 713.63088 | 0.74861 | 700.83056 | 0.88235 | 806.31748 | 0.8 | 694.81442 | 0.68127 | 705.80132 | 0.55901 | 678.22113 | 0.65123 | 666.05567
0.97308 | 617.9153 | 0.725 | 809.9453 | 0.82927 | 726.6501 | 0.90674 | 706.56391 | 0.77634 | 700.17152 | 0.91503 | 787.19939 | 0.82857 | 684.73722 | 0.7056 | 700.56699 | 0.57971 | 676.67062 | 0.67535 | 668.70722
0.98846 | 509.2558 | 0.75 | 808.81339 | 0.84553 | 721.61232 | 0.93912 | 690.20245 | 0.80407 | 698.75728 | 0.94771 | 749.10276 | 0.85714 | 675.32618 | 0.72993 | 702.24452 | 0.60041 | 678.45412 | 0.69947 | 666.09227
0.99231 | 444.47572 | 0.775 | 807.68507 | 0.87805 | 714.23654 | 0.9715 | 650.37628 | 0.83179 | 697.76819 | 0.96732 | 689.42127 | 0.88571 | 658.49898 | 0.75426 | 699.21651 | 0.62112 | 677.48557 | 0.72359 | 667.01082
0.99615 | 418.81935 | 0.8 | 806.56135 | 0.91057 | 700.79503 | 0.99093 | 590.25102 | 0.85952 | 695.24064 | 0.98039 | 651.97546 | 0.91429 | 626.82464 | 0.77859 | 702.58889 | 0.64182 | 676.5701 | 0.74771 | 667.73454
1 | 404.5356 | 0.825 | 805.16411 | 0.94309 | 649.59731 | 0.99741 | 542.62065 | 0.88725 | 691.74532 | 0.98693 | 592.40849 | 0.94286 | 544.93763 | 0.80292 | 697.58023 | 0.66253 | 676.56134 | 0.77183 | 666.08866
|  | 0.85 | 802.82055 | 0.97561 | 592.55383 | 1 | 432.768 | 0.91497 | 685.48909 | 0.99346 | 376.416 | 0.97143 | 346.558 | 0.82725 | 700.41416 | 0.68323 | 676.08144 | 0.79595 | 667.66753
|  | 0.875 | 800.3047 | 0.9878 | 544.4353 |  |  | 0.9427 | 675.54886 | 1 | 223.59939 | 1 | 173.48983 | 0.85158 | 694.25013 | 0.70393 | 676.08402 | 0.82007 | 665.34381
|  | 0.9 | 797.70194 | 0.99187 | 444.48499 |  |  | 0.97043 | 648.90281 |  |  |  |  | 0.88808 | 691.90881 | 0.72464 | 675.13402 | 0.84419 | 665.1433
|  | 0.925 | 792.75665 | 0.99593 | 410.7353 |  |  | 0.97967 | 631.32848 |  |  |  |  | 0.91241 | 684.97759 | 0.74534 | 676.32062 | 0.86831 | 667.25052
|  | 0.95 | 781.04346 | 0.99675 | 394.79933 |  |  | 0.99445 | 563.30457 |  |  |  |  | 0.93674 | 671.24147 | 0.76605 | 675.82629 | 0.89243 | 666.44021
|  | 0.975 | 652.2313 | 0.99756 | 386.33623 |  |  | 0.99815 | 436.59423 |  |  |  |  | 0.96107 | 596.38563 | 0.78675 | 672.25825 | 0.91655 | 665.6299
|  | 1 | 483.1256 | 0.99837 | 355.18608 |  |  | 1 | 406.5238 |  |  |  |  | 0.9854 | 541.57157 | 0.80745 | 675.10619 | 0.94067 | 664.81959
|  |  |  | 0.99919 | 305.2339 | [8 empty] | 0.99148 | 501.22206 | 0.82816 | 672.73505 | 0.96479 | 673.22062
|  |  |  | 1 | 284.123 | [8 empty] | 0.99453 | 435.71355 | 0.84886 | 671.54485 | 0.99035 | 666.09227
[14 empty] | 0.99757 | 383.25456 | 0.86957 | 674.41959 | 0.99831 | 650.82423
[14 empty] | 0.99878 | 342.07718 | 0.89027 | 671.3067 | 0.99855 | 630.78918
[14 empty] | 0.99939 | 314.58 | 0.91097 | 667.52577 | 0.99879 | 593.21649
[14 empty] | 1 | 273.39256 | 0.93168 | 671.05052 | 0.99904 | 517.76237
[16 empty] | 0.95238 | 661.08763 | 0.99928 | 385.17593
[16 empty] | 0.97308 | 593.70155 | 0.99952 | 264.51753
[16 empty] | 0.99172 | 530.40309 | 0.99976 | 178.74005
[16 empty] | 0.99379 | 334.22062 | 1 | 129.99129
[16 empty] | 0.99586 | 205.94072
[16 empty] | 0.99793 | 165
[16 empty] | 1 | 112.61789

## E-modulus difference
Horizontal samples | [9 empty] | Horizontal samples
strain amplitude, 1.2% |  | strain amplitude, 1% |  | strain amplitude, 0.8% |  | strain amplitude, 0.7% |  | strain amplitude, 0.6% |  | strain amplitude, 1.2% |  | strain amplitude, 1% |  | strain amplitude, 0.8% |  | strain amplitude, 0.7% |  | strain amplitude, 0.6%
Cycles to failure | E-Mod difference (GPa) | Cycles to failure | E-Mod difference (GPa) | Cycles to failure | E-Mod difference (GPa) | Cycles to failure | E-Mod difference (GPa) | Cycles to failure | E-Mod difference (GPa) | Cycles to failure | E-Mod difference (GPa) | Cycles to failure | E-Mod difference (GPa) | Cycles to failure | E-Mod difference (GPa) | Cycles to failure | E-Mod difference (GPa) | Cycles to failure | E-Mod difference (GPa)
1 | 8.53111 | 1 | 7.74964 | 1 | 6.32949 | 1 | 2.90463 | 1 | 2.25429 | 1 | 11.17808 | 0.98041 | 7.21323 | 1 | 7.26776 | 1 | 6.94891 | 1 | 5.13869
2 | 8.66136 | 2.0052 | 7.81476 | 1.99894 | 6.23951 | 2.0014 | 2.90136 | 2.00184 | 2.29442 | 2.00414 | 11.15068 | 1.97904 | 7.20906 | 1.99872 | 7.42759 | 1.9769 | 7.06569 | 1.97829 | 5.13869
3 | 8.79161 | 3.05923 | 7.94501 | 3.03964 | 6.32425 | 3.04357 | 2.81268 | 3.01081 | 2.24915 | 3.03249 | 11.15068 | 2.93977 | 7.31601 | 3.02833 | 7.37048 | 2.97144 | 7.12409 | 2.97359 | 5.13869
4 | 8.85673 | 4.02084 | 7.74964 | 4.00489 | 6.2796 | 4.01006 | 2.76803 | 4.01095 | 2.16109 | 3.98696 | 11.15068 | 3.99488 | 7.31419 | 4.11522 | 7.4233 | 4.03376 | 7.12409 | 4.03668 | 5.13869
5 | 8.79161 | 5.0285 | 7.87988 | 5.04889 | 6.23515 | 4.99988 | 2.76699 | 5.05646 | 2.16 | 5.05157 | 11.17808 | 4.96622 | 7.36754 | 4.96622 | 7.42219 | 4.94545 | 7.12409 | 5.89349 | 5.13869
6 | 8.85673 | 7.00364 | 7.87988 | 6.09022 | 6.23427 | 6.0978 | 2.85276 | 6.09945 | 2.11577 | 5.98828 | 11.17808 | 6.05278 | 7.36637 | 6.17373 | 7.42089 | 5.88936 | 7.06569 | 7.77095 | 5.13869
7.99609 | 8.85673 | 8.06259 | 7.81476 | 8.11318 | 6.18957 | 7.19498 | 2.85198 | 8.12535 | 2.11442 | 6.99445 | 11.15068 | 7.02104 | 7.42013 | 10.02476 | 7.41802 | 7.87935 | 7.06569 | 9.95252 | 5.13869
8.9792 | 8.92185 | 10.08317 | 7.87988 | 10.11579 | 6.18853 | 9.07045 | 2.85089 | 10.1308 | 2.15673 | 7.93154 | 11.15068 | 7.82821 | 7.47413 | 16.93504 | 7.19633 | 9.66 | 7.12409 | 20.30758 | 5.19708
10 | 8.92185 | 11.8998 | 7.81476 | 13.03685 | 6.23069 | 10.12838 | 2.80702 | 12.63142 | 2.15569 | 8.99418 | 11.20548 | 8.99111 | 7.47331 | 20.03669 | 7.30462 | 20.29378 | 7.06569 | 30.52586 | 5.08029
11.04499 | 8.85673 | 13.69906 | 7.81476 | 15.90037 | 6.1864 | 11.9504 | 2.89295 | 16.10058 | 2.15455 | 11.14575 | 11.17808 | 9.92608 | 7.47272 | 23.9421 | 7.30356 | 30.06305 | 7.06569 | 40.25029 | 5.08029
12.30065 | 8.85673 | 16.03378 | 7.81476 | 18.76134 | 6.18562 | 15.9199 | 2.84824 | 20.07443 | 2.19686 | 14.01783 | 11.15068 | 16.93504 | 7.25097 | 28.04823 | 7.24798 | 39.6392 | 7.12409 | 50.07199 | 5.0219
15.00579 | 8.79161 | 18.61162 | 7.81476 | 23.65134 | 6.22788 | 20.06963 | 2.84715 | 24.75491 | 2.19588 | 18.02556 | 11.17808 | 19.06969 | 7.25027 | 33.18526 | 7.24698 | 50.03371 | 7.12409 | 60.50323 | 4.9635
16.99088 | 8.79161 | 21.42571 | 7.81476 | 32.56755 | 6.18303 | 25.8654 | 2.84596 | 30.1918 | 2.19494 | 19.99201 | 11.17808 | 23.01317 | 7.24915 | 39.65349 | 7.24593 | 61.34205 | 7.12409 | 71.00707 | 5.0219
20.55652 | 8.79161 | 25.49616 | 7.81476 | 38.85428 | 6.13884 | 32.60859 | 2.75816 | 41.11696 | 2.19349 | 22.173 | 11.15068 | 30.6601 | 7.24745 | 50.78001 | 7.13517 | 80.88512 | 7.06569 | 88.33204 | 5.0219
23.2759 | 8.66136 | 28.63087 | 7.74964 | 47.38781 | 6.13791 | 42.02406 | 2.84368 | 50.70364 | 2.1925 | 26.09085 | 11.15068 | 36.63615 | 7.24639 | 60.67768 | 7.07947 | 94.92741 | 7.12409 | 127.09746 | 5.08029
27.01809 | 8.66136 | 32.68801 | 7.74964 | 57.79554 | 6.13697 | 55.36887 | 2.79903 | 62.5275 | 2.10481 | 30.47474 | 11.17808 | 42.91934 | 7.24546 | 72.50454 | 7.07841 | 118.09372 | 7.0073 | 153.57175 | 5.08029
31.10325 | 8.66136 | 38.25902 | 7.68452 | 69.71586 | 6.13609 | 65.33245 | 2.75489 | 77.9614 | 2.10377 | 34.30298 | 11.12329 | 50.28012 | 7.24452 | 84.93926 | 7.02283 | 149.05802 | 7.06569 | 182.87935 | 5.08029
35.51074 | 8.85673 | 44.41013 | 7.68452 | 90.84806 | 6.04814 | 85.13461 | 2.7103 | 97.20336 | 2.14609 | 40.66378 | 11.09589 | 58.9033 | 7.24358 | 99.50657 | 7.02189 | 177.51177 | 6.94891 | 202.49414 | 5.08029
41.21999 | 8.85673 | 54.17675 | 7.68452 | 119.70082 | 5.91678 | 104.98428 | 2.70931 | 122.54067 | 2.145 | 49.28554 | 11.15068 | 69.00538 | 7.24264 | 124.93101 | 6.96589 | 208.32921 | 7.0073 | 237.65377 | 5.08029
49.87027 | 8.85673 | 64.46924 | 7.74964 | 147.61217 | 5.87244 | 141.40308 | 2.75126 | 146.19317 | 2.14417 | 56.30349 | 11.12329 | 84.10311 | 7.24146 | 155.30744 | 6.9646 | 262.96455 | 6.94891 | 291.36695 | 5.08029
61.85387 | 8.92185 | 77.35515 | 7.61939 | 184.0537 | 5.7847 | 168.69636 | 2.75043 | 178.29857 | 2.18658 | 63.84681 | 11.15068 | 97.5571 | 7.24058 | 185.57884 | 6.96354 | 346.74289 | 6.89051 | 362.4497 | 5.13869
75.45671 | 8.85673 | 89.0513 | 7.61939 | 237.21286 | 5.6968 | 222.25198 | 2.87919 | 222.30867 | 2.18555 | 71.86725 | 11.15068 | 110.94629 | 7.23982 | 230.70153 | 6.96225 | 437.67788 | 6.83212 | 401.32437 | 5.13869
92.05106 | 8.85673 | 100.83171 | 7.61939 | 289.31627 | 5.65251 | 312.85917 | 2.87758 | 292.89846 | 2.18425 | 80.89523 | 11.20548 | 140.67849 | 7.29306 | 275.66821 | 6.9612 | 560.5489 | 6.83212 | 484.93019 | 5.08029
110.44994 | 8.85673 | 119.98769 | 7.61939 | 377.00153 | 5.65127 | 416.77341 | 2.87623 | 365.19568 | 2.18321 | 92.41421 | 11.23288 | 164.80523 | 7.5107 | 326.15679 | 6.9602 | 677.29636 | 6.89051 | 585.94072 | 5.08029
126.10126 | 8.79161 | 136.99056 | 7.61939 | 485.88094 | 5.60672 | 561.36905 | 2.83147 | 508.43043 | 2.225 | 107.14665 | 11.23288 | 193.06977 | 7.61905 | 401.46897 | 6.95897 | 842.58532 | 6.77372 | 677.74264 | 5.08029
146.37524 | 8.92185 | 159.01528 | 7.68452 | 626.20513 | 5.56217 | 707.69715 | 2.83038 | 662.49259 | 2.35382 | 121.50172 | 11.23288 | 230.70153 | 7.83657 | 465.69204 | 6.8488 | 1079.1276 | 6.77372 | 807.06577 | 5.13869
169.90878 | 9.11722 | 184.58102 | 7.74964 | 807.02972 | 5.60433 | 902.04858 | 2.8726 | 902.22113 | 2.35236 | 136.76479 | 11.20548 | 272.95448 | 8.1088 | 550.98346 | 6.8478 | 1530.31029 | 6.77372 | 880.71543 | 5.13869
187.66414 | 9.44284 | 208.99884 | 7.94501 | 995.11446 | 5.82011 | 1088.14798 | 2.74165 | 1342.02764 | 2.39385 | 156.23925 | 11.23288 | 332.67436 | 8.38085 | 658.37716 | 6.90139 | 1849.0726 | 6.77372 | 1018.72264 | 5.08029
205.56522 | 10.02894 | 250.77288 | 8.27062 | 1086.7093 | 6.33993 | 1327.13668 | 2.74072 | 2040.72206 | 2.47858 | 174.57016 | 11.26027 | 385.89235 | 8.87177 | 810.40166 | 6.9548 | 2266.98965 | 6.77372 | 1230.94783 | 5.0219
223.31653 | 10.7453 | 283.94708 | 8.79161 | 1160.54535 | 7.55349 | 1531.7373 | 2.7834 | 1654.90345 | 2.43621 | 210.02443 | 11.17808 | 443.21713 | 9.30811 | 912.55235 | 6.79016 | 2861.45775 | 6.77372 | 1509.15978 | 5.0219
232.759 | 11.85239 | 295.95319 | 9.50796 | 1186.09197 | 8.33373 | 1868.12124 | 2.82582 | 2630.0481 | 2.47738 | 238.16265 | 11.20548 | 499.08441 | 9.85385 | 1069.05752 | 6.78922 | 3718.57539 | 6.71533 | 2078.73773 | 5.0219
240.59963 | 12.76411 | 316.22777 | 10.35456 | 1198.73141 | 9.5042 | 2156.1238 | 2.86849 | 3243.15696 | 2.5631 | 274.09524 | 11.26027 | 524.39227 | 10.94645 | 1315.91137 | 6.95192 | 4300.54128 | 7.12409 | 3079.42575 | 5.0219
246.65296 | 13.8712 | 329.59879 | 11.39653 | 1211.69866 | 10.24115 | 2488.48717 | 2.95452 | 4088.33219 | 2.69207 | 310.81742 | 11.36986 | 561.99373 | 12.09358 | 1541.59369 | 7.22421 | 4623.90306 | 7.88321 | 3887.1851 | 4.84672
254.96163 | 15.17366 | 343.53518 | 12.24313 | 1211.31243 | 11.1082 | 2809.10391 | 3.34413 | 4823.1788 | 3.12482 | 332.21044 | 11.53425 | 567.5811 | 13.35035 | 1603.82045 | 7.93436 | 4828.94318 | 8.64234 | 5051.44055 | 4.84672
252.85858 | 16.411 | 352.1783 | 13.35022 | 1237.89764 | 12.06186 | 2967.62609 | 4.03751 | 5095.60208 | 3.68814 | 349.86236 | 11.83562 | 584.67873 | 14.44307 | 1668.559 | 8.86308 | 4896.20349 | 10.62774 | 6758.58768 | 4.72993
257.08216 | 17.58321 | 355.10739 | 14.45731 | 1251.1689 | 13.05892 | 3032.85455 | 4.90446 | 5265.61503 | 4.42498 | 365.73722 | 12.27397 | 596.36233 | 15.48121 | 1685.1479 | 9.84663 | 5110.60289 | 12.84672 | 8530.87842 | 4.72993
261.37629 | 18.49493 | 361.03887 | 15.23878 | 1237.01002 | 14.01273 | 3099.12152 | 6.11823 | 5322.49087 | 5.20528 | 371.18733 | 12.76712 | 590.49163 | 16.41023 | 1635.86951 | 11.26757 | 5105.39322 | 15.64964 | 10459.42436 | 4.61314
261.37629 | 19.34153 | 370.12236 | 16.67149 | 1223.10884 | 14.74977 | 3097.8374 | 7.2454 | 5379.63804 | 6.15899 | 379.51515 | 13.26027 | 590.49163 | 17.39384 | 1685.1479 | 12.79745 | 5101.92305 | 17.51825 | 12823.40501 | 4.61314
261.37629 | 20.3835 | 370.12236 | 18.49493 | 1222.58256 | 15.9203 | 3131.04873 | 8.24246 | 5377.4947 | 7.2428 | 385.17058 | 13.64384 | 590.49163 | 18.3228 | 1668.559 | 13.72647 | 5024.03786 | 19.79562 | 16423.36979 | 4.61314
265.74214 | 22.46744 | 370.12236 | 20.31838 | 1235.25638 | 17.87112 | 3130.00083 | 9.15287 | 5495.95493 | 7.9797 | 382.33241 | 14.08219 | 573.22402 | 19.41587 | 1668.559 | 15.42046 | 5019.12972 | 22.48175 | 19844.34343 | 4.61314
272.42804 | 24.74674 | 373.2007 | 22.33719 | 1234.90202 | 18.65146 | 3198.74731 | 10.06317 | 5555.49586 | 8.67329 | 385.17058 | 15.0411 | 578.92305 | 21.38302 | 1701.90173 | 16.07608 |  |  | 23976.88395 | 4.72993
276.97849 | 27.67728 |  |  | 1207.61094 | 19.43192 | 3162.80067 | 10.80022 | 5492.80206 | 9.54039 | 393.81212 | 15.64384 | 596.36233 | 22.9129 | 1668.559 | 17.0598 |  |  | 28968.78579 | 4.9635
279.28214 | 29.95658 |  |  | 1234.03622 | 20.55898 | 3092.95273 | 11.53732 | 5613.98135 | 10.19058 | 388.02981 | 16.13699 | 590.49163 | 24.77089 | 1701.90173 | 17.87936 |  |  | 32536.43771 | 5.78102
279.28214 | 32.43126 |  |  | 1233.36761 | 22.03297 | 3126.36085 | 12.31761 | 5550.71602 | 11.01433 | 393.81212 | 17.15068 | 590.49163 | 26.24629 | 1701.90173 | 18.69903 |  |  | 34979.16695 | 6.83212
286.30869 | 35.16643 |  |  | 1259.19183 | 25.67449 | 3125.46397 | 13.09796 | 5610.67135 | 11.79463 | 390.91028 | 17.58904 | 602.2914 | 27.39372 | 1685.1479 | 24.54608 |  |  | 35558.59784 | 7.88321
279.28214 | 38.94356 |  |  | 1245.06123 | 26.36819 | 3124.16894 | 14.22513 | 5486.93905 | 12.44502 | 390.91028 | 18.21918 | 608.27941 | 28.75978 | 1753.16925 | 28.7535 |  |  | 35626.45918 | 11.91241
[6 empty] | 3122.87444 | 15.3523 | 5485.80218 | 13.00861 |  |  | 614.32695 | 30.50836 | 1718.82212 | 27.00498 |  |  | 35664.15451 | 15.88321
[6 empty] | 3121.58048 | 16.47947 | 5545.05635 | 13.7889 |  |  | 620.43462 | 33.84163 | 1735.91074 | 22.08689 |  |  | 35685.64417 | 14.18978
[6 empty] | 3155.499 | 17.08635 | 5543.28888 | 14.65596 | [8 empty] | 35737.75994 | 17.69343
[6 empty] | 3084.28789 | 19.16739 | 5542.14033 | 15.21954 | [8 empty] | 35723.48342 | 19.91241
[8 empty] | 5601.55657 | 16.2166 | [8 empty] | 35792.37144 | 21.54745
[8 empty] | 5600.03888 | 16.9536 | [8 empty] | 35763.42034 | 23.64964
[8 empty] | 5598.25389 | 17.82065 | [8 empty] | 35734.46924 | 25.75182
[8 empty] | 5658.90309 | 18.51424 | [8 empty] | 35705.51814 | 27.79562
[8 empty] | 5657.55023 | 19.16453 | [8 empty] | 35676.56705 | 29.83942
[18 empty] | 35647.61595 | 31.59124
[18 empty] | 35618.66485 | 33.81022
[18 empty] | 35589.71376 | 35.56204