## PVDF
Temperature (degC)/log[frequency(Hz)] | 6 | 5.821428 | 5.642857 | 5.464285 | 5.285715 | 5.107142 | 4.928571 | 4.75 | 4.571428 | 4.392857 | 4.214285 | 4.035714 | 3.857143 | 3.678571 | 3.5 | 3.321429 | 3.142859 | 2.964286 | 2.785714 | 2.607143 | 2.428572 | 2.25 | 2.071429 | 1.892857 | 1.714286 | 1.535714 | 1.357144 | 1.178571 | 1
20.6966 | 0.02367484 | 0.0193649 | 0.01609699 | 0.01331667 | 0.01110057 | 0.009612385 | 0.008457321 | 0.007613423 | 0.006996469 | 0.006873243 | 0.006603653 | 0.006538117 | 0.006644916 | 0.0069292 | 0.007384718 | 0.007973785 | 0.008704857 | 0.009586728 | 0.01055312 | 0.0117703 | 0.012741 | 0.01412138 | 0.01560917 | 0.01710769 | 0.01942678 | 0.01977563 | 0.02113467 | 0.02198809 | 0.02309848
21.7394 | 0.02338702 | 0.01912281 | 0.01585043 | 0.01314061 | 0.01091941 | 0.009504989 | 0.008372406 | 0.007538246 | 0.00695799 | 0.006851378 | 0.006599147 | 0.00653974 | 0.006675607 | 0.006966152 | 0.007440071 | 0.008045647 | 0.008796373 | 0.009699009 | 0.01065883 | 0.01188897 | 0.01293403 | 0.01434489 | 0.01584399 | 0.01733974 | 0.02057951 | 0.02020352 | 0.02138163 | 0.02236249 | 0.02316892
22.6433 | 0.0228903 | 0.01868056 | 0.01548454 | 0.01285006 | 0.01068676 | 0.009334597 | 0.008217119 | 0.007444853 | 0.00689288 | 0.006817054 | 0.006585527 | 0.006563036 | 0.006718407 | 0.007041664 | 0.007544384 | 0.008157712 | 0.008942547 | 0.00985157 | 0.0108753 | 0.01213611 | 0.01319401 | 0.01465767 | 0.0161372 | 0.01749363 | 0.01727014 | 0.02045915 | 0.02177601 | 0.02259773 | 0.02355988
23.2099 | 0.0224784 | 0.01836057 | 0.01519661 | 0.01260011 | 0.0105141 | 0.009157881 | 0.008088351 | 0.007366715 | 0.006844645 | 0.00678807 | 0.006584839 | 0.006575786 | 0.006764753 | 0.007110204 | 0.007646127 | 0.008298988 | 0.009097242 | 0.01004306 | 0.01108469 | 0.01238068 | 0.01345365 | 0.01498938 | 0.01639558 | 0.01802657 | 0.02032094 | 0.02076464 | 0.02170951 | 0.02292433 | 0.02350382
23.6027 | 0.0221365 | 0.01805928 | 0.01492361 | 0.01235626 | 0.01034096 | 0.00902811 | 0.007989461 | 0.007295003 | 0.006789143 | 0.006768778 | 0.00658819 | 0.006609724 | 0.006812929 | 0.007178406 | 0.007730239 | 0.008414748 | 0.009251235 | 0.01020923 | 0.0113062 | 0.01259668 | 0.0137034 | 0.01472163 | 0.01667814 | 0.01804291 | 0.01844513 | 0.02074658 | 0.02208749 | 0.02293834 | 0.02388719
23.8768 | 0.02186936 | 0.0178258 | 0.01473588 | 0.01222134 | 0.01021992 | 0.008924219 | 0.007929818 | 0.007239657 | 0.006765603 | 0.006747932 | 0.006591604 | 0.006624842 | 0.006865352 | 0.007241941 | 0.007810552 | 0.008503616 | 0.009354691 | 0.01034144 | 0.0114293 | 0.01273481 | 0.0138606 | 0.0153502 | 0.01677948 | 0.01834617 | 0.01949522 | 0.02102694 | 0.02212774 | 0.0231575 | 0.02388243
24.974 | 0.02147556 | 0.01750182 | 0.01447449 | 0.01201609 | 0.01005137 | 0.008800434 | 0.007826031 | 0.007178002 | 0.006744376 | 0.006739239 | 0.0065987 | 0.006659641 | 0.006899976 | 0.007303003 | 0.007879097 | 0.008608167 | 0.009487408 | 0.01047944 | 0.01157434 | 0.01294683 | 0.01408618 | 0.01557066 | 0.01706803 | 0.01842502 | 0.01878515 | 0.02129565 | 0.02240026 | 0.02319778 | 0.02394927
27.3027 | 0.02081946 | 0.01693755 | 0.01399264 | 0.01162779 | 0.00972036 | 0.008563438 | 0.007634396 | 0.00704219 | 0.006662943 | 0.006719883 | 0.006620978 | 0.006725002 | 0.007013901 | 0.007452571 | 0.008076919 | 0.008861038 | 0.009781162 | 0.0108435 | 0.0119932 | 0.01337076 | 0.01455665 | 0.01606007 | 0.01761339 | 0.01913599 | 0.02056632 | 0.02145559 | 0.02278832 | 0.02351469 | 0.02423836
29.9148 | 0.02006739 | 0.0162849 | 0.01342409 | 0.01115023 | 0.009351658 | 0.008278219 | 0.007448507 | 0.006914703 | 0.006597914 | 0.006708884 | 0.006676669 | 0.006847341 | 0.007189104 | 0.007699646 | 0.008400768 | 0.009239774 | 0.01022935 | 0.01136858 | 0.01261271 | 0.01403259 | 0.01525615 | 0.01680453 | 0.01836873 | 0.01972374 | 0.0214284 | 0.02246512 | 0.02328959 | 0.02412871 | 0.02441658
32.644 | 0.01928249 | 0.0155533 | 0.01280042 | 0.01066034 | 0.008972977 | 0.00798897 | 0.007250159 | 0.006804802 | 0.006553512 | 0.00675294 | 0.006786638 | 0.007020096 | 0.007445485 | 0.008040219 | 0.008828945 | 0.009753942 | 0.010839 | 0.0120514 | 0.01337771 | 0.01487622 | 0.01617836 | 0.01775523 | 0.01930122 | 0.02073731 | 0.02195504 | 0.02299914 | 0.02390688 | 0.02450792 | 0.02483653
35.5309 | 0.01839654 | 0.01473147 | 0.01212502 | 0.01012216 | 0.008569328 | 0.007702337 | 0.007051527 | 0.006723443 | 0.006562072 | 0.00682833 | 0.00694927 | 0.007268392 | 0.007784942 | 0.008471233 | 0.009345877 | 0.0103876 | 0.01157898 | 0.01291402 | 0.01431841 | 0.01589945 | 0.01721563 | 0.01877456 | 0.02029953 | 0.02165823 | 0.02374449 | 0.02361513 | 0.02429971 | 0.02476985 | 0.02488344
38.3331 | 0.01714795 | 0.01375237 | 0.01136357 | 0.009534012 | 0.008148553 | 0.007404088 | 0.006890452 | 0.006652154 | 0.006597104 | 0.006967431 | 0.007181916 | 0.007590227 | 0.008219377 | 0.009005818 | 0.01001388 | 0.0111475 | 0.01245582 | 0.01389261 | 0.01539108 | 0.0170293 | 0.01837138 | 0.01993224 | 0.02137785 | 0.02264996 | 0.02294514 | 0.02416711 | 0.02482889 | 0.02500957 | 0.02488663
41.3596 | 0.01594664 | 0.01284754 | 0.01067005 | 0.009027525 | 0.007784754 | 0.007174096 | 0.006782089 | 0.006647599 | 0.006684731 | 0.007156283 | 0.007474777 | 0.008004554 | 0.008732624 | 0.009653911 | 0.01077121 | 0.01205968 | 0.01347802 | 0.01500832 | 0.01658827 | 0.01823006 | 0.01958533 | 0.02108214 | 0.0223598 | 0.02349965 | 0.02488788 | 0.02494872 | 0.02513098 | 0.02508516 | 0.02444539
44.4419 | 0.01502722 | 0.01211014 | 0.01011054 | 0.008615654 | 0.007518869 | 0.007024221 | 0.006727912 | 0.006698613 | 0.006838651 | 0.007403811 | 0.007836367 | 0.008484978 | 0.009351778 | 0.01040752 | 0.01168503 | 0.01309225 | 0.01463813 | 0.0162871 | 0.01793741 | 0.01963055 | 0.02096667 | 0.02233434 | 0.0234625 | 0.02442175 | 0.02443667 | 0.02505441 | 0.02505012 | 0.02424688 | 0.02373613
46.2086 | 0.01423116 | 0.01146224 | 0.009647316 | 0.008274704 | 0.007310615 | 0.006930722 | 0.006741487 | 0.006809275 | 0.007072112 | 0.007734848 | 0.008283335 | 0.009059623 | 0.01005993 | 0.01125047 | 0.01265526 | 0.01418887 | 0.01582782 | 0.01756922 | 0.01925396 | 0.02090474 | 0.02214265 | 0.02337507 | 0.02434744 | 0.02495759 | 0.02552099 | 0.02526903 | 0.02486611 | 0.02395659 | 0.02269011
46.9563 | 0.01365149 | 0.01100735 | 0.009303726 | 0.008057184 | 0.007164321 | 0.006866316 | 0.006767005 | 0.00692721 | 0.007251288 | 0.008025214 | 0.008667826 | 0.009549969 | 0.01066518 | 0.01196901 | 0.01348535 | 0.015109 | 0.0168486 | 0.01858517 | 0.02024735 | 0.02183855 | 0.02297598 | 0.02407133 | 0.02483542 | 0.02527065 | 0.02572406 | 0.0250932 | 0.02442312 | 0.02330736 | 0.02175483
47.4264 | 0.01326055 | 0.01072411 | 0.009073709 | 0.007908427 | 0.007074844 | 0.006836794 | 0.006802003 | 0.007025289 | 0.007416274 | 0.008254793 | 0.008981707 | 0.009950991 | 0.01115393 | 0.01254907 | 0.01414298 | 0.01584236 | 0.01761397 | 0.01935355 | 0.02098435 | 0.02252803 | 0.02356025 | 0.02455494 | 0.02516686 | 0.02545791 | 0.02495969 | 0.02485198 | 0.02399356 | 0.02267035 | 0.02089208
47.7677 | 0.01295149 | 0.01049658 | 0.008912296 | 0.007794699 | 0.007012353 | 0.006826382 | 0.006828084 | 0.007092202 | 0.007540954 | 0.008420296 | 0.009202089 | 0.01022359 | 0.01148768 | 0.0129371 | 0.01458883 | 0.01631709 | 0.01808009 | 0.01986982 | 0.02147669 | 0.02296065 | 0.02397677 | 0.02486743 | 0.0253832 | 0.02558489 | 0.02575545 | 0.02483173 | 0.02369898 | 0.02224069 | 0.02042504
48.0738 | 0.01266202 | 0.01026973 | 0.008763191 | 0.007689957 | 0.006966387 | 0.006817249 | 0.006857209 | 0.007153318 | 0.007625786 | 0.008548861 | 0.00937935 | 0.01045371 | 0.01175008 | 0.01324611 | 0.014914 | 0.01668382 | 0.01845763 | 0.02023817 | 0.02181962 | 0.02327004 | 0.0242039 | 0.02505237 | 0.02551837 | 0.02561029 | 0.02505664 | 0.02471245 | 0.02359781 | 0.02197452 | 0.02005506
49.9816 | 0.01234723 | 0.01005786 | 0.008611595 | 0.007580205 | 0.006911953 | 0.006811948 | 0.00689678 | 0.007230942 | 0.00773225 | 0.008714415 | 0.009582442 | 0.01070879 | 0.01205739 | 0.01359667 | 0.01530646 | 0.01710128 | 0.01893417 | 0.02065068 | 0.02219938 | 0.02360565 | 0.02448355 | 0.02525139 | 0.02564988 | 0.02561652 | 0.02485872 | 0.0244935 | 0.02318386 | 0.02162053 | 0.0195246
52.4624 | 0.01193765 | 0.009752485 | 0.008404517 | 0.007459813 | 0.006843658 | 0.006814255 | 0.00696274 | 0.007378584 | 0.007956751 | 0.008988275 | 0.009933727 | 0.01113651 | 0.01256757 | 0.01417673 | 0.01595757 | 0.01777405 | 0.01956649 | 0.02129758 | 0.02279138 | 0.02410659 | 0.02489486 | 0.02553646 | 0.02581228 | 0.02562 | 0.02535385 | 0.02411388 | 0.02271542 | 0.02087528 | 0.01868132
55.1812 | 0.01155738 | 0.009504509 | 0.008240222 | 0.007386941 | 0.006831107 | 0.006886115 | 0.007101068 | 0.007579387 | 0.008256483 | 0.009390816 | 0.01044046 | 0.0117448 | 0.01328519 | 0.01497911 | 0.01682479 | 0.01867524 | 0.02047715 | 0.0221308 | 0.02353391 | 0.02469671 | 0.02534844 | 0.02581604 | 0.02586562 | 0.02549903 | 0.02451893 | 0.02359851 | 0.02189374 | 0.0198148 | 0.01749535
58.0337 | 0.0111516 | 0.009221962 | 0.008091597 | 0.007346528 | 0.006870981 | 0.007016606 | 0.007316521 | 0.007897416 | 0.008666357 | 0.009925628 | 0.01109836 | 0.01253 | 0.0141841 | 0.01597454 | 0.01788164 | 0.01974782 | 0.02148993 | 0.02307811 | 0.02433563 | 0.02533093 | 0.02577784 | 0.02601087 | 0.02584123 | 0.02522511 | 0.02427498 | 0.02266926 | 0.02080752 | 0.01852376 | 0.01604979
60.9544 | 0.01077501 | 0.00896644 | 0.007945657 | 0.007298944 | 0.006939171 | 0.007175085 | 0.007572926 | 0.008274816 | 0.009183041 | 0.0105757 | 0.01189378 | 0.0134637 | 0.01523721 | 0.01712871 | 0.01907938 | 0.02093622 | 0.0226221 | 0.02404759 | 0.02510056 | 0.02587686 | 0.02608791 | 0.02606492 | 0.02562714 | 0.02477104 | 0.02361666 | 0.02167612 | 0.0194532 | 0.01697609 | 0.01440128
63.8941 | 0.01042887 | 0.008744348 | 0.007840076 | 0.007297376 | 0.007061107 | 0.007395132 | 0.007929308 | 0.0087673 | 0.009825376 | 0.01135796 | 0.01282976 | 0.01454036 | 0.01643659 | 0.01838837 | 0.02035042 | 0.02214062 | 0.02369378 | 0.02493531 | 0.02578081 | 0.02628366 | 0.02622907 | 0.02591871 | 0.0251841 | 0.02399944 | 0.02220646 | 0.02033601 | 0.01792308 | 0.01535363 | 0.01278693
66.8226 | 0.01014918 | 0.008588546 | 0.007782554 | 0.007360017 | 0.007221833 | 0.007682425 | 0.008367389 | 0.00934121 | 0.01055239 | 0.01224796 | 0.01388007 | 0.01573837 | 0.01772234 | 0.01972883 | 0.02166287 | 0.02334323 | 0.02473929 | 0.02575199 | 0.02632679 | 0.02654272 | 0.02619813 | 0.02556413 | 0.02448925 | 0.02296845 | 0.02094798 | 0.01870831 | 0.01615933 | 0.01357982 | 0.01116955
69.82 | 0.009864356 | 0.008435934 | 0.007745345 | 0.00744317 | 0.007420943 | 0.00800538 | 0.008826505 | 0.009970778 | 0.01134244 | 0.01319689 | 0.01497849 | 0.01694754 | 0.01900954 | 0.0210203 | 0.02287385 | 0.02442998 | 0.02560129 | 0.02636874 | 0.02667281 | 0.02661117 | 0.02594037 | 0.02498464 | 0.02356697 | 0.02171042 | 0.01939452 | 0.01694893 | 0.014336 | 0.01186476 | 0.009657131
70.8866 | 0.009591855 | 0.00829657 | 0.007712624 | 0.007495403 | 0.00761975 | 0.008293408 | 0.009251228 | 0.01051561 | 0.01201666 | 0.01398873 | 0.01591063 | 0.01796187 | 0.02005973 | 0.02203073 | 0.02377841 | 0.02516787 | 0.02615397 | 0.02669291 | 0.02674392 | 0.02643093 | 0.02552779 | 0.02431421 | 0.02262918 | 0.02052151 | 0.01795465 | 0.01545953 | 0.01291969 | 0.01056763 | 0.008562472
71.5334 | 0.009358873 | 0.008167909 | 0.007687273 | 0.007555115 | 0.007766267 | 0.008553676 | 0.009609761 | 0.01096854 | 0.01260151 | 0.01445969 | 0.01667346 | 0.01877104 | 0.02086578 | 0.02278765 | 0.02443635 | 0.02569262 | 0.02651254 | 0.02687045 | 0.02675616 | 0.0262276 | 0.02513074 | 0.0236931 | 0.02180496 | 0.01951283 | 0.01704186 | 0.01436514 | 0.01183754 | 0.009618214 | 0.007777402
71.9489 | 0.009205121 | 0.008086659 | 0.007688979 | 0.007633526 | 0.007906364 | 0.0087924 | 0.009917045 | 0.01137935 | 0.01308621 | 0.01502157 | 0.01729741 | 0.01942151 | 0.02150714 | 0.02337898 | 0.02494624 | 0.02607402 | 0.02677037 | 0.02696621 | 0.02671158 | 0.02603288 | 0.02478717 | 0.02319543 | 0.02115511 | 0.01873777 | 0.01616641 | 0.01347601 | 0.01104685 | 0.008950742 | 0.007234973
72.1971 | 0.009125969 | 0.008062999 | 0.00771747 | 0.007726223 | 0.008050974 | 0.008984979 | 0.01017823 | 0.01170682 | 0.01350253 | 0.01548941 | 0.01780012 | 0.01994266 | 0.02202077 | 0.02384325 | 0.0253465 | 0.02638991 | 0.02697531 | 0.02706841 | 0.0267056 | 0.02591477 | 0.02454518 | 0.0228326 | 0.02069162 | 0.01821165 | 0.01561537 | 0.01294677 | 0.01057605 | 0.00854777 | 0.006918142
73.0161 | 0.009084776 | 0.008074679 | 0.007767816 | 0.007819958 | 0.008189257 | 0.009171914 | 0.01041931 | 0.01200508 | 0.01383577 | 0.01587235 | 0.01820404 | 0.02036537 | 0.0224065 | 0.02419133 | 0.02561854 | 0.02659149 | 0.02708155 | 0.0271328 | 0.0266706 | 0.02577504 | 0.02433218 | 0.02254268 | 0.02032436 | 0.01779196 | 0.01514563 | 0.01260377 | 0.01020329 | 0.008225232 | 0.006660409
75.3228 | 0.009021794 | 0.008078052 | 0.007824954 | 0.007936145 | 0.00836827 | 0.009426441 | 0.01074466 | 0.01240833 | 0.01430509 | 0.01637633 | 0.01876098 | 0.0209193 | 0.02293562 | 0.02464654 | 0.02598077 | 0.02683786 | 0.02724029 | 0.0271401 | 0.02657546 | 0.02557498 | 0.02398972 | 0.022087 | 0.01977494 | 0.01717409 | 0.01449316 | 0.01192992 | 0.009662272 | 0.007774492 | 0.006305668
77.9514 | 0.008991274 | 0.008115086 | 0.00792867 | 0.008114568 | 0.008640784 | 0.009780571 | 0.01119242 | 0.01297594 | 0.01496526 | 0.01713057 | 0.0195321 | 0.02168612 | 0.02365272 | 0.02527713 | 0.02647854 | 0.02719166 | 0.02740297 | 0.0271413 | 0.02640985 | 0.02522848 | 0.02347604 | 0.02139268 | 0.01893642 | 0.01626889 | 0.01355084 | 0.01106799 | 0.008923569 | 0.007162958 | 0.005811011
80.6347 | 0.008990706 | 0.008207491 | 0.008097846 | 0.008362091 | 0.008997964 | 0.01025625 | 0.01178528 | 0.01368853 | 0.01578231 | 0.01804218 | 0.02047452 | 0.02259966 | 0.02448135 | 0.02595958 | 0.02698759 | 0.02749135 | 0.02751324 | 0.02703135 | 0.02607283 | 0.02467904 | 0.0227446 | 0.02049118 | 0.01790567 | 0.01518367 | 0.01246879 | 0.01012337 | 0.008104626 | 0.006508072 | 0.005310214
83.5947 | 0.009016065 | 0.008326297 | 0.008334141 | 0.008721032 | 0.009461948 | 0.01086742 | 0.01256759 | 0.01461232 | 0.01681787 | 0.01914058 | 0.02159207 | 0.02366521 | 0.02541519 | 0.0267107 | 0.02751445 | 0.02778051 | 0.02754177 | 0.02682386 | 0.02562415 | 0.02398407 | 0.0218104 | 0.01936307 | 0.01665849 | 0.01390977 | 0.01138174 | 0.009099841 | 0.007265098 | 0.005851388 | 0.004810934
86.5465 | 0.009083964 | 0.008499923 | 0.008635908 | 0.009151031 | 0.01005208 | 0.01162339 | 0.01347344 | 0.01565857 | 0.01798602 | 0.02036344 | 0.02279286 | 0.02476488 | 0.02635269 | 0.02742176 | 0.0279718 | 0.02798728 | 0.02748387 | 0.026499 | 0.02502504 | 0.02311939 | 0.02070442 | 0.0180788 | 0.01529918 | 0.01257833 | 0.01012206 | 0.00808132 | 0.006459816 | 0.005240409 | 0.004352539
89.5381 | 0.009205915 | 0.008736396 | 0.008994866 | 0.009668409 | 0.01073167 | 0.01247242 | 0.0144917 | 0.01683037 | 0.01925087 | 0.0216515 | 0.02402242 | 0.02584672 | 0.0272104 | 0.02801794 | 0.02829229 | 0.02801995 | 0.027254 | 0.02598808 | 0.02423603 | 0.02207204 | 0.01944897 | 0.01669588 | 0.01389211 | 0.01127055 | 0.00898522 | 0.007149707 | 0.005734298 | 0.004687919 | 0.003966258
92.5913 | 0.009377283 | 0.009032091 | 0.009435296 | 0.01027568 | 0.01151064 | 0.01344234 | 0.01560906 | 0.01809525 | 0.02059328 | 0.02296455 | 0.02522487 | 0.02685051 | 0.02795847 | 0.02847865 | 0.02845409 | 0.02787995 | 0.0268256 | 0.02527638 | 0.02323996 | 0.02082585 | 0.01803116 | 0.0151997 | 0.01244333 | 0.00998562 | 0.007915346 | 0.006305844 | 0.005092247 | 0.004219216 | 0.003619833
94.6706 | 0.00958889 | 0.009378091 | 0.009922168 | 0.01091126 | 0.01233976 | 0.01443172 | 0.01676502 | 0.01935813 | 0.02189371 | 0.02423206 | 0.02633345 | 0.02773507 | 0.0285756 | 0.02880568 | 0.02847923 | 0.02762143 | 0.02626944 | 0.02444152 | 0.02214433 | 0.0195111 | 0.01659109 | 0.01374933 | 0.0111037 | 0.008833074 | 0.006988283 | 0.005593262 | 0.004571364 | 0.003849222 | 0.003355941
95.5553 | 0.009802475 | 0.009711655 | 0.01038518 | 0.01152097 | 0.01308701 | 0.01532188 | 0.01777957 | 0.02044292 | 0.02298847 | 0.02523701 | 0.02718058 | 0.02838702 | 0.02899915 | 0.02898843 | 0.02843823 | 0.02735268 | 0.02577148 | 0.0237197 | 0.02123197 | 0.01844777 | 0.01548432 | 0.01267468 | 0.01015146 | 0.00804261 | 0.006362787 | 0.005127 | 0.004228433 | 0.003606602 | 0.003186017
96.0518 | 0.009982271 | 0.009977188 | 0.01075885 | 0.01200953 | 0.01369196 | 0.01604444 | 0.01858275 | 0.02128316 | 0.02381448 | 0.02599316 | 0.02779979 | 0.02883086 | 0.02925553 | 0.02905775 | 0.02832296 | 0.02706285 | 0.02531651 | 0.02311078 | 0.02048864 | 0.01762206 | 0.0146365 | 0.01187938 | 0.009461309 | 0.007481864 | 0.005926176 | 0.004809598 | 0.003995704 | 0.003433463 | 0.003063247
96.345 | 0.01013042 | 0.01019401 | 0.01104831 | 0.01237353 | 0.01416357 | 0.01658332 | 0.01919283 | 0.02191539 | 0.02441876 | 0.02652576 | 0.0282195 | 0.02911276 | 0.02940418 | 0.02906888 | 0.02819706 | 0.026808 | 0.02493617 | 0.02261816 | 0.01991236 | 0.01699836 | 0.01402541 | 0.01132435 | 0.008991536 | 0.007109397 | 0.005670508 | 0.004600521 | 0.003844691 | 0.003328471 | 0.002989878

## PVDF+5% ZnO
Temperature (degC)/log[frequency(Hz)] | 6 | 5.821428 | 5.642857 | 5.464285 | 5.285715 | 5.107142 | 4.928571 | 4.75 | 4.571428 | 4.392857 | 4.214285 | 4.035714 | 3.857143 | 3.678571 | 3.5 | 3.321429 | 3.142859 | 2.964286 | 2.785714 | 2.607143 | 2.428572 | 2.25 | 2.071429 | 1.892857 | 1.714286 | 1.535714 | 1.357144 | 1.178571 | 1
24.3141 | 0.01819359 | 0.01513246 | 0.01270814 | 0.01043652 | 0.008612721 | 0.007246836 | 0.006135498 | 0.005229331 | 0.004511982 | 0.003933329 | 0.003532799 | 0.00331971 | 0.003107266 | 0.002980601 | 0.002956324 | 0.002993292 | 0.003109485 | 0.003247563 | 0.003473958 | 0.003830335 | 0.00406057 | 0.004564141 | 0.005154586 | 0.005872197 | 0.006468902 | 0.007545311 | 0.008656904 | 0.009871654 | 0.01113985
25.3694 | 0.01759197 | 0.0145343 | 0.01212282 | 0.009929502 | 0.008171654 | 0.006882004 | 0.005833264 | 0.004984945 | 0.004322738 | 0.003796707 | 0.003433305 | 0.003249693 | 0.00307176 | 0.002969947 | 0.002973933 | 0.003034148 | 0.003158764 | 0.003337714 | 0.003594604 | 0.003984927 | 0.004249436 | 0.004809937 | 0.005449001 | 0.006193087 | 0.007102151 | 0.008020268 | 0.009179844 | 0.01045648 | 0.01172082
25.3022 | 0.01709419 | 0.01405894 | 0.01168176 | 0.009556123 | 0.007857421 | 0.006608715 | 0.005612491 | 0.004816968 | 0.004192502 | 0.003699715 | 0.003362792 | 0.003205394 | 0.003046277 | 0.002967422 | 0.002989583 | 0.003062678 | 0.003217597 | 0.003409446 | 0.00369234 | 0.004105256 | 0.004404471 | 0.004994608 | 0.005671857 | 0.006465611 | 0.007035941 | 0.008443198 | 0.009620866 | 0.01086087 | 0.01229396
25.2805 | 0.01674283 | 0.01372 | 0.01137285 | 0.009292041 | 0.007631124 | 0.006426335 | 0.00546005 | 0.004702688 | 0.004106261 | 0.003626444 | 0.003312835 | 0.003174434 | 0.003033991 | 0.0029612 | 0.002996874 | 0.003089126 | 0.003241098 | 0.00347395 | 0.003753604 | 0.004183067 | 0.004511263 | 0.005118492 | 0.005848708 | 0.006686006 | 0.007471257 | 0.008734365 | 0.009903412 | 0.01119736 | 0.01253002
25.2688 | 0.01648934 | 0.0134878 | 0.01116221 | 0.009123791 | 0.007483611 | 0.006297703 | 0.005366467 | 0.004628517 | 0.004043007 | 0.003582015 | 0.003286221 | 0.003153283 | 0.003021333 | 0.002956942 | 0.003002484 | 0.003096332 | 0.003277127 | 0.003503207 | 0.003802475 | 0.004242398 | 0.004588004 | 0.00521826 | 0.005961263 | 0.006804087 | 0.008027699 | 0.008868895 | 0.01011168 | 0.01138751 | 0.01275126
25.263 | 0.01631767 | 0.01333408 | 0.01102243 | 0.008999727 | 0.007379394 | 0.006216273 | 0.005301082 | 0.004572672 | 0.004005318 | 0.003540587 | 0.003263031 | 0.003135002 | 0.003010272 | 0.002950567 | 0.00300229 | 0.003104318 | 0.003282046 | 0.003504983 | 0.003822172 | 0.004280226 | 0.004633833 | 0.005263686 | 0.006024276 | 0.006851491 | 0.007625296 | 0.008905964 | 0.01019242 | 0.01145618 | 0.01290282
25.3463 | 0.01618727 | 0.01320714 | 0.01091178 | 0.008900267 | 0.007302764 | 0.006158787 | 0.005246953 | 0.004535603 | 0.003970563 | 0.00352176 | 0.003246625 | 0.003123839 | 0.003000149 | 0.002943795 | 0.002996118 | 0.003100405 | 0.003274918 | 0.003513954 | 0.003826418 | 0.004273536 | 0.004639392 | 0.005278072 | 0.006025578 | 0.006877768 | 0.007931648 | 0.00898646 | 0.01014116 | 0.01148831 | 0.01281402
27.295 | 0.0159554 | 0.01299731 | 0.01072793 | 0.008746707 | 0.007168759 | 0.006046754 | 0.005155894 | 0.004465855 | 0.003921254 | 0.003488041 | 0.003227556 | 0.003106913 | 0.002990249 | 0.002944159 | 0.003001589 | 0.003112114 | 0.003302538 | 0.003534661 | 0.003865536 | 0.00432696 | 0.00469826 | 0.005348737 | 0.006109734 | 0.006988287 | 0.008061122 | 0.009068365 | 0.01031847 | 0.01164527 | 0.01306593
29.9247 | 0.01551371 | 0.01260801 | 0.01038088 | 0.008447493 | 0.006925822 | 0.005847139 | 0.005012608 | 0.004346165 | 0.003829273 | 0.0034221 | 0.003179821 | 0.003085425 | 0.002979854 | 0.002952315 | 0.003024818 | 0.003154986 | 0.003355167 | 0.003629673 | 0.003980829 | 0.004482758 | 0.004866253 | 0.005556986 | 0.006369183 | 0.007255968 | 0.008523758 | 0.009456082 | 0.01075316 | 0.01209732 | 0.01345802
32.6008 | 0.01487549 | 0.0120389 | 0.009885149 | 0.008036671 | 0.006601224 | 0.005577996 | 0.00480433 | 0.004185985 | 0.003719743 | 0.003346294 | 0.003125822 | 0.003059529 | 0.00298491 | 0.002979738 | 0.003076686 | 0.00323317 | 0.003462213 | 0.00376446 | 0.004148696 | 0.004681803 | 0.005148884 | 0.005891398 | 0.006768833 | 0.007773292 | 0.008604275 | 0.01004635 | 0.01140206 | 0.01276257 | 0.01413237
35.5537 | 0.01411398 | 0.01136814 | 0.009318794 | 0.007571893 | 0.00622562 | 0.005280663 | 0.00457702 | 0.004018276 | 0.003599146 | 0.003269823 | 0.003082596 | 0.003053202 | 0.003010321 | 0.003030882 | 0.003158871 | 0.003349009 | 0.003628456 | 0.00398987 | 0.004409676 | 0.005013577 | 0.005554446 | 0.006370761 | 0.00733617 | 0.008421225 | 0.009826443 | 0.0109445 | 0.01225374 | 0.01368375 | 0.0150195
38.4549 | 0.01326943 | 0.01064841 | 0.008717641 | 0.007093044 | 0.005829203 | 0.004987 | 0.004334512 | 0.003851981 | 0.003483692 | 0.003203996 | 0.00305715 | 0.003059786 | 0.00305123 | 0.003115079 | 0.003285748 | 0.003519766 | 0.003847335 | 0.004256709 | 0.004768295 | 0.005462974 | 0.006089015 | 0.007008999 | 0.008063372 | 0.009247336 | 0.01066582 | 0.0118859 | 0.01330311 | 0.01472612 | 0.01596917
41.3396 | 0.01240061 | 0.009907819 | 0.008113894 | 0.006607161 | 0.00545337 | 0.00470307 | 0.004122022 | 0.003707868 | 0.003388772 | 0.003152822 | 0.003065464 | 0.003096331 | 0.003129595 | 0.00323925 | 0.003461466 | 0.003754454 | 0.00414311 | 0.004647993 | 0.005237659 | 0.006027842 | 0.006775027 | 0.007819487 | 0.0089951 | 0.01026316 | 0.01140427 | 0.01305579 | 0.01449792 | 0.01577132 | 0.01693402
44.4784 | 0.01158671 | 0.009213493 | 0.00755322 | 0.006157074 | 0.005104242 | 0.004436828 | 0.00393881 | 0.00358053 | 0.003304572 | 0.003122327 | 0.003065615 | 0.003157635 | 0.003244813 | 0.003402743 | 0.003679677 | 0.004053715 | 0.004538591 | 0.005119916 | 0.005835975 | 0.00676647 | 0.007657235 | 0.008845649 | 0.01015336 | 0.01155846 | 0.0131128 | 0.01439177 | 0.01573792 | 0.01691758 | 0.01778133
46.4104 | 0.01085221 | 0.008603321 | 0.007067235 | 0.005775596 | 0.00480933 | 0.004217437 | 0.003779534 | 0.003479475 | 0.003263424 | 0.003118402 | 0.003109734 | 0.003256813 | 0.003393627 | 0.003616077 | 0.003970759 | 0.004425827 | 0.005013765 | 0.00572263 | 0.006578529 | 0.007632379 | 0.008671271 | 0.009990555 | 0.01141249 | 0.01289627 | 0.01443946 | 0.01566903 | 0.01687888 | 0.01779925 | 0.01839507
47.1051 | 0.01024847 | 0.008125664 | 0.006686311 | 0.005485045 | 0.004584 | 0.004059929 | 0.003665368 | 0.003412043 | 0.003235277 | 0.00313799 | 0.003173255 | 0.003355723 | 0.003542128 | 0.003821591 | 0.004245099 | 0.004779009 | 0.005447597 | 0.006265714 | 0.007220855 | 0.008399355 | 0.009546982 | 0.01096865 | 0.01245388 | 0.01391661 | 0.01549795 | 0.01661476 | 0.01761825 | 0.01829507 | 0.01858853
47.5721 | 0.009810427 | 0.007768049 | 0.006406392 | 0.00526681 | 0.004436089 | 0.003943321 | 0.003589326 | 0.003368039 | 0.003228127 | 0.003157097 | 0.003220665 | 0.003441647 | 0.003670223 | 0.003996427 | 0.004471744 | 0.005068297 | 0.00581963 | 0.006720284 | 0.007754105 | 0.009015162 | 0.01023535 | 0.01171848 | 0.01321639 | 0.01469843 | 0.01585552 | 0.01717262 | 0.01802256 | 0.01856708 | 0.01868808
47.8716 | 0.00952489 | 0.007532853 | 0.006220655 | 0.005126425 | 0.004332758 | 0.003868712 | 0.003541674 | 0.003343019 | 0.003222157 | 0.003174878 | 0.003265232 | 0.003514652 | 0.003771686 | 0.004134723 | 0.004656229 | 0.005301695 | 0.00610696 | 0.007055373 | 0.008168768 | 0.009475164 | 0.01074939 | 0.01225974 | 0.01377287 | 0.0152248 | 0.01642355 | 0.01753398 | 0.01825394 | 0.01861678 | 0.01857798
48.101 | 0.009300889 | 0.007360832 | 0.006088724 | 0.005020186 | 0.00424881 | 0.00382174 | 0.00351306 | 0.003325536 | 0.00322069 | 0.003191372 | 0.003309432 | 0.003567589 | 0.003850479 | 0.004242986 | 0.004793211 | 0.005473776 | 0.006315059 | 0.007313656 | 0.008444858 | 0.00979876 | 0.01109202 | 0.01261243 | 0.0141271 | 0.01554311 | 0.01683195 | 0.01776306 | 0.0184072 | 0.01867998 | 0.01852691
49.7304 | 0.009083237 | 0.007183844 | 0.005957065 | 0.004921929 | 0.004178423 | 0.003772963 | 0.003478961 | 0.003315023 | 0.003224691 | 0.00321679 | 0.003340897 | 0.003625847 | 0.003931729 | 0.004348922 | 0.004931188 | 0.005645275 | 0.006513341 | 0.007555431 | 0.008735753 | 0.01011497 | 0.01144487 | 0.01297399 | 0.01445808 | 0.01586678 | 0.01711604 | 0.01794876 | 0.01851093 | 0.01869323 | 0.01843753
52.2645 | 0.008822237 | 0.006986108 | 0.005803345 | 0.004808258 | 0.00410046 | 0.003713936 | 0.003450883 | 0.003311359 | 0.003246406 | 0.003248559 | 0.003406407 | 0.003723574 | 0.004064087 | 0.004522714 | 0.005150364 | 0.005916466 | 0.00685921 | 0.007953734 | 0.009185599 | 0.01062488 | 0.0119843 | 0.0135235 | 0.01500248 | 0.01632923 | 0.0174701 | 0.0182656 | 0.01864407 | 0.01866423 | 0.01825186
55.0754 | 0.008501075 | 0.006742046 | 0.005616455 | 0.00467772 | 0.004008653 | 0.003656408 | 0.003423306 | 0.003314794 | 0.003280865 | 0.003322596 | 0.003515914 | 0.003871065 | 0.004259524 | 0.004777407 | 0.005469499 | 0.006314034 | 0.007323639 | 0.008505409 | 0.009825905 | 0.01131109 | 0.01271944 | 0.01425774 | 0.01569609 | 0.01693331 | 0.01779413 | 0.0184957 | 0.01875133 | 0.01857501 | 0.0179454
57.9033 | 0.008175651 | 0.006489565 | 0.005429217 | 0.004544968 | 0.003916762 | 0.003600902 | 0.003408826 | 0.00333505 | 0.003337862 | 0.00341978 | 0.003664022 | 0.004074529 | 0.004526841 | 0.005121043 | 0.005898753 | 0.006837156 | 0.007954003 | 0.009217684 | 0.01062065 | 0.01217697 | 0.01360338 | 0.01511751 | 0.01647419 | 0.01758309 | 0.01848025 | 0.01874869 | 0.01873978 | 0.01831971 | 0.01745013
60.7667 | 0.007850517 | 0.006251285 | 0.005252726 | 0.004415606 | 0.003845497 | 0.003566591 | 0.003411991 | 0.003374518 | 0.00342571 | 0.003565042 | 0.003861163 | 0.004337713 | 0.004875137 | 0.00555924 | 0.00643891 | 0.007488992 | 0.008710596 | 0.01009954 | 0.01157595 | 0.01316999 | 0.01460606 | 0.01604801 | 0.0172738 | 0.01819203 | 0.01877667 | 0.01886534 | 0.01858009 | 0.01784192 | 0.016729
63.838 | 0.007526841 | 0.006013422 | 0.00507967 | 0.004296336 | 0.003765399 | 0.003544089 | 0.003428655 | 0.003441924 | 0.003543046 | 0.003740932 | 0.004107946 | 0.004667762 | 0.005298771 | 0.006091157 | 0.007097108 | 0.008266361 | 0.009618307 | 0.01108723 | 0.01264411 | 0.01425243 | 0.01565315 | 0.01696991 | 0.01801432 | 0.01867973 | 0.0188504 | 0.01880065 | 0.01818032 | 0.01718686 | 0.01580066
66.8001 | 0.007236413 | 0.005792669 | 0.004925356 | 0.004202518 | 0.003719296 | 0.003538963 | 0.003470816 | 0.003543375 | 0.003700321 | 0.003964694 | 0.004415768 | 0.005072868 | 0.005813347 | 0.006725331 | 0.007857677 | 0.009154319 | 0.01061251 | 0.01219396 | 0.01377197 | 0.01535866 | 0.01666129 | 0.01781292 | 0.01862531 | 0.01901633 | 0.01892974 | 0.01847931 | 0.01760008 | 0.01629098 | 0.0146565
69.6834 | 0.006985545 | 0.005603704 | 0.004798831 | 0.004130485 | 0.003692889 | 0.003558943 | 0.003546479 | 0.003672297 | 0.003892163 | 0.004245573 | 0.004791343 | 0.005550004 | 0.006414471 | 0.007462119 | 0.008736583 | 0.0101679 | 0.01172845 | 0.01336499 | 0.01496087 | 0.01647846 | 0.01762711 | 0.01855355 | 0.019071 | 0.01914565 | 0.01880259 | 0.01796715 | 0.0167273 | 0.01513491 | 0.01323114
71.0418 | 0.006780815 | 0.005460248 | 0.004701878 | 0.004076911 | 0.003686244 | 0.003594912 | 0.003638844 | 0.003821728 | 0.004115807 | 0.004545436 | 0.005177107 | 0.006055376 | 0.007035706 | 0.008213526 | 0.009607048 | 0.01115086 | 0.01279028 | 0.01444315 | 0.01599342 | 0.01738665 | 0.01835636 | 0.01904027 | 0.01927708 | 0.01906569 | 0.01835496 | 0.0172884 | 0.01581384 | 0.01399147 | 0.01193402
71.611 | 0.006641778 | 0.005367557 | 0.004642202 | 0.004049802 | 0.003690043 | 0.003647442 | 0.003720764 | 0.003964255 | 0.004312682 | 0.004811447 | 0.005533171 | 0.006489878 | 0.007574392 | 0.008851064 | 0.01033745 | 0.01195079 | 0.01362743 | 0.0152783 | 0.01675357 | 0.01802262 | 0.01882321 | 0.01929931 | 0.01931762 | 0.01886789 | 0.0179454 | 0.01668765 | 0.01501265 | 0.0130511 | 0.01090163
71.9646 | 0.006538378 | 0.005296772 | 0.004600648 | 0.004037849 | 0.003705872 | 0.003688648 | 0.003806123 | 0.004082753 | 0.004476333 | 0.00503675 | 0.005819632 | 0.006850578 | 0.008007008 | 0.009362572 | 0.01091328 | 0.01257185 | 0.01427314 | 0.01589646 | 0.01729988 | 0.01845466 | 0.01911133 | 0.01943073 | 0.01927279 | 0.0186598 | 0.01759626 | 0.0161453 | 0.01436325 | 0.01231006 | 0.01012994
72.1881 | 0.006468627 | 0.005244261 | 0.004575135 | 0.004032189 | 0.003726959 | 0.003721638 | 0.003860647 | 0.004177163 | 0.004609524 | 0.005212577 | 0.006046708 | 0.007133959 | 0.008350312 | 0.0097589 | 0.01135312 | 0.01304361 | 0.01474428 | 0.01632835 | 0.01768067 | 0.01874113 | 0.01929091 | 0.01948544 | 0.01920771 | 0.01847226 | 0.01728301 | 0.01576083 | 0.01388655 | 0.01178988 | 0.009606875
72.8114 | 0.006433766 | 0.005222634 | 0.004565655 | 0.004041544 | 0.003748508 | 0.003766129 | 0.003924154 | 0.004264341 | 0.004723559 | 0.005362092 | 0.006229929 | 0.007359577 | 0.008618869 | 0.01006235 | 0.01169126 | 0.01339081 | 0.01508135 | 0.01664348 | 0.01793875 | 0.01892914 | 0.01940179 | 0.01950451 | 0.01914066 | 0.01832167 | 0.0170497 | 0.01548603 | 0.01356261 | 0.0114459 | 0.009271471
75.0505 | 0.006373895 | 0.00517891 | 0.004546813 | 0.0040428 | 0.003770146 | 0.003811865 | 0.004002761 | 0.004364392 | 0.004859709 | 0.005543934 | 0.006458661 | 0.007639162 | 0.008947906 | 0.01044073 | 0.01210133 | 0.01381881 | 0.01550142 | 0.01702926 | 0.01826008 | 0.01915174 | 0.01951619 | 0.01950497 | 0.01902308 | 0.01809418 | 0.01675982 | 0.01505882 | 0.01308691 | 0.01093625 | 0.008774673
77.6829 | 0.006295046 | 0.005137869 | 0.004532688 | 0.004049401 | 0.003812469 | 0.003885207 | 0.004109695 | 0.004520396 | 0.005067071 | 0.005814583 | 0.006791989 | 0.008036819 | 0.009421325 | 0.01097222 | 0.01267507 | 0.01440924 | 0.01607246 | 0.01752639 | 0.01864981 | 0.0194105 | 0.01962165 | 0.01945514 | 0.01880895 | 0.01773091 | 0.01627437 | 0.01444952 | 0.01240038 | 0.01022255 | 0.008090965
80.4445 | 0.006228487 | 0.005103537 | 0.004525409 | 0.004075443 | 0.00387301 | 0.003982948 | 0.004252094 | 0.004731619 | 0.005352374 | 0.006168019 | 0.007240818 | 0.00851158 | 0.01003963 | 0.01166434 | 0.01340908 | 0.0151422 | 0.01674641 | 0.01810459 | 0.01908973 | 0.0196662 | 0.01968437 | 0.01931017 | 0.01847469 | 0.01721475 | 0.01557345 | 0.01365717 | 0.01152192 | 0.009338512 | 0.007272133
83.4047 | 0.006145712 | 0.005068145 | 0.004524862 | 0.004121516 | 0.00395671 | 0.004131742 | 0.0044508 | 0.005003414 | 0.00570616 | 0.006618703 | 0.007794576 | 0.009156527 | 0.01078991 | 0.01248626 | 0.01426169 | 0.01597489 | 0.01750272 | 0.01871074 | 0.01950015 | 0.0198583 | 0.01964772 | 0.01904159 | 0.01798416 | 0.0165286 | 0.01472978 | 0.01267719 | 0.01049274 | 0.008340369 | 0.006374185
86.2899 | 0.006063386 | 0.005039633 | 0.004538577 | 0.00418248 | 0.004067371 | 0.004301109 | 0.004709466 | 0.005341562 | 0.006145364 | 0.007164759 | 0.008455292 | 0.009958889 | 0.01166243 | 0.0134208 | 0.01520812 | 0.01686328 | 0.01826154 | 0.01929253 | 0.01984585 | 0.01993594 | 0.01947758 | 0.01862017 | 0.01733436 | 0.01567488 | 0.01370492 | 0.0115682 | 0.009368813 | 0.00729203 | 0.005478615
89.3657 | 0.006019741 | 0.005033016 | 0.004584149 | 0.004274481 | 0.004224213 | 0.004527529 | 0.005017784 | 0.005746851 | 0.006658672 | 0.00780108 | 0.009213165 | 0.01082855 | 0.0126269 | 0.0144272 | 0.01619805 | 0.01775135 | 0.01898003 | 0.0197796 | 0.02007191 | 0.01987822 | 0.01914713 | 0.01803783 | 0.0165212 | 0.0146701 | 0.01255947 | 0.01036843 | 0.008207946 | 0.00625399 | 0.004618616
92.2906 | 0.005994612 | 0.005053067 | 0.004653439 | 0.00439769 | 0.004420391 | 0.004795089 | 0.005375076 | 0.006216895 | 0.007247096 | 0.008524859 | 0.01007389 | 0.01180498 | 0.01365779 | 0.01547448 | 0.01717505 | 0.0185919 | 0.01961174 | 0.02014303 | 0.02014131 | 0.01966192 | 0.01865197 | 0.01728566 | 0.01554541 | 0.01351661 | 0.0113267 | 0.009095966 | 0.007027062 | 0.005243106 | 0.003810075
94.7901 | 0.005976673 | 0.005086916 | 0.004739733 | 0.004541705 | 0.004636519 | 0.005096571 | 0.005781646 | 0.006737009 | 0.007896301 | 0.009307124 | 0.01097631 | 0.01281202 | 0.01471184 | 0.01650229 | 0.01810167 | 0.01933412 | 0.02010268 | 0.02034429 | 0.02004929 | 0.01926793 | 0.01799159 | 0.01637607 | 0.01443067 | 0.01226115 | 0.00999533 | 0.007838823 | 0.0059154 | 0.004333121 | 0.003112791
95.622 | 0.005957971 | 0.005127505 | 0.004827192 | 0.004686446 | 0.00484541 | 0.005393566 | 0.006166644 | 0.007232066 | 0.008504125 | 0.0100256 | 0.01179238 | 0.01368481 | 0.01560564 | 0.01734502 | 0.01881873 | 0.01986146 | 0.02040309 | 0.02039503 | 0.01984265 | 0.01882335 | 0.01733518 | 0.01553459 | 0.0134455 | 0.01119843 | 0.008960787 | 0.006877513 | 0.005107282 | 0.003700463 | 0.002643405
96.0971 | 0.005955544 | 0.005161825 | 0.004908727 | 0.004823754 | 0.005033413 | 0.005647524 | 0.0064987 | 0.007641111 | 0.009006249 | 0.01061354 | 0.01244493 | 0.01438725 | 0.01629259 | 0.01797274 | 0.01932876 | 0.02021063 | 0.02055336 | 0.02034599 | 0.01960193 | 0.01840519 | 0.01676251 | 0.01482531 | 0.01264679 | 0.01036819 | 0.00815249 | 0.006179225 | 0.004539578 | 0.003266922 | 0.002328388
96.4705 | 0.005971913 | 0.005200616 | 0.004985023 | 0.00493541 | 0.005192268 | 0.005853216 | 0.006767987 | 0.0079747 | 0.009408485 | 0.0110837 | 0.01295763 | 0.01492866 | 0.01681444 | 0.01843432 | 0.01968944 | 0.02043465 | 0.02062925 | 0.02026854 | 0.01937464 | 0.01804009 | 0.01628446 | 0.01425741 | 0.01202282 | 0.009736801 | 0.007575327 | 0.00567874 | 0.00414192 | 0.002969235 | 0.002114683

## PVDF+10% ZnO
Temperature (degC)/log[frequency(Hz)] | 6 | 5.821428 | 5.642857 | 5.464285 | 5.285715 | 5.107142 | 4.928571 | 4.75 | 4.571428 | 4.392857 | 4.214285 | 4.035714 | 3.857143 | 3.678571 | 3.5 | 3.321429 | 3.142859 | 2.964286 | 2.785714 | 2.607143 | 2.428572 | 2.25 | 2.071429 | 1.892857 | 1.714286 | 1.535714 | 1.357144 | 1.178571 | 1
20.2705 | 0.01723587 | 0.0144746 | 0.01226777 | 0.01014844 | 0.008403692 | 0.007085517 | 0.005974294 | 0.005104387 | 0.004400369 | 0.003834594 | 0.003444754 | 0.003235166 | 0.00304123 | 0.00291792 | 0.002893971 | 0.002912233 | 0.002972955 | 0.003092043 | 0.003241154 | 0.003470267 | 0.003577266 | 0.00389213 | 0.00424133 | 0.004597337 | 0.004957019 | 0.005606107 | 0.006151633 | 0.006914395 | 0.007688002
21.3979 | 0.01708671 | 0.01435286 | 0.01211627 | 0.01001944 | 0.008298965 | 0.006982277 | 0.005906508 | 0.00503987 | 0.004352584 | 0.003796876 | 0.003422057 | 0.003214309 | 0.00302358 | 0.002905287 | 0.002888282 | 0.002909719 | 0.002989882 | 0.003104184 | 0.00323937 | 0.003471604 | 0.003580179 | 0.003888788 | 0.004259616 | 0.00467755 | 0.005115453 | 0.005620528 | 0.006281176 | 0.006928296 | 0.007785157
22.3681 | 0.0168257 | 0.01410745 | 0.01187905 | 0.009823245 | 0.008134039 | 0.006839788 | 0.00577578 | 0.004944828 | 0.004273649 | 0.003735617 | 0.003380803 | 0.003178432 | 0.00299792 | 0.002888397 | 0.002872182 | 0.002896773 | 0.002973959 | 0.003108258 | 0.003246771 | 0.003486633 | 0.003614238 | 0.003920423 | 0.00430817 | 0.004659518 | 0.005450727 | 0.005686064 | 0.006346722 | 0.007041649 | 0.007887187
23.0167 | 0.01654731 | 0.01384217 | 0.01163317 | 0.009611397 | 0.007945559 | 0.00667742 | 0.005658825 | 0.004844168 | 0.004196662 | 0.003674951 | 0.003328502 | 0.003146875 | 0.002979724 | 0.00287859 | 0.002869672 | 0.002900686 | 0.002992351 | 0.003099054 | 0.003260611 | 0.003522946 | 0.003629425 | 0.003967852 | 0.004313218 | 0.00476579 | 0.004647839 | 0.00578877 | 0.006427686 | 0.007234422 | 0.007980796
23.4049 | 0.01629785 | 0.01360504 | 0.01141193 | 0.009415914 | 0.007774503 | 0.006546349 | 0.005549186 | 0.004754203 | 0.004129353 | 0.003621612 | 0.003289967 | 0.003125891 | 0.002963369 | 0.002869195 | 0.002865894 | 0.002908363 | 0.003002259 | 0.003127385 | 0.003283681 | 0.003551518 | 0.003674064 | 0.004019829 | 0.004427086 | 0.004839074 | 0.005571835 | 0.005814528 | 0.006509027 | 0.007203514 | 0.008242144
23.7168 | 0.01608825 | 0.01340323 | 0.011228 | 0.009263476 | 0.007631419 | 0.006433315 | 0.005446395 | 0.004682045 | 0.004077702 | 0.003589989 | 0.003263287 | 0.00310449 | 0.002953703 | 0.002865014 | 0.002866264 | 0.002915276 | 0.003004811 | 0.003126732 | 0.003297991 | 0.003565078 | 0.00368344 | 0.004016868 | 0.004403126 | 0.004819784 | 0.005597248 | 0.005845493 | 0.006550955 | 0.007364526 | 0.008234179
24.8252 | 0.01583411 | 0.01317432 | 0.01101672 | 0.009076979 | 0.007482526 | 0.006304046 | 0.00535144 | 0.004601799 | 0.004020355 | 0.003536486 | 0.003246581 | 0.003086276 | 0.002939554 | 0.002860402 | 0.002864234 | 0.0029154 | 0.00300942 | 0.003145123 | 0.003316219 | 0.003572102 | 0.003710966 | 0.004076234 | 0.004451576 | 0.004876767 | 0.005629409 | 0.005971887 | 0.006645047 | 0.007401585 | 0.008171916
27.1361 | 0.01541538 | 0.01278785 | 0.01066696 | 0.008773409 | 0.007232898 | 0.006094288 | 0.005187653 | 0.00447683 | 0.003920493 | 0.003464172 | 0.003181379 | 0.003055816 | 0.002923295 | 0.002854159 | 0.002876222 | 0.002928539 | 0.003038371 | 0.003175782 | 0.003361685 | 0.003629721 | 0.003775128 | 0.004128462 | 0.004534792 | 0.004987947 | 0.005682109 | 0.006047827 | 0.006799779 | 0.007552581 | 0.008547832
29.7075 | 0.01480198 | 0.01222234 | 0.01017604 | 0.008358156 | 0.006886691 | 0.00582118 | 0.004970692 | 0.00430449 | 0.003793873 | 0.003390343 | 0.003120111 | 0.003019029 | 0.002910665 | 0.002859371 | 0.002890201 | 0.002964525 | 0.003083512 | 0.003228211 | 0.003418975 | 0.003723128 | 0.003881529 | 0.004265593 | 0.00469983 | 0.005158563 | 0.005821856 | 0.006424236 | 0.007131772 | 0.008005146 | 0.009000313
32.4012 | 0.0140538 | 0.01154993 | 0.009594072 | 0.007861035 | 0.00648032 | 0.005502211 | 0.004719743 | 0.004113455 | 0.003653956 | 0.003288856 | 0.003056503 | 0.002987633 | 0.002901632 | 0.002873276 | 0.002925655 | 0.003013321 | 0.003145672 | 0.003316697 | 0.003537718 | 0.003854946 | 0.004038797 | 0.004450067 | 0.004911943 | 0.005438375 | 0.006423574 | 0.006748907 | 0.007624595 | 0.008514643 | 0.009445914
35.2724 | 0.01323192 | 0.01082879 | 0.008976171 | 0.007351913 | 0.006072281 | 0.005172158 | 0.004467721 | 0.003930115 | 0.003516044 | 0.003203339 | 0.003016489 | 0.002967771 | 0.002905664 | 0.002898891 | 0.00297632 | 0.003078201 | 0.00324366 | 0.00343212 | 0.003669467 | 0.004012943 | 0.004254151 | 0.004704203 | 0.005222661 | 0.005846364 | 0.006840088 | 0.007328364 | 0.008132475 | 0.009152289 | 0.01025952
38.1973 | 0.0123838 | 0.01009818 | 0.008359707 | 0.00684718 | 0.005668081 | 0.004848116 | 0.004227138 | 0.003756746 | 0.00340139 | 0.003125706 | 0.002982555 | 0.002966482 | 0.002926351 | 0.002951304 | 0.003051755 | 0.003184025 | 0.0033514 | 0.003580227 | 0.003865917 | 0.004249102 | 0.004518186 | 0.005024737 | 0.005621167 | 0.006278282 | 0.007288501 | 0.007865018 | 0.008878864 | 0.009870657 | 0.01102704
41.091 | 0.01154243 | 0.009375682 | 0.007760911 | 0.006367806 | 0.005282844 | 0.004551058 | 0.004003211 | 0.00358902 | 0.003300509 | 0.003057436 | 0.002951647 | 0.002965518 | 0.002965814 | 0.003017255 | 0.003137159 | 0.003298685 | 0.003506225 | 0.003764285 | 0.00408822 | 0.004508999 | 0.004851053 | 0.005422402 | 0.006064633 | 0.006846627 | 0.007779221 | 0.0086541 | 0.009659602 | 0.01082299 | 0.01200174
44.0932 | 0.01074062 | 0.008697091 | 0.007208511 | 0.005923147 | 0.004941825 | 0.004284456 | 0.003809352 | 0.003456658 | 0.003201872 | 0.003012933 | 0.002942452 | 0.002989282 | 0.003017385 | 0.003093915 | 0.003251508 | 0.003442101 | 0.003693407 | 0.003992227 | 0.00436112 | 0.004856221 | 0.005276317 | 0.005937835 | 0.006689131 | 0.007531223 | 0.008248941 | 0.009512607 | 0.01071078 | 0.0118752 | 0.01306125
45.8749 | 0.01004672 | 0.008115294 | 0.006734458 | 0.00554306 | 0.004644626 | 0.004064604 | 0.003648238 | 0.003348898 | 0.003135543 | 0.002992731 | 0.00295138 | 0.003030838 | 0.003091225 | 0.003196324 | 0.003388635 | 0.003620556 | 0.003922939 | 0.00426525 | 0.004701073 | 0.005276052 | 0.005773866 | 0.006519788 | 0.007399928 | 0.008371339 | 0.009182572 | 0.01052285 | 0.01177023 | 0.01287742 | 0.01399459
46.6967 | 0.009521138 | 0.007676114 | 0.006380097 | 0.005266835 | 0.00443096 | 0.003916131 | 0.003538166 | 0.003272306 | 0.003094283 | 0.002976325 | 0.002960135 | 0.003067121 | 0.003153211 | 0.003288501 | 0.003511271 | 0.003774862 | 0.004110666 | 0.004523999 | 0.005003335 | 0.005626291 | 0.006213859 | 0.007043298 | 0.007984609 | 0.008999819 | 0.009832346 | 0.01135542 | 0.01252389 | 0.01367689 | 0.01467441
47.2316 | 0.009135873 | 0.007357246 | 0.006125324 | 0.005062125 | 0.004280021 | 0.003796239 | 0.003454836 | 0.003212585 | 0.003061017 | 0.002955171 | 0.002975868 | 0.003095705 | 0.003200164 | 0.00335688 | 0.003599692 | 0.00389793 | 0.004270345 | 0.004724937 | 0.005250754 | 0.005934249 | 0.006569653 | 0.007463092 | 0.008482812 | 0.009603487 | 0.01084681 | 0.01197763 | 0.01308563 | 0.01414485 | 0.01496662
47.6006 | 0.00885831 | 0.007131631 | 0.00594776 | 0.004921238 | 0.004166955 | 0.003707035 | 0.003393348 | 0.003175145 | 0.003041263 | 0.002951777 | 0.002984144 | 0.003117976 | 0.003238384 | 0.003412893 | 0.003674676 | 0.003991168 | 0.004391677 | 0.004878323 | 0.005440172 | 0.006153546 | 0.006837489 | 0.00778281 | 0.008823894 | 0.009936205 | 0.01137605 | 0.01237072 | 0.01348421 | 0.01452044 | 0.01523723
47.9098 | 0.008661052 | 0.006969036 | 0.005816322 | 0.004817924 | 0.004082543 | 0.00364441 | 0.003354827 | 0.00314465 | 0.00302383 | 0.002957428 | 0.002993334 | 0.003137607 | 0.003267767 | 0.0034575 | 0.003735274 | 0.004066517 | 0.004480723 | 0.004973886 | 0.005563636 | 0.006313474 | 0.00702079 | 0.007977824 | 0.009061635 | 0.01019053 | 0.01133416 | 0.01254769 | 0.01367744 | 0.01462477 | 0.01537822
49.7848 | 0.008459108 | 0.006804844 | 0.005688688 | 0.004722326 | 0.004014013 | 0.003596443 | 0.003312311 | 0.003124319 | 0.003019572 | 0.002958489 | 0.003012394 | 0.003161469 | 0.003306987 | 0.003507061 | 0.003797168 | 0.004151616 | 0.004589822 | 0.005112583 | 0.005724182 | 0.006496552 | 0.007238175 | 0.008236025 | 0.009324654 | 0.01051707 | 0.01190859 | 0.012834 | 0.0139817 | 0.01487507 | 0.01548921
52.3077 | 0.00820433 | 0.006593897 | 0.005526639 | 0.004594578 | 0.003926483 | 0.0035277 | 0.003264832 | 0.003103067 | 0.003011328 | 0.002968053 | 0.003034397 | 0.003211359 | 0.003375696 | 0.003591699 | 0.00391285 | 0.004289598 | 0.004759466 | 0.005312227 | 0.005972488 | 0.006800127 | 0.007587373 | 0.00863232 | 0.009755763 | 0.01094114 | 0.01219438 | 0.01330728 | 0.01435174 | 0.01512104 | 0.01565773
54.9919 | 0.007903621 | 0.006355639 | 0.005344132 | 0.00445834 | 0.003817077 | 0.003466845 | 0.003229639 | 0.003088501 | 0.003017621 | 0.002999906 | 0.003084014 | 0.003280464 | 0.003471445 | 0.003718094 | 0.004062941 | 0.004484691 | 0.004988061 | 0.005591885 | 0.006290747 | 0.007177966 | 0.008036901 | 0.009133546 | 0.0103111 | 0.01150736 | 0.01298496 | 0.01385496 | 0.01480575 | 0.01575306 | 0.01577986
58.7913 | 0.007472568 | 0.006014944 | 0.005079094 | 0.004261471 | 0.003678925 | 0.003367286 | 0.003175292 | 0.003079505 | 0.003042083 | 0.003063978 | 0.003189489 | 0.003418707 | 0.003651867 | 0.003955789 | 0.004368917 | 0.004860996 | 0.005461745 | 0.006186893 | 0.007013898 | 0.008016521 | 0.008992471 | 0.01019088 | 0.0114496 | 0.01267821 | 0.01375351 | 0.01481754 | 0.01549315 | 0.0158927 | 0.01588117
61.629 | 0.007166184 | 0.005771784 | 0.004888731 | 0.0041198 | 0.003575678 | 0.003310513 | 0.003148588 | 0.003080577 | 0.003076067 | 0.003122191 | 0.003284193 | 0.00355333 | 0.003831687 | 0.004184119 | 0.004649593 | 0.005218716 | 0.005911758 | 0.006698767 | 0.007627015 | 0.008723408 | 0.009787824 | 0.0110397 | 0.01231377 | 0.01349722 | 0.01458373 | 0.01536198 | 0.01585197 | 0.01599586 | 0.01577354
64.6432 | 0.006859122 | 0.00553821 | 0.004707858 | 0.003990212 | 0.003487126 | 0.003257545 | 0.003135806 | 0.003099018 | 0.00312849 | 0.003209725 | 0.00340516 | 0.00372165 | 0.004049912 | 0.004463334 | 0.005008183 | 0.005653054 | 0.006432506 | 0.007340217 | 0.008359671 | 0.009550552 | 0.01068791 | 0.01198136 | 0.01322499 | 0.01435013 | 0.01513943 | 0.01581591 | 0.01605877 | 0.01591595 | 0.0153896
67.5846 | 0.006562148 | 0.005308637 | 0.00453947 | 0.003870173 | 0.003411724 | 0.003217084 | 0.003133185 | 0.003134188 | 0.003202558 | 0.003319976 | 0.003566837 | 0.003924894 | 0.00431543 | 0.004803117 | 0.005428825 | 0.006172452 | 0.007054842 | 0.008067648 | 0.009204489 | 0.01048289 | 0.01168956 | 0.01298377 | 0.01417749 | 0.01514085 | 0.01585044 | 0.01617942 | 0.01609906 | 0.01565211 | 0.01484401
69.9048 | 0.006315194 | 0.005114825 | 0.004398398 | 0.003774043 | 0.003356834 | 0.003197308 | 0.003151308 | 0.003183041 | 0.003284169 | 0.003455854 | 0.00373616 | 0.004162784 | 0.004623123 | 0.005192114 | 0.005912069 | 0.006758597 | 0.007751958 | 0.008876481 | 0.01010673 | 0.01145837 | 0.01267718 | 0.01393188 | 0.01500858 | 0.01579607 | 0.01635166 | 0.01624243 | 0.01589601 | 0.01516652 | 0.01412881
70.8151 | 0.006144721 | 0.004988097 | 0.004299548 | 0.003705852 | 0.003310633 | 0.003184817 | 0.003166908 | 0.003232019 | 0.003368948 | 0.003582423 | 0.003914292 | 0.004384804 | 0.004904721 | 0.005546568 | 0.006341577 | 0.007283517 | 0.008364825 | 0.009583893 | 0.01086574 | 0.01223328 | 0.01345332 | 0.01463344 | 0.01557014 | 0.01615741 | 0.01632194 | 0.01617854 | 0.01559565 | 0.01468398 | 0.01347852
71.3762 | 0.006016184 | 0.004891178 | 0.004230496 | 0.003660608 | 0.003285727 | 0.003181966 | 0.003186058 | 0.003279304 | 0.003442404 | 0.003685778 | 0.004050335 | 0.004570707 | 0.005141507 | 0.005838119 | 0.006706571 | 0.007706328 | 0.008851746 | 0.009959865 | 0.01146038 | 0.01284201 | 0.01401666 | 0.01512023 | 0.01593148 | 0.01638364 | 0.01639718 | 0.01603162 | 0.01532443 | 0.01425421 | 0.01294776
71.7506 | 0.005920571 | 0.004817795 | 0.004175427 | 0.003621384 | 0.003277059 | 0.003181961 | 0.003208951 | 0.003318579 | 0.003496007 | 0.003766802 | 0.004164157 | 0.004716115 | 0.005325913 | 0.006068953 | 0.006988453 | 0.008042633 | 0.00923084 | 0.01053916 | 0.01189682 | 0.01326606 | 0.0144162 | 0.01545252 | 0.0161732 | 0.01649566 | 0.01636879 | 0.0159237 | 0.01506587 | 0.01391676 | 0.0125311
72.0693 | 0.005846795 | 0.004757261 | 0.004135354 | 0.003594333 | 0.003267833 | 0.003182834 | 0.003220533 | 0.003345153 | 0.003545785 | 0.003822146 | 0.004250139 | 0.004829964 | 0.005469748 | 0.006245041 | 0.007192441 | 0.008282771 | 0.009513459 | 0.01083253 | 0.01219558 | 0.01356123 | 0.01467406 | 0.01565193 | 0.01629855 | 0.01654418 | 0.0163082 | 0.0158314 | 0.01491351 | 0.01373115 | 0.01230711
73.619 | 0.005776483 | 0.00470553 | 0.004101352 | 0.003579524 | 0.003257924 | 0.003194125 | 0.003240505 | 0.003377901 | 0.003596132 | 0.003888615 | 0.004339408 | 0.004938433 | 0.005607612 | 0.006414876 | 0.007396018 | 0.008517284 | 0.009771707 | 0.01111554 | 0.01248984 | 0.01383751 | 0.01491875 | 0.01584106 | 0.01641383 | 0.01657234 | 0.01641645 | 0.01567461 | 0.01472668 | 0.01347781 | 0.01202759
76.0423 | 0.005707864 | 0.00465458 | 0.004070715 | 0.003568296 | 0.00325659 | 0.003210883 | 0.003274793 | 0.003436744 | 0.003669153 | 0.003995503 | 0.004475658 | 0.00511054 | 0.005824299 | 0.006675947 | 0.007705025 | 0.008873601 | 0.01016739 | 0.01155143 | 0.01291693 | 0.01423721 | 0.01526604 | 0.01609693 | 0.01655149 | 0.01660037 | 0.01616954 | 0.01548337 | 0.01441453 | 0.01308986 | 0.01158438
78.6496 | 0.005631645 | 0.004603573 | 0.004037905 | 0.003557454 | 0.003276754 | 0.003250128 | 0.003334396 | 0.003520598 | 0.00379357 | 0.004156041 | 0.004666905 | 0.00535694 | 0.006125287 | 0.007043408 | 0.008140024 | 0.009367217 | 0.01071462 | 0.01211867 | 0.01347757 | 0.01474892 | 0.01569158 | 0.01638963 | 0.01668826 | 0.01655987 | 0.01596128 | 0.01514712 | 0.01395826 | 0.01253435 | 0.01096642
81.4149 | 0.005541127 | 0.004554252 | 0.004005674 | 0.003552623 | 0.003294167 | 0.003297318 | 0.003415333 | 0.003637304 | 0.003948676 | 0.004355934 | 0.004933216 | 0.005681442 | 0.006523455 | 0.007522351 | 0.008695948 | 0.009993251 | 0.01139427 | 0.01280905 | 0.01413809 | 0.01533566 | 0.0161434 | 0.01666249 | 0.01675559 | 0.01642146 | 0.01567974 | 0.01464089 | 0.01333362 | 0.01182976 | 0.01020081
84.3177 | 0.005445807 | 0.004490805 | 0.00397874 | 0.003556443 | 0.00333071 | 0.003361567 | 0.003512704 | 0.003781912 | 0.004140822 | 0.004608006 | 0.005249238 | 0.006081768 | 0.007014316 | 0.008097511 | 0.009354789 | 0.0107291 | 0.01217348 | 0.01357975 | 0.01485917 | 0.0159228 | 0.01655384 | 0.01685644 | 0.01672254 | 0.01616529 | 0.01526865 | 0.01403667 | 0.01259734 | 0.01099548 | 0.009321411
87.2596 | 0.005347635 | 0.004427152 | 0.003949899 | 0.003555788 | 0.003371795 | 0.003446087 | 0.003634912 | 0.003957572 | 0.004374231 | 0.004914205 | 0.005636841 | 0.006556033 | 0.007583847 | 0.008767826 | 0.01011721 | 0.01155707 | 0.01301898 | 0.01440569 | 0.01556713 | 0.01646588 | 0.01688247 | 0.0169404 | 0.01655893 | 0.0157791 | 0.01469474 | 0.01330682 | 0.0117423 | 0.01008263 | 0.00838804
90.2949 | 0.005246587 | 0.004370161 | 0.003932437 | 0.003582219 | 0.003427309 | 0.003547728 | 0.003792232 | 0.004166843 | 0.004653609 | 0.00527075 | 0.006084069 | 0.007110286 | 0.008239588 | 0.00952205 | 0.01095255 | 0.01243655 | 0.01388976 | 0.01519962 | 0.01622705 | 0.0169142 | 0.01708479 | 0.01687901 | 0.01624416 | 0.01525061 | 0.01393513 | 0.01244684 | 0.01081017 | 0.009103853 | 0.007420532
93.2926 | 0.005167882 | 0.004331281 | 0.00393125 | 0.003620335 | 0.003516504 | 0.003681381 | 0.003964572 | 0.004413004 | 0.004971787 | 0.005676276 | 0.006594664 | 0.007718771 | 0.008962916 | 0.0103473 | 0.01184739 | 0.01335846 | 0.01476821 | 0.01596182 | 0.01680052 | 0.01723851 | 0.01713648 | 0.01665803 | 0.01577113 | 0.01455654 | 0.01308115 | 0.01147419 | 0.00975265 | 0.00802609 | 0.00638798
94.7116 | 0.005118261 | 0.004305784 | 0.003944926 | 0.003664124 | 0.003606637 | 0.003810827 | 0.004156529 | 0.004667271 | 0.005299991 | 0.006093809 | 0.007105647 | 0.008334345 | 0.009675913 | 0.0111409 | 0.01269337 | 0.01419086 | 0.0155261 | 0.01657128 | 0.01720412 | 0.01739241 | 0.0170453 | 0.01632855 | 0.01523941 | 0.01386245 | 0.01227865 | 0.01057075 | 0.008820626 | 0.007118059 | 0.005562553
95.3305 | 0.005083949 | 0.00429795 | 0.003961823 | 0.003713078 | 0.003682703 | 0.003929865 | 0.004317437 | 0.004881754 | 0.005577367 | 0.006447372 | 0.007540425 | 0.008847533 | 0.01026212 | 0.01177782 | 0.01334957 | 0.01482111 | 0.01607909 | 0.01698692 | 0.01743235 | 0.01742748 | 0.01688721 | 0.01599715 | 0.01476507 | 0.01328079 | 0.01159841 | 0.009870477 | 0.008117584 | 0.006457051 | 0.004980088
95.8504 | 0.005063526 | 0.004302779 | 0.003983184 | 0.003758507 | 0.003753635 | 0.004028908 | 0.004453189 | 0.00505687 | 0.005807163 | 0.006733237 | 0.007880582 | 0.009248291 | 0.01071385 | 0.01226562 | 0.01383589 | 0.01527407 | 0.0164548 | 0.01724049 | 0.01755021 | 0.0173919 | 0.01671984 | 0.01570536 | 0.01437402 | 0.01281234 | 0.01111462 | 0.009338251 | 0.007596736 | 0.005980922 | 0.004571621
96.2442 | 0.005055604 | 0.004303419 | 0.004001593 | 0.003791554 | 0.003809111 | 0.004103562 | 0.004554903 | 0.005191063 | 0.005978363 | 0.006946082 | 0.008140939 | 0.009550371 | 0.01105338 | 0.01262608 | 0.01419576 | 0.01560009 | 0.01671681 | 0.01740832 | 0.01761656 | 0.01734374 | 0.0165713 | 0.0154706 | 0.01407025 | 0.01245743 | 0.01071392 | 0.00893661 | 0.00721298 | 0.005635593 | 0.004279235

## PVDF+15% ZnO
Temperature (degC)/log[frequency(Hz)] | 6 | 5.821428 | 5.642857 | 5.464285 | 5.285715 | 5.107142 | 4.928571 | 4.75 | 4.571428 | 4.392857 | 4.214285 | 4.035714 | 3.857143 | 3.678571 | 3.5 | 3.321429 | 3.142859 | 2.964286 | 2.785714 | 2.607143 | 2.428572 | 2.25 | 2.071429 | 1.892857 | 1.714286 | 1.535714 | 1.357144 | 1.178571 | 1
20.9483 | 0.01633729 | 0.01346319 | 0.01121792 | 0.00917594 | 0.007511702 | 0.006304273 | 0.005325998 | 0.004575031 | 0.003996472 | 0.0035605 | 0.003407377 | 0.003225407 | 0.003143978 | 0.003137853 | 0.003228845 | 0.003359409 | 0.003536171 | 0.003767251 | 0.003991231 | 0.004305669 | 0.004471226 | 0.004824821 | 0.005162235 | 0.005451701 | 0.00633268 | 0.006086723 | 0.006480015 | 0.006813274 | 0.007338414
22.6482 | 0.01608994 | 0.01324605 | 0.010988 | 0.008993777 | 0.007355224 | 0.006182376 | 0.005224144 | 0.004506489 | 0.003949826 | 0.003531931 | 0.003393865 | 0.003214672 | 0.003144232 | 0.003161568 | 0.003250939 | 0.003385406 | 0.003570093 | 0.003790648 | 0.004019975 | 0.00434224 | 0.004514095 | 0.004858705 | 0.00520901 | 0.005571065 | 0.00541339 | 0.006196214 | 0.006504293 | 0.006948098 | 0.007496425
23.045 | 0.01579198 | 0.01298981 | 0.01075316 | 0.008801151 | 0.007195631 | 0.006045172 | 0.005120475 | 0.00442098 | 0.003884979 | 0.003476868 | 0.003350172 | 0.003181937 | 0.003118772 | 0.003135115 | 0.003230715 | 0.003369357 | 0.003563859 | 0.003780255 | 0.004025402 | 0.004347721 | 0.004522674 | 0.004878607 | 0.005229334 | 0.005548405 | 0.006283152 | 0.00625447 | 0.006659045 | 0.007028812 | 0.007495394
23.2587 | 0.01559971 | 0.012818 | 0.01060371 | 0.008667409 | 0.007089669 | 0.005948863 | 0.005048248 | 0.004362418 | 0.003843307 | 0.003449494 | 0.003326271 | 0.003164071 | 0.003110151 | 0.003124548 | 0.003229234 | 0.00336836 | 0.003563385 | 0.003778283 | 0.004027079 | 0.004361383 | 0.004528229 | 0.004887592 | 0.00524502 | 0.00556194 | 0.005615392 | 0.006239676 | 0.006596216 | 0.007103692 | 0.007549925
23.4661 | 0.01546665 | 0.0126895 | 0.01048887 | 0.008581725 | 0.007005048 | 0.005891357 | 0.004993139 | 0.004319404 | 0.003808099 | 0.003433447 | 0.003307745 | 0.003152648 | 0.00310543 | 0.003120116 | 0.003230318 | 0.003366146 | 0.003562321 | 0.003791875 | 0.004034163 | 0.004371305 | 0.004546389 | 0.004898281 | 0.005246289 | 0.005641458 | 0.006094781 | 0.006284412 | 0.006679553 | 0.007150648 | 0.007688151
23.7039 | 0.01533671 | 0.01257853 | 0.0103809 | 0.008486971 | 0.00692801 | 0.005828598 | 0.004940223 | 0.004281951 | 0.003775846 | 0.003408911 | 0.003295312 | 0.003144468 | 0.003098178 | 0.00311986 | 0.003226706 | 0.003368185 | 0.003559117 | 0.003792477 | 0.00403613 | 0.0043668 | 0.004540979 | 0.00489568 | 0.005260371 | 0.005613559 | 0.00606131 | 0.00624825 | 0.006711341 | 0.007161289 | 0.007612229
24.9205 | 0.0150917 | 0.01237249 | 0.01020375 | 0.008333192 | 0.006809746 | 0.005719213 | 0.004862033 | 0.004221694 | 0.00373958 | 0.003378092 | 0.003272632 | 0.003128 | 0.003094562 | 0.003123224 | 0.003235694 | 0.003381068 | 0.00356799 | 0.003806654 | 0.004056389 | 0.004392276 | 0.004571203 | 0.004938627 | 0.005302199 | 0.005619633 | 0.006154589 | 0.006413047 | 0.006760081 | 0.007155791 | 0.007624972
27.1197 | 0.01468268 | 0.01200554 | 0.009879641 | 0.00805512 | 0.006588854 | 0.005546563 | 0.004709258 | 0.004111983 | 0.003656861 | 0.003318745 | 0.003236307 | 0.00311427 | 0.003088716 | 0.003133164 | 0.003249579 | 0.003416565 | 0.003627292 | 0.003863831 | 0.004125889 | 0.00445569 | 0.004647752 | 0.005021588 | 0.005385662 | 0.005782357 | 0.006332953 | 0.006532801 | 0.006899768 | 0.007347336 | 0.0079408
29.5614 | 0.01411848 | 0.0115002 | 0.009424119 | 0.007667984 | 0.006262119 | 0.005289454 | 0.004522844 | 0.003963292 | 0.003555681 | 0.003257914 | 0.003200924 | 0.003107256 | 0.003104193 | 0.003158805 | 0.003295092 | 0.003471945 | 0.003697917 | 0.003947417 | 0.00421062 | 0.004552836 | 0.004769529 | 0.005146697 | 0.005533818 | 0.005925883 | 0.006056299 | 0.006636132 | 0.007149828 | 0.00767558 | 0.008235732
32.1796 | 0.01347258 | 0.01090989 | 0.008909377 | 0.00723434 | 0.005903126 | 0.0050004 | 0.00430286 | 0.003807522 | 0.003445247 | 0.003185277 | 0.003172937 | 0.003103951 | 0.003129765 | 0.00320446 | 0.003366929 | 0.003551231 | 0.003791724 | 0.004052587 | 0.004342726 | 0.004712364 | 0.004925794 | 0.005316561 | 0.005711994 | 0.006090254 | 0.006704723 | 0.006990285 | 0.007424948 | 0.008094328 | 0.008617602
34.9084 | 0.01275276 | 0.01027108 | 0.008364032 | 0.006776151 | 0.005527791 | 0.004706987 | 0.004087198 | 0.003646986 | 0.003342346 | 0.003131564 | 0.003150083 | 0.0031182 | 0.003163971 | 0.003267782 | 0.003447221 | 0.003652662 | 0.003909375 | 0.004190764 | 0.004496115 | 0.004879525 | 0.00511886 | 0.005525587 | 0.005940564 | 0.006325736 | 0.006617605 | 0.007245652 | 0.007838937 | 0.008114525 | 0.009204269
37.7742 | 0.01196164 | 0.009593243 | 0.007799001 | 0.006321438 | 0.005174535 | 0.004441829 | 0.003883338 | 0.003508719 | 0.003257469 | 0.003089256 | 0.003149251 | 0.003150664 | 0.003221597 | 0.003351109 | 0.003548724 | 0.003778153 | 0.004044465 | 0.004354135 | 0.004666165 | 0.005058862 | 0.005342024 | 0.00577727 | 0.006231819 | 0.006662592 | 0.00746479 | 0.007667326 | 0.008297059 | 0.009042104 | 0.009762819
40.6669 | 0.01119921 | 0.00892942 | 0.007264366 | 0.005896025 | 0.004855325 | 0.004190979 | 0.003713762 | 0.003397062 | 0.003203762 | 0.003076546 | 0.003161792 | 0.00320168 | 0.003306056 | 0.00345612 | 0.003684391 | 0.003928043 | 0.004217732 | 0.004539237 | 0.004895009 | 0.005343118 | 0.005623846 | 0.006096478 | 0.006571805 | 0.007047382 | 0.007568564 | 0.008202435 | 0.008909232 | 0.009646051 | 0.01039738
43.5995 | 0.01048344 | 0.008332955 | 0.006777809 | 0.005513974 | 0.00456594 | 0.003983421 | 0.003574392 | 0.003319105 | 0.003170394 | 0.003084735 | 0.003116617 | 0.003280746 | 0.003407637 | 0.00358757 | 0.003828625 | 0.004113027 | 0.004424612 | 0.004772025 | 0.005160254 | 0.005618415 | 0.005993897 | 0.006501872 | 0.007062043 | 0.007614052 | 0.008228742 | 0.008995964 | 0.009749598 | 0.01056946 | 0.01128299
45.2376 | 0.009850582 | 0.007822515 | 0.0063659 | 0.005185227 | 0.004326112 | 0.00382422 | 0.003465492 | 0.00326875 | 0.003153614 | 0.003101552 | 0.00317465 | 0.003356201 | 0.00351274 | 0.003714517 | 0.003986936 | 0.00429387 | 0.004631433 | 0.005034731 | 0.005442427 | 0.005946439 | 0.0063466 | 0.006921395 | 0.007554682 | 0.008236973 | 0.008749137 | 0.009691585 | 0.01055552 | 0.01132432 | 0.01206932
46.1803 | 0.009428717 | 0.007460539 | 0.00608077 | 0.0049723 | 0.004169239 | 0.003708378 | 0.003398238 | 0.003241636 | 0.003158589 | 0.00313942 | 0.003224562 | 0.00343526 | 0.003612833 | 0.003832919 | 0.004122543 | 0.004449485 | 0.004826379 | 0.005237687 | 0.005697348 | 0.00625511 | 0.006695169 | 0.007340934 | 0.008030806 | 0.008737462 | 0.009813988 | 0.01037069 | 0.01116028 | 0.01198179 | 0.01275431
46.8079 | 0.00912711 | 0.007206129 | 0.005879621 | 0.004825995 | 0.00406481 | 0.003630412 | 0.003354894 | 0.003215475 | 0.003153787 | 0.00315191 | 0.003267052 | 0.003479418 | 0.003672684 | 0.003914723 | 0.004233711 | 0.004582604 | 0.004976924 | 0.005416193 | 0.005919009 | 0.006510721 | 0.00700505 | 0.007703351 | 0.008437109 | 0.009224698 | 0.009860096 | 0.01088082 | 0.01172294 | 0.01248089 | 0.01314057
47.305 | 0.008854506 | 0.007007811 | 0.00572326 | 0.00470664 | 0.003979339 | 0.00357254 | 0.003321454 | 0.003197753 | 0.003155464 | 0.003171281 | 0.003298025 | 0.003520128 | 0.003731821 | 0.003985144 | 0.004315997 | 0.004680915 | 0.005103057 | 0.005574761 | 0.006094895 | 0.006738181 | 0.007269494 | 0.008004306 | 0.008791348 | 0.009597145 | 0.01062527 | 0.01127126 | 0.01213666 | 0.01287372 | 0.01345399
47.7745 | 0.00865643 | 0.006851041 | 0.005604687 | 0.004615393 | 0.003917622 | 0.003523593 | 0.003295043 | 0.003185806 | 0.00315927 | 0.003181418 | 0.0033179 | 0.003555851 | 0.003772294 | 0.004037096 | 0.004380951 | 0.004760959 | 0.005204916 | 0.005685098 | 0.006233591 | 0.00688291 | 0.007460244 | 0.008223677 | 0.009040278 | 0.009869989 | 0.01073969 | 0.01159956 | 0.01238524 | 0.01308884 | 0.01362684
49.6869 | 0.008448263 | 0.006690421 | 0.005485716 | 0.004516171 | 0.003845581 | 0.003491032 | 0.003269841 | 0.003182059 | 0.003165332 | 0.003206824 | 0.003358408 | 0.00360398 | 0.003835288 | 0.004116766 | 0.00447379 | 0.004873467 | 0.005336019 | 0.005855876 | 0.006423796 | 0.007113147 | 0.00771975 | 0.008524926 | 0.00937221 | 0.01022182 | 0.01126063 | 0.01199687 | 0.0127143 | 0.01337997 | 0.0138684
52.0083 | 0.008187545 | 0.006467766 | 0.005329506 | 0.004408536 | 0.003764287 | 0.003437161 | 0.003244657 | 0.003183816 | 0.003183451 | 0.003246917 | 0.00341479 | 0.003679219 | 0.00392636 | 0.004229162 | 0.004609431 | 0.005039879 | 0.005538474 | 0.00609189 | 0.006709604 | 0.007458318 | 0.008106666 | 0.008948177 | 0.009843422 | 0.01074611 | 0.01153392 | 0.01240809 | 0.01315331 | 0.01372258 | 0.01410098
54.6013 | 0.007890547 | 0.006247126 | 0.005151313 | 0.004289685 | 0.003677521 | 0.003394654 | 0.003229926 | 0.003194209 | 0.003222043 | 0.003297892 | 0.003490846 | 0.003772832 | 0.0040506 | 0.004381662 | 0.004803508 | 0.005269615 | 0.005814977 | 0.006413978 | 0.007094982 | 0.007887357 | 0.008614752 | 0.009518438 | 0.01044189 | 0.01139305 | 0.01220575 | 0.01308528 | 0.01376329 | 0.01418311 | 0.01439487
57.3075 | 0.007533225 | 0.005996738 | 0.004949703 | 0.004156366 | 0.003596099 | 0.003355809 | 0.003214753 | 0.003207655 | 0.003263729 | 0.003368544 | 0.003579028 | 0.003901061 | 0.004206702 | 0.004576186 | 0.005037992 | 0.005558841 | 0.006154143 | 0.006821259 | 0.007578817 | 0.008448042 | 0.009249268 | 0.01021567 | 0.01118793 | 0.01212174 | 0.01311057 | 0.01367084 | 0.01417776 | 0.01445818 | 0.01447851
60.15 | 0.007199157 | 0.005723033 | 0.004767332 | 0.004037916 | 0.003525718 | 0.003333143 | 0.003208264 | 0.003237625 | 0.003326328 | 0.003449852 | 0.003700119 | 0.004053234 | 0.004401384 | 0.004812572 | 0.005326692 | 0.005912937 | 0.006579253 | 0.007343342 | 0.008161206 | 0.009117795 | 0.009999888 | 0.01102631 | 0.01201928 | 0.01293649 | 0.01380055 | 0.01426068 | 0.01461434 | 0.01463793 | 0.01442856
62.9855 | 0.006890675 | 0.005488928 | 0.004603995 | 0.003901608 | 0.0034436 | 0.003280509 | 0.003224716 | 0.003285367 | 0.003395601 | 0.003571106 | 0.003840925 | 0.004231972 | 0.004626532 | 0.00509943 | 0.005675661 | 0.006332438 | 0.007088123 | 0.00796669 | 0.008866431 | 0.009910239 | 0.01087375 | 0.01192685 | 0.01293845 | 0.01381055 | 0.01444219 | 0.01488584 | 0.01497591 | 0.01479051 | 0.01429788
65.9546 | 0.006597691 | 0.005273402 | 0.004437139 | 0.003790129 | 0.003388443 | 0.003262572 | 0.003243171 | 0.003337128 | 0.003490926 | 0.003699668 | 0.004014959 | 0.00444907 | 0.004902074 | 0.005435253 | 0.00609604 | 0.006842725 | 0.007692881 | 0.008631497 | 0.009661591 | 0.01077964 | 0.01179645 | 0.01286639 | 0.01381923 | 0.01456025 | 0.01504398 | 0.01522974 | 0.01508106 | 0.01459498 | 0.01384213
68.6094 | 0.006333305 | 0.00507109 | 0.004302398 | 0.003715438 | 0.003352177 | 0.003258304 | 0.003267827 | 0.003396608 | 0.003588525 | 0.003825033 | 0.004206043 | 0.004689404 | 0.005209893 | 0.005820967 | 0.006566577 | 0.007414059 | 0.008377262 | 0.009418678 | 0.01054242 | 0.01173496 | 0.01278296 | 0.01382155 | 0.01466303 | 0.01523316 | 0.01540954 | 0.01535157 | 0.01491393 | 0.01415041 | 0.01315637
69.9174 | 0.006109347 | 0.004906095 | 0.004192405 | 0.0036409 | 0.003314833 | 0.003255631 | 0.003306822 | 0.003461534 | 0.003686192 | 0.003959876 | 0.004372145 | 0.004922723 | 0.005500281 | 0.006185183 | 0.00701871 | 0.007952645 | 0.009010485 | 0.01014983 | 0.01132244 | 0.01253365 | 0.01355579 | 0.01451998 | 0.01522035 | 0.01561115 | 0.0156264 | 0.01529763 | 0.01461294 | 0.01366652 | 0.01248658
70.7517 | 0.005936894 | 0.004781773 | 0.004111394 | 0.003585462 | 0.003285986 | 0.003252805 | 0.003333255 | 0.003514047 | 0.003762131 | 0.004076008 | 0.00452497 | 0.005118424 | 0.005752586 | 0.00649856 | 0.007383932 | 0.008380854 | 0.009483589 | 0.01066988 | 0.01187515 | 0.01308175 | 0.01408427 | 0.01496612 | 0.01555548 | 0.01578584 | 0.01562252 | 0.01513457 | 0.01432872 | 0.01324381 | 0.01194051
71.3051 | 0.00582708 | 0.004693915 | 0.00405521 | 0.003553306 | 0.003267206 | 0.003246258 | 0.003350388 | 0.003547387 | 0.003825098 | 0.004158013 | 0.004636569 | 0.005261528 | 0.005923304 | 0.006704451 | 0.007647536 | 0.00869737 | 0.009855599 | 0.01106837 | 0.01230492 | 0.01351342 | 0.01447128 | 0.01529184 | 0.01578873 | 0.01590549 | 0.01565712 | 0.01499956 | 0.01407147 | 0.01289126 | 0.01151292
71.7375 | 0.005751224 | 0.004638266 | 0.004018609 | 0.003527404 | 0.003266944 | 0.003253523 | 0.003364096 | 0.003565945 | 0.003855782 | 0.00419848 | 0.004698671 | 0.00534381 | 0.006042655 | 0.006864341 | 0.007839453 | 0.008926965 | 0.01011042 | 0.01136054 | 0.01260342 | 0.01379918 | 0.01472227 | 0.01548819 | 0.01590904 | 0.01593744 | 0.01554036 | 0.01489517 | 0.01391769 | 0.01267992 | 0.01126477
72.756 | 0.005724398 | 0.004618018 | 0.004004334 | 0.003515498 | 0.003265022 | 0.003271852 | 0.003376298 | 0.003594151 | 0.003886864 | 0.004259468 | 0.004771221 | 0.005438747 | 0.006163942 | 0.007009364 | 0.0080135 | 0.009128886 | 0.01034474 | 0.01159678 | 0.01284396 | 0.0140264 | 0.01492283 | 0.01563733 | 0.0159972 | 0.01597097 | 0.01557736 | 0.0147948 | 0.01373502 | 0.0124576 | 0.01101477
74.9575 | 0.005666412 | 0.004582166 | 0.00398116 | 0.003511597 | 0.0032688 | 0.003293612 | 0.003420758 | 0.003654162 | 0.003963256 | 0.004349273 | 0.004897158 | 0.005597067 | 0.006359419 | 0.007246775 | 0.008291403 | 0.00944577 | 0.01069944 | 0.01198396 | 0.01321926 | 0.01437912 | 0.01520965 | 0.01583992 | 0.01609715 | 0.01596074 | 0.01545553 | 0.01456841 | 0.0134388 | 0.0120864 | 0.01060001
77.4303 | 0.005526292 | 0.004485176 | 0.003928062 | 0.003492267 | 0.003271379 | 0.003317027 | 0.003466423 | 0.003730002 | 0.004077424 | 0.004501689 | 0.005088506 | 0.005830006 | 0.0066469 | 0.007587323 | 0.008693069 | 0.00989736 | 0.01118444 | 0.01247862 | 0.01371063 | 0.01481375 | 0.01556703 | 0.01606809 | 0.01617977 | 0.0158783 | 0.015181 | 0.01420846 | 0.01297564 | 0.01154664 | 0.009997089
80.1146 | 0.005382812 | 0.004399711 | 0.003882015 | 0.003480163 | 0.003292486 | 0.003354926 | 0.003548417 | 0.003838047 | 0.004225247 | 0.004685535 | 0.005328924 | 0.006136893 | 0.007018836 | 0.008036165 | 0.009215562 | 0.01048175 | 0.01181028 | 0.01310876 | 0.01430974 | 0.0153231 | 0.01593993 | 0.01627104 | 0.01618499 | 0.01570019 | 0.01487175 | 0.01371386 | 0.01235859 | 0.01084412 | 0.009254493
82.8493 | 0.005260985 | 0.004326076 | 0.003846645 | 0.003488423 | 0.003334862 | 0.00343578 | 0.003658215 | 0.003994166 | 0.004416961 | 0.004943114 | 0.00564145 | 0.006527716 | 0.007495178 | 0.008601463 | 0.009858525 | 0.01119191 | 0.01255227 | 0.01384298 | 0.01495991 | 0.01584186 | 0.01628329 | 0.01639079 | 0.01607635 | 0.01537263 | 0.01429686 | 0.01305642 | 0.01158441 | 0.009992218 | 0.008359529
85.7083 | 0.005174515 | 0.004275101 | 0.00383641 | 0.00351589 | 0.003395468 | 0.003541203 | 0.003813404 | 0.004201832 | 0.004689617 | 0.005291372 | 0.006058838 | 0.007028842 | 0.00808257 | 0.009283558 | 0.01062032 | 0.01200389 | 0.01337992 | 0.01462052 | 0.0156222 | 0.01631806 | 0.01653428 | 0.0163889 | 0.01583017 | 0.01490553 | 0.01369631 | 0.01226164 | 0.01068935 | 0.009047351 | 0.007412018
88.6164 | 0.00511729 | 0.004255623 | 0.003851881 | 0.003561755 | 0.003480347 | 0.003662718 | 0.003974007 | 0.004412145 | 0.004964353 | 0.005635589 | 0.00651787 | 0.007584999 | 0.008752883 | 0.01005272 | 0.01146594 | 0.01289106 | 0.01423882 | 0.0153921 | 0.01622874 | 0.01669593 | 0.0166476 | 0.0162332 | 0.01541762 | 0.01427137 | 0.01291109 | 0.0113327 | 0.009678675 | 0.008011262 | 0.006415229
91.5683 | 0.005099281 | 0.004259826 | 0.003884167 | 0.003618099 | 0.003572157 | 0.003802508 | 0.004166793 | 0.004678258 | 0.005312251 | 0.006090741 | 0.007073394 | 0.008254956 | 0.009537243 | 0.010933 | 0.01241288 | 0.01384928 | 0.01514276 | 0.01615085 | 0.01677543 | 0.01696289 | 0.01661359 | 0.01590262 | 0.014826 | 0.01347463 | 0.01191178 | 0.01024943 | 0.008541653 | 0.006878354 | 0.005345161
93.5328 | 0.00508372 | 0.004271347 | 0.003916143 | 0.003689371 | 0.003699593 | 0.003980235 | 0.004417265 | 0.004992994 | 0.00571319 | 0.006592422 | 0.007681105 | 0.008978875 | 0.01036991 | 0.01185449 | 0.01337116 | 0.01477653 | 0.01595424 | 0.0167681 | 0.0171263 | 0.01702155 | 0.01639294 | 0.01542543 | 0.0141342 | 0.01261064 | 0.01094586 | 0.009211046 | 0.007490272 | 0.005879257 | 0.004456108
94.5301 | 0.005056972 | 0.004290531 | 0.003963079 | 0.003775817 | 0.003813561 | 0.004127728 | 0.004615579 | 0.005256781 | 0.006052309 | 0.007008776 | 0.008204774 | 0.00960439 | 0.01107013 | 0.01260871 | 0.01413534 | 0.01548618 | 0.01654176 | 0.01717143 | 0.01730865 | 0.01696899 | 0.01612539 | 0.01496636 | 0.01352473 | 0.01189257 | 0.01015238 | 0.008391484 | 0.006699633 | 0.005159996 | 0.003844022
95.2535 | 0.005040273 | 0.004295958 | 0.004001311 | 0.003847293 | 0.003908825 | 0.004258231 | 0.004777278 | 0.00546948 | 0.006322574 | 0.007349034 | 0.008614202 | 0.01007939 | 0.0116154 | 0.01318288 | 0.0146995 | 0.01599251 | 0.01693641 | 0.01742381 | 0.01738457 | 0.01686166 | 0.01587009 | 0.01458046 | 0.01304043 | 0.01134122 | 0.009561062 | 0.007802735 | 0.006137784 | 0.004664182 | 0.003433887
95.7585 | 0.005020724 | 0.004297121 | 0.004023325 | 0.003890135 | 0.003983679 | 0.004352954 | 0.004900845 | 0.005631404 | 0.006534367 | 0.007627218 | 0.008942448 | 0.01045752 | 0.0120281 | 0.01361322 | 0.01511125 | 0.01634911 | 0.01720439 | 0.01757065 | 0.01740328 | 0.01676082 | 0.01565946 | 0.01427989 | 0.01267266 | 0.01092649 | 0.009135793 | 0.007371942 | 0.005743767 | 0.004323312 | 0.003157308

## PVDF+5% F-ZnO
Temperature (degC)/log[frequency(Hz)] | 6 | 5.821428 | 5.642857 | 5.464285 | 5.285715 | 5.107142 | 4.928571 | 4.75 | 4.571428 | 4.392857 | 4.214285 | 4.035714 | 3.857143 | 3.678571 | 3.5 | 3.321429 | 3.142859 | 2.964286 | 2.785714 | 2.607143 | 2.428572 | 2.25 | 2.071429 | 1.892857 | 1.714286 | 1.535714 | 1.357144 | 1.178571 | 1
23.2395 | 0.01746921 | 0.01457505 | 0.01227342 | 0.01017103 | 0.008493483 | 0.007288323 | 0.006348623 | 0.005635498 | 0.00511915 | 0.004764183 | 0.004595155 | 0.004623343 | 0.004672477 | 0.00481077 | 0.005054709 | 0.005361782 | 0.005730605 | 0.006165638 | 0.006643614 | 0.007232806 | 0.00770457 | 0.008386077 | 0.009113786 | 0.009832049 | 0.01054525 | 0.01141399 | 0.01218336 | 0.0129233 | 0.01354932
24.5541 | 0.0169116 | 0.01401061 | 0.0117241 | 0.00969411 | 0.008074625 | 0.006936818 | 0.006058323 | 0.005404423 | 0.004960805 | 0.004650008 | 0.004531962 | 0.004585046 | 0.004663448 | 0.00482284 | 0.005094075 | 0.005416508 | 0.005800485 | 0.006254274 | 0.00676235 | 0.007373267 | 0.007875281 | 0.008602202 | 0.009341006 | 0.01015479 | 0.01080345 | 0.01177409 | 0.01252647 | 0.01324891 | 0.01387337
24.6782 | 0.01643188 | 0.01354825 | 0.01130008 | 0.009324273 | 0.007773471 | 0.006695721 | 0.005863068 | 0.005262279 | 0.004846222 | 0.004581222 | 0.004483421 | 0.004558025 | 0.004661435 | 0.004838561 | 0.00512669 | 0.005466981 | 0.005871722 | 0.00634431 | 0.006855716 | 0.007476237 | 0.008020163 | 0.008740293 | 0.009529816 | 0.01035175 | 0.01138942 | 0.01192436 | 0.0127601 | 0.0134917 | 0.0140472
24.6786 | 0.01610228 | 0.013246 | 0.01101155 | 0.009085355 | 0.007573221 | 0.006525602 | 0.005724267 | 0.00516157 | 0.00477598 | 0.004519472 | 0.004454428 | 0.004544873 | 0.004660681 | 0.004847811 | 0.005149059 | 0.005493491 | 0.005918065 | 0.00638151 | 0.006919079 | 0.007556649 | 0.008104628 | 0.008845354 | 0.009640189 | 0.01045525 | 0.01122417 | 0.01213122 | 0.01291595 | 0.01360661 | 0.01420409
24.6892 | 0.0158739 | 0.01303393 | 0.01082187 | 0.008925926 | 0.007430463 | 0.006407709 | 0.005635576 | 0.005098316 | 0.004723309 | 0.004487281 | 0.004435718 | 0.004537838 | 0.004657342 | 0.004859544 | 0.005159918 | 0.005507343 | 0.005929898 | 0.006412105 | 0.006957748 | 0.007599422 | 0.008152154 | 0.008911234 | 0.009699129 | 0.01050907 | 0.01159235 | 0.01223181 | 0.01303284 | 0.01369782 | 0.01426642
24.7057 | 0.01569105 | 0.01286117 | 0.01066706 | 0.008787766 | 0.007319024 | 0.006320422 | 0.005565353 | 0.005044082 | 0.004686213 | 0.00445843 | 0.004412422 | 0.004528672 | 0.004652238 | 0.004856054 | 0.005160109 | 0.005519235 | 0.005946909 | 0.006443332 | 0.006973257 | 0.007617091 | 0.008181264 | 0.008939332 | 0.009739214 | 0.01059131 | 0.01125027 | 0.01228596 | 0.01303459 | 0.01378713 | 0.01428643
25.1926 | 0.01546473 | 0.01266699 | 0.01050662 | 0.00865902 | 0.007210744 | 0.006235978 | 0.005501865 | 0.004997575 | 0.004656718 | 0.00443732 | 0.004401902 | 0.00452253 | 0.004650261 | 0.004859496 | 0.00516995 | 0.005524439 | 0.005949227 | 0.006447023 | 0.006972069 | 0.007629085 | 0.00818773 | 0.008943541 | 0.009752032 | 0.01057876 | 0.0115135 | 0.01230671 | 0.01303281 | 0.01372951 | 0.01428363
27.3136 | 0.01511706 | 0.01238173 | 0.01026347 | 0.008462017 | 0.007057139 | 0.006112874 | 0.005404709 | 0.004931227 | 0.004608658 | 0.004410303 | 0.004374811 | 0.004515998 | 0.004650537 | 0.004869845 | 0.005182245 | 0.00555228 | 0.005987773 | 0.006484725 | 0.007038985 | 0.007701051 | 0.008269204 | 0.009035283 | 0.009864702 | 0.01071589 | 0.01146649 | 0.01236815 | 0.01319432 | 0.01385459 | 0.01442217
29.8509 | 0.01456797 | 0.01189967 | 0.009853307 | 0.008124583 | 0.006797712 | 0.005913759 | 0.005249504 | 0.004818692 | 0.004528821 | 0.004361181 | 0.004358532 | 0.00451994 | 0.004676259 | 0.004906398 | 0.005235247 | 0.005619359 | 0.006069359 | 0.006604633 | 0.007155258 | 0.007840138 | 0.00844115 | 0.009236355 | 0.01007668 | 0.01094679 | 0.01168558 | 0.01261953 | 0.01344863 | 0.01412996 | 0.01458844
32.4992 | 0.01388153 | 0.01129687 | 0.009347796 | 0.007710391 | 0.006452461 | 0.005647868 | 0.005042014 | 0.004676476 | 0.004437989 | 0.004304948 | 0.00434938 | 0.004521819 | 0.004709789 | 0.004970421 | 0.00532435 | 0.005731473 | 0.006216539 | 0.006745033 | 0.007364714 | 0.008069641 | 0.008708742 | 0.009530867 | 0.01041576 | 0.01130321 | 0.01217811 | 0.01305633 | 0.01381004 | 0.01442348 | 0.01482867
35.2446 | 0.0130922 | 0.01062343 | 0.008779862 | 0.007250205 | 0.00608981 | 0.005367529 | 0.004844447 | 0.004533745 | 0.004347761 | 0.004269076 | 0.004343549 | 0.004548084 | 0.004766488 | 0.005053091 | 0.005435968 | 0.005877149 | 0.006392804 | 0.006969446 | 0.00761668 | 0.00837347 | 0.009057216 | 0.009938155 | 0.01084065 | 0.01177908 | 0.01273466 | 0.01347797 | 0.01422831 | 0.01476481 | 0.01504987
38.2263 | 0.01224703 | 0.009904041 | 0.008184499 | 0.0067704 | 0.00571946 | 0.005079719 | 0.004653081 | 0.004399785 | 0.004269012 | 0.004232662 | 0.004341541 | 0.004597931 | 0.004842948 | 0.005165033 | 0.00558045 | 0.006066087 | 0.006626395 | 0.007259489 | 0.00795347 | 0.00876946 | 0.009508924 | 0.0104332 | 0.01138696 | 0.01236256 | 0.01337648 | 0.01407421 | 0.01470239 | 0.01510299 | 0.01524288
41.0605 | 0.01139212 | 0.009177264 | 0.007605653 | 0.006307152 | 0.005371808 | 0.004834373 | 0.004476946 | 0.004282456 | 0.004213399 | 0.004219017 | 0.004381961 | 0.004666007 | 0.004953517 | 0.005312096 | 0.005770387 | 0.006300587 | 0.006908262 | 0.007603998 | 0.008364394 | 0.009252718 | 0.0100701 | 0.01105501 | 0.01206605 | 0.01303073 | 0.01380143 | 0.01463874 | 0.01513802 | 0.01536314 | 0.01527628
43.1305 | 0.01056751 | 0.008504177 | 0.00706995 | 0.005892513 | 0.005065547 | 0.004614223 | 0.004327675 | 0.004197872 | 0.004187927 | 0.004243219 | 0.004433512 | 0.004764124 | 0.005093466 | 0.005497304 | 0.006009045 | 0.00659309 | 0.007274836 | 0.008028694 | 0.008863854 | 0.00982699 | 0.01072168 | 0.01176748 | 0.01280501 | 0.01377279 | 0.01451914 | 0.0151838 | 0.01551494 | 0.01551254 | 0.01512681
45.1268 | 0.009860577 | 0.007927373 | 0.006616511 | 0.005545801 | 0.004806368 | 0.004427884 | 0.004208367 | 0.00413526 | 0.004164757 | 0.004271557 | 0.004505987 | 0.004879502 | 0.005254058 | 0.005703652 | 0.006265607 | 0.006917189 | 0.007649704 | 0.008497894 | 0.009407212 | 0.01043891 | 0.01139415 | 0.01248218 | 0.01351288 | 0.01442364 | 0.01506539 | 0.01559657 | 0.0156969 | 0.01545492 | 0.01485833
46.1495 | 0.009335519 | 0.007500799 | 0.006283094 | 0.005296513 | 0.004621544 | 0.004302782 | 0.004130469 | 0.004097347 | 0.004166185 | 0.004315383 | 0.004579996 | 0.004980497 | 0.00539474 | 0.005883761 | 0.006494591 | 0.007183529 | 0.007983285 | 0.00887513 | 0.009843431 | 0.01093155 | 0.01192793 | 0.01302649 | 0.01404431 | 0.01489667 | 0.01542193 | 0.01578541 | 0.01575442 | 0.01532919 | 0.01455793
46.8733 | 0.00895929 | 0.007200823 | 0.006053486 | 0.005115548 | 0.004501837 | 0.004205695 | 0.004085994 | 0.004078236 | 0.00417568 | 0.00434072 | 0.004633041 | 0.005067721 | 0.005506712 | 0.006030047 | 0.006671214 | 0.007407865 | 0.008245266 | 0.009173968844 | 0.01019135 | 0.01130897 | 0.01231949 | 0.01342508 | 0.01440732 | 0.01519385 | 0.01577838 | 0.01591126 | 0.01572645 | 0.01516585 | 0.01429335
47.2783 | 0.008679735 | 0.006978645 | 0.005886137 | 0.004994902 | 0.004413945 | 0.004153802 | 0.004054085 | 0.00406589 | 0.004182052 | 0.004365741 | 0.004681467 | 0.005132767 | 0.005595058 | 0.006140962 | 0.006808622 | 0.007567887 | 0.0084345 | 0.009413148 | 0.01044249 | 0.01158643 | 0.01259824 | 0.01369196 | 0.01464835 | 0.01537587 | 0.01574581 | 0.01591557 | 0.01567039 | 0.01505052 | 0.01411285
47.6423 | 0.008484131 | 0.006828377 | 0.005766972 | 0.004904583 | 0.004356538 | 0.004107105 | 0.004028794 | 0.00406211 | 0.004191774 | 0.004390086 | 0.004724579 | 0.005186683 | 0.005664727 | 0.006224544 | 0.006917034 | 0.007693267 | 0.008590786 | 0.009551724 | 0.01061094 | 0.01175102 | 0.01277088 | 0.01384773 | 0.01477859 | 0.01548517 | 0.01573962 | 0.01593498 | 0.01563607 | 0.01496274 | 0.01400395
49.238 | 0.008294854 | 0.00668421 | 0.005655238 | 0.004826639 | 0.00429834 | 0.004074203 | 0.004008574 | 0.00405816 | 0.004203316 | 0.004419069 | 0.004765167 | 0.005241553 | 0.005737881 | 0.006320598 | 0.007028532 | 0.007831236 | 0.008743854 | 0.009751175 | 0.01082122 | 0.01196835 | 0.01299479 | 0.01405706 | 0.01495535 | 0.01561045 | 0.01609516 | 0.01595405 | 0.01557791 | 0.01484472 | 0.01381869
51.4559 | 0.008054334 | 0.00649589 | 0.005516192 | 0.004734991 | 0.004233675 | 0.004042349 | 0.003994607 | 0.004071218 | 0.004236297 | 0.004470076 | 0.004843469 | 0.005340172 | 0.005866176 | 0.00647935 | 0.007221937 | 0.008065173 | 0.009010786 | 0.0100432 | 0.0111476 | 0.0123206 | 0.01334485 | 0.01438217 | 0.01522996 | 0.01582437 | 0.01611319 | 0.01594993 | 0.01545416 | 0.014624 | 0.0135326
53.9707 | 0.007772072 | 0.006272859 | 0.005358839 | 0.004621321 | 0.004158505 | 0.004012537 | 0.003998754 | 0.004096666 | 0.00428682 | 0.00455155 | 0.004952268 | 0.005485519 | 0.006044808 | 0.006708529 | 0.007496591 | 0.008391381 | 0.009385886 | 0.01047384 | 0.0116169 | 0.01280354 | 0.01381439 | 0.01480808 | 0.01557939 | 0.01604599 | 0.01603893 | 0.01588613 | 0.01523944 | 0.01431485 | 0.01310122
56.5647 | 0.007464223 | 0.006041664 | 0.005190324 | 0.004502018 | 0.004084356 | 0.003979373 | 0.003999774 | 0.004130798 | 0.004359225 | 0.004659327 | 0.005092922 | 0.005674955 | 0.006288071 | 0.00700508 | 0.007857349 | 0.008815959 | 0.00987937 | 0.01101072 | 0.0121823 | 0.01337285 | 0.01437055 | 0.01528701 | 0.01593484 | 0.01624104 | 0.0162031 | 0.01571838 | 0.01493673 | 0.01384404 | 0.01255816
59.2883 | 0.007179025 | 0.005824557 | 0.005035374 | 0.004403674 | 0.004033039 | 0.003965054 | 0.004014654 | 0.004192781 | 0.004457421 | 0.004798973 | 0.005281727 | 0.0059156 | 0.006586537 | 0.00737463 | 0.008294094 | 0.009326636 | 0.01045861 | 0.01166195 | 0.01285274 | 0.0140309 | 0.01496723 | 0.01576795 | 0.01626575 | 0.01636904 | 0.01605442 | 0.01547132 | 0.01451087 | 0.01328557 | 0.01188821
62.1429 | 0.006901483 | 0.005613068 | 0.004891396 | 0.004311134 | 0.003985609 | 0.003957273 | 0.004061454 | 0.004275703 | 0.004580218 | 0.004971117 | 0.005506156 | 0.006199229 | 0.006942507 | 0.007804138 | 0.008811201 | 0.009923327 | 0.01111781 | 0.01236813 | 0.01356906 | 0.01471596 | 0.01556224 | 0.01622133 | 0.01651957 | 0.01642068 | 0.01593429 | 0.0150825 | 0.0139592 | 0.01262123 | 0.01114256
65.0045 | 0.00662897 | 0.005414993 | 0.004756806 | 0.004230148 | 0.003957753 | 0.003969652 | 0.004116608 | 0.00437764 | 0.004732421 | 0.005176351 | 0.005780236 | 0.006546975 | 0.007373415 | 0.008320906 | 0.009411707 | 0.010605 | 0.01186923 | 0.01313208 | 0.01433589 | 0.01540419 | 0.01611989 | 0.01659028 | 0.01665914 | 0.0163348 | 0.01564071 | 0.01459575 | 0.01331632 | 0.01185612 | 0.01030275
67.836 | 0.006395957 | 0.005254765 | 0.004643136 | 0.004171215 | 0.003942899 | 0.003998157 | 0.004195278 | 0.004502471 | 0.00491419 | 0.005418718 | 0.006101905 | 0.006946287 | 0.007861976 | 0.008902034 | 0.01008965 | 0.01136023 | 0.01267184 | 0.01394947 | 0.01509531 | 0.01605089 | 0.01659736 | 0.01684332 | 0.01667325 | 0.01609926 | 0.01515514 | 0.01396303 | 0.01253386 | 0.01098167 | 0.009369255
69.3795 | 0.00619993 | 0.005119439 | 0.004561126 | 0.004133574 | 0.003948071 | 0.00404082 | 0.004280374 | 0.004637296 | 0.005104034 | 0.005674231 | 0.006416299 | 0.007344442 | 0.008338612 | 0.009471292 | 0.01073299 | 0.0120593 | 0.01340249 | 0.01465434 | 0.01572035 | 0.01654382 | 0.01691085 | 0.01694795 | 0.01656354 | 0.01579006 | 0.0146797 | 0.01334848 | 0.01184961 | 0.01023537 | 0.008593312
70.3552 | 0.006061861 | 0.005017626 | 0.004509539 | 0.004116449 | 0.003953093 | 0.004082497 | 0.004356496 | 0.004757263 | 0.005261405 | 0.005883193 | 0.006677913 | 0.007674157 | 0.0087364 | 0.009930198 | 0.01124983 | 0.01261589 | 0.01396009 | 0.01518791 | 0.0161702 | 0.01686781 | 0.01708618 | 0.01696017 | 0.01642091 | 0.01551223 | 0.01433453 | 0.01288271 | 0.01130542 | 0.009659159 | 0.008012297
71.0698 | 0.005973623 | 0.004959076 | 0.004472708 | 0.004101881 | 0.003975018 | 0.004122509 | 0.00442632 | 0.004849904 | 0.005391902 | 0.006055903 | 0.006899679 | 0.007941369 | 0.009058594 | 0.01030078 | 0.01165548 | 0.0130391 | 0.01437889 | 0.01556121 | 0.01647433 | 0.01707202 | 0.01717425 | 0.01692726 | 0.01627207 | 0.01526437 | 0.01395408 | 0.01249545 | 0.01088202 | 0.009215827 | 0.007571567
71.4981 | 0.005899141 | 0.004916506 | 0.004447778 | 0.004101977 | 0.003992841 | 0.004156326 | 0.004476367 | 0.004921473 | 0.005493114 | 0.00618998 | 0.00707253 | 0.008147491 | 0.0093059 | 0.01058081 | 0.01196314 | 0.01336172 | 0.01469323 | 0.01584741 | 0.01668778 | 0.01720623 | 0.01722444 | 0.01688819 | 0.01615339 | 0.01507552 | 0.01375933 | 0.01223196 | 0.01059722 | 0.008927956 | 0.00729264
72.1929 | 0.005836007 | 0.004877612 | 0.004428039 | 0.004093535 | 0.003994973 | 0.004182803 | 0.004523645 | 0.004990021 | 0.005583023 | 0.006296947 | 0.007218122 | 0.008321628 | 0.009506943 | 0.01080771 | 0.01220971 | 0.0136085 | 0.01492689 | 0.01603326 | 0.01684898 | 0.01730054 | 0.01724711 | 0.01684838 | 0.01605536 | 0.01493454 | 0.01360019 | 0.01202231 | 0.01038344 | 0.008713622 | 0.007088797
74.19 | 0.005782736 | 0.004838224 | 0.004414505 | 0.004095161 | 0.004021363 | 0.004238724 | 0.004590176 | 0.005085253 | 0.005710291 | 0.006457805 | 0.007412758 | 0.008559179 | 0.009781481 | 0.01111928 | 0.01254386 | 0.01394625 | 0.01524134 | 0.01630632 | 0.01704119 | 0.01740231 | 0.01725803 | 0.01676539 | 0.01588857 | 0.01470242 | 0.01325897 | 0.01170692 | 0.01003733 | 0.008361646 | 0.006750977
76.4626 | 0.005713293 | 0.004799555 | 0.004400365 | 0.004117613 | 0.004067501 | 0.004309822 | 0.004697125 | 0.005230808 | 0.00589404 | 0.006697619 | 0.007705481 | 0.008901457 | 0.01017857 | 0.01155715 | 0.0130013 | 0.01440386 | 0.01565453 | 0.01666005 | 0.01728313 | 0.01751353 | 0.01723338 | 0.01661381 | 0.01562409 | 0.01434839 | 0.01284633 | 0.01123367 | 0.009549912 | 0.007871224 | 0.006286119
78.9796 | 0.005635954 | 0.004767734 | 0.004395998 | 0.00414788 | 0.004133441 | 0.004409127 | 0.004844488 | 0.005420978 | 0.006143627 | 0.007002702 | 0.008080535 | 0.009345827 | 0.01068866 | 0.01211133 | 0.01357692 | 0.01495995 | 0.0161531 | 0.01703808 | 0.01751426 | 0.01758618 | 0.01714241 | 0.01637203 | 0.01525295 | 0.01387513 | 0.01232061 | 0.01064281 | 0.008935992 | 0.007274893 | 0.005736062
81.6773 | 0.005567718 | 0.00474197 | 0.004408153 | 0.004189928 | 0.004215562 | 0.004533031 | 0.005019229 | 0.005663646 | 0.006449907 | 0.007392716 | 0.0085518 | 0.009891257 | 0.01129805 | 0.01276554 | 0.01424045 | 0.01557977 | 0.0166756 | 0.01741186 | 0.01771523 | 0.01758937 | 0.0169677 | 0.01602926 | 0.01477875 | 0.0132992 | 0.01167029 | 0.009956589 | 0.008243038 | 0.00660888 | 0.005130536
84.4241 | 0.005510638 | 0.004720719 | 0.004431774 | 0.004259752 | 0.004323101 | 0.004696609 | 0.005239621 | 0.005959273 | 0.006827182 | 0.007847134 | 0.009101582 | 0.01052668 | 0.01200393 | 0.01350631 | 0.01496524 | 0.0162331 | 0.01719438 | 0.0177553 | 0.0178506 | 0.01750245 | 0.01669229 | 0.01558669 | 0.01420234 | 0.01262466 | 0.01093699 | 0.009185401 | 0.00748491 | 0.005901581 | 0.004511393
87.2555 | 0.005468109 | 0.004717267 | 0.004472562 | 0.004343556 | 0.004465547 | 0.004900924 | 0.005513575 | 0.006310585 | 0.007265607 | 0.008389876 | 0.009725322 | 0.01123794 | 0.01276875 | 0.0142877 | 0.01570412 | 0.01686187 | 0.01765624 | 0.01800338 | 0.01787004 | 0.01730997 | 0.01630642 | 0.01504267 | 0.01353517 | 0.0118694 | 0.01010855 | 0.008369915 | 0.006701193 | 0.005194549 | 0.003910608
90.2082 | 0.005440815 | 0.004735056 | 0.004533584 | 0.004455622 | 0.004636333 | 0.005136846 | 0.005824228 | 0.006711349 | 0.007761831 | 0.00899229 | 0.01042721 | 0.01200834 | 0.01358452 | 0.01509251 | 0.01643199 | 0.01744557 | 0.01803752 | 0.01815303 | 0.01778134 | 0.01699057 | 0.01579813 | 0.01438373 | 0.01275889 | 0.01101487 | 0.009236317 | 0.007483424 | 0.005871734 | 0.0044637 | 0.003304574
92.5702 | 0.005427146 | 0.004765047 | 0.004615725 | 0.004593197 | 0.004832466 | 0.005398388 | 0.006173062 | 0.007144249 | 0.008295501 | 0.009626207 | 0.0111496 | 0.01280338 | 0.01440379 | 0.0158721 | 0.01710318 | 0.01794293 | 0.01831477 | 0.01818839 | 0.01757649 | 0.01657797 | 0.01522879 | 0.0136759 | 0.01195378 | 0.01015116 | 0.008344404 | 0.006643896 | 0.005115227 | 0.003824785 | 0.002796893
93.9119 | 0.005437779 | 0.004817013 | 0.00470784 | 0.004726592 | 0.005023743 | 0.005642576 | 0.006499813 | 0.007545911 | 0.008786047 | 0.01020935 | 0.01180031 | 0.01349275 | 0.01508771 | 0.01649839 | 0.01761117 | 0.01828379 | 0.018461 | 0.01813067 | 0.01733886 | 0.01618022 | 0.01469788 | 0.01304884 | 0.01126587 | 0.009435364 | 0.007652302 | 0.005991348 | 0.004547993 | 0.003363385 | 0.00243931
94.7656 | 0.005461931 | 0.004872785 | 0.004788601 | 0.004844701 | 0.0051773 | 0.005853614 | 0.006767879 | 0.007882625 | 0.009184668 | 0.01066882 | 0.01231538 | 0.01401893 | 0.01560158 | 0.0169509 | 0.01795756 | 0.01848684 | 0.01850667 | 0.01802543 | 0.01709008 | 0.0158166 | 0.01424846 | 0.01253253 | 0.01070904 | 0.008868037 | 0.007103928 | 0.005501824 | 0.004135385 | 0.003033866 | 0.002188572
95.3778 | 0.00547921 | 0.004913218 | 0.004854819 | 0.004943158 | 0.005311121 | 0.006032856 | 0.006977651 | 0.008148304 | 0.009504042 | 0.01103516 | 0.01270671 | 0.01439101 | 0.01599007 | 0.01728672 | 0.01820316 | 0.01861707 | 0.01851634 | 0.01791411 | 0.01687661 | 0.01551697 | 0.01388468 | 0.01212247 | 0.01027477 | 0.00843355 | 0.006690193 | 0.00513986 | 0.003835738 | 0.002799156 | 0.00201255

## PVDF+10% F-ZnO
Temperature (degC)/log[frequency(Hz)] | 6 | 5.821428 | 5.642857 | 5.464285 | 5.285715 | 5.107142 | 4.928571 | 4.75 | 4.571428 | 4.392857 | 4.214285 | 4.035714 | 3.857143 | 3.678571 | 3.5 | 3.321429 | 3.142859 | 2.964286 | 2.785714 | 2.607143 | 2.428572 | 2.25 | 2.071429 | 1.892857 | 1.714286 | 1.535714 | 1.357144 | 1.178571 | 1
21.2487 | 0.0134708 | 0.01121849 | 0.009514678 | 0.007959785 | 0.006779313 | 0.005978029 | 0.005384546 | 0.004992654 | 0.004760192 | 0.004657519 | 0.004702824 | 0.004855885 | 0.005109703 | 0.005392369 | 0.005755187 | 0.006151581 | 0.006566485 | 0.00698779 | 0.007358675 | 0.00770883 | 0.007884931 | 0.008028298 | 0.008041216 | 0.007914479 | 0.007654718 | 0.007365776 | 0.007034901 | 0.006678094 | 0.006371452
22.7887 | 0.0131334 | 0.01092332 | 0.009241071 | 0.007740659 | 0.006594769 | 0.005821455 | 0.005269419 | 0.004906334 | 0.004697023 | 0.004614841 | 0.004682192 | 0.004842034 | 0.005118126 | 0.005410738 | 0.005782338 | 0.006181206 | 0.006604274 | 0.007017319 | 0.007395334 | 0.007738852 | 0.007903436 | 0.008038718 | 0.008036222 | 0.007916117 | 0.007773414 | 0.007369634 | 0.007011846 | 0.006697283 | 0.00637976
25.2713 | 0.01271547 | 0.01054431 | 0.008887215 | 0.007444139 | 0.006352084 | 0.005622231 | 0.005115365 | 0.004798793 | 0.004623754 | 0.004576176 | 0.004667379 | 0.004860794 | 0.005143272 | 0.005449362 | 0.005830002 | 0.006237635 | 0.006666057 | 0.007073561 | 0.007445864 | 0.007781838 | 0.007935512 | 0.0080527 | 0.008044129 | 0.007902878 | 0.007607511 | 0.007372152 | 0.007041503 | 0.006705574 | 0.006422653
27.9749 | 0.01222994 | 0.01008473 | 0.00847872 | 0.00709479 | 0.006062084 | 0.005395117 | 0.004944508 | 0.004678302 | 0.004549857 | 0.004539938 | 0.004659917 | 0.004875268 | 0.005186425 | 0.005511128 | 0.005906312 | 0.006320402 | 0.006749605 | 0.007175081 | 0.007533473 | 0.007853257 | 0.007994813 | 0.008089744 | 0.008059475 | 0.007900584 | 0.007644642 | 0.007359419 | 0.007043011 | 0.006729911 | 0.00648407
30.8289 | 0.01163751 | 0.009550607 | 0.008028207 | 0.006717327 | 0.00576011 | 0.005163023 | 0.004769337 | 0.004559694 | 0.004483039 | 0.004515276 | 0.004678322 | 0.004919461 | 0.005249819 | 0.005595424 | 0.00600492 | 0.006431104 | 0.0068698 | 0.007284026 | 0.00763564 | 0.007941949 | 0.008059768 | 0.008130564 | 0.008079417 | 0.007914286 | 0.007584627 | 0.007368481 | 0.007070902 | 0.006840671 | 0.006599946
33.7451 | 0.01093513 | 0.008949115 | 0.007504693 | 0.006298388 | 0.005442215 | 0.004925994 | 0.004605855 | 0.004457902 | 0.004436853 | 0.004513232 | 0.004708732 | 0.004983922 | 0.005342769 | 0.005709169 | 0.006135335 | 0.006574008 | 0.00701354 | 0.007423841 | 0.007770536 | 0.008060433 | 0.00815231 | 0.008202626 | 0.008132446 | 0.007952611 | 0.007774729 | 0.007419544 | 0.007152886 | 0.006909862 | 0.006739951
36.7705 | 0.01022471 | 0.008343042 | 0.007000933 | 0.005907643 | 0.005131455 | 0.004715106 | 0.00446092 | 0.004381246 | 0.004406442 | 0.004527556 | 0.004764454 | 0.005070283 | 0.005458088 | 0.005844658 | 0.006281944 | 0.006729642 | 0.00717123 | 0.007579299 | 0.007900349 | 0.008167775 | 0.00823805 | 0.008264176 | 0.008173763 | 0.007986103 | 0.007699554 | 0.007505266 | 0.007263159 | 0.007044641 | 0.006889762
39.8178 | 0.009552523 | 0.007777198 | 0.006545511 | 0.005548183 | 0.004872401 | 0.004524528 | 0.004340462 | 0.004327654 | 0.004404117 | 0.004570828 | 0.004838036 | 0.005167644 | 0.005580985 | 0.005985596 | 0.006441919 | 0.006898485 | 0.007342262 | 0.007745416 | 0.008053058 | 0.008296037 | 0.008342652 | 0.008346653 | 0.008245971 | 0.008058869 | 0.007850145 | 0.007604614 | 0.007402801 | 0.007239121 | 0.007072227
41.9991 | 0.008930861 | 0.007261571 | 0.006137575 | 0.005242418 | 0.004649453 | 0.004384493 | 0.004267619 | 0.00430251 | 0.004419499 | 0.00462809 | 0.004930273 | 0.005287302 | 0.005723566 | 0.006151345 | 0.006617776 | 0.007087458 | 0.007534872 | 0.007916808 | 0.008223639 | 0.008442298 | 0.008473718 | 0.008464517 | 0.00835624 | 0.008177821 | 0.008010656 | 0.007778908 | 0.007584199 | 0.007414728 | 0.007256752
43.904 | 0.008457506 | 0.006866806 | 0.00583181 | 0.005016817 | 0.004497289 | 0.004285797 | 0.004226104 | 0.004300819 | 0.004460329 | 0.004698376 | 0.005026538 | 0.005422268 | 0.00586343 | 0.006308574 | 0.006791191 | 0.007267078 | 0.007716307 | 0.008101102 | 0.008392255 | 0.00859857 | 0.008616688 | 0.008598638 | 0.008491187 | 0.008327748 | 0.008116439 | 0.007945834 | 0.007754838 | 0.007573247 | 0.007379898
44.4195 | 0.008065761 | 0.006562131 | 0.005597799 | 0.004851975 | 0.004384104 | 0.004225448 | 0.0041993 | 0.004312047 | 0.004501859 | 0.004760457 | 0.005111677 | 0.005527251 | 0.005984246 | 0.006441815 | 0.006934471 | 0.007413988 | 0.007861682 | 0.00824081 | 0.008525723 | 0.008725472 | 0.008736207 | 0.008714088 | 0.008608644 | 0.008440318 | 0.00827329 | 0.008064505 | 0.007868085 | 0.007652895 | 0.007417775
45.3327 | 0.007758523 | 0.006323951 | 0.005414431 | 0.004721985 | 0.004302389 | 0.004179101 | 0.004188291 | 0.004326158 | 0.004534734 | 0.004815246 | 0.005186592 | 0.005604186 | 0.00607903 | 0.006546985 | 0.007046972 | 0.007531491 | 0.007979141 | 0.008360441 | 0.008635933 | 0.00882745 | 0.008835119 | 0.008808708 | 0.008699343 | 0.008533782 | 0.008365108 | 0.008152627 | 0.007926041 | 0.007696167 | 0.00742573
46.4102 | 0.007544829 | 0.00615263 | 0.00529392 | 0.004637243 | 0.00424849 | 0.004147892 | 0.004188031 | 0.004343405 | 0.004572338 | 0.004864999 | 0.00525001 | 0.005679273 | 0.006170321 | 0.006646411 | 0.007155354 | 0.007644905 | 0.008093791 | 0.008475962 | 0.008745951 | 0.008929386 | 0.008931289 | 0.008900528 | 0.008793103 | 0.00863057 | 0.008431757 | 0.008220625 | 0.007985389 | 0.007716108 | 0.007405756
47.1227 | 0.007367054 | 0.006014411 | 0.005193781 | 0.004566719 | 0.004204456 | 0.004133631 | 0.004192819 | 0.00436107 | 0.00460698 | 0.004911659 | 0.005309108 | 0.005747011 | 0.006247985 | 0.006732113 | 0.007248376 | 0.007742264 | 0.008193784 | 0.008571579 | 0.008844548 | 0.009024228 | 0.009023315 | 0.008991169 | 0.008877232 | 0.008711299 | 0.008525292 | 0.008283999 | 0.008025091 | 0.007728491 | 0.007378664
47.5772 | 0.007199907 | 0.005889892 | 0.005104121 | 0.004506809 | 0.004173017 | 0.004118581 | 0.004189345 | 0.004378046 | 0.004634306 | 0.004950848 | 0.005359672 | 0.005806677 | 0.006311036 | 0.006805627 | 0.007327285 | 0.007825921 | 0.008281467 | 0.008658637 | 0.008927454 | 0.009097494 | 0.009105182 | 0.009069077 | 0.008953387 | 0.008778672 | 0.00859468 | 0.00832805 | 0.00804925 | 0.007723652 | 0.007344528
47.944 | 0.007050765 | 0.005784769 | 0.005031674 | 0.00445628 | 0.004141834 | 0.004106306 | 0.004192324 | 0.004390984 | 0.004657302 | 0.004983327 | 0.005393559 | 0.005845739 | 0.006362804 | 0.006862181 | 0.007388368 | 0.007888982 | 0.008347245 | 0.0087223 | 0.008992434 | 0.009160478 | 0.009164033 | 0.009125663 | 0.009007521 | 0.008831818 | 0.008590337 | 0.008353826 | 0.008054965 | 0.007713917 | 0.007318107
50.0048 | 0.006941982 | 0.005699592 | 0.004967818 | 0.004409174 | 0.004118487 | 0.00410064 | 0.004198031 | 0.004405274 | 0.004685958 | 0.005020489 | 0.005442155 | 0.005898838 | 0.006426337 | 0.006933173 | 0.007467126 | 0.007971015 | 0.008432753 | 0.008816842 | 0.009079287 | 0.009251325 | 0.00924926 | 0.009210864 | 0.009083637 | 0.008898588 | 0.008677972 | 0.00838797 | 0.008072244 | 0.007698866 | 0.007269202
52.5581 | 0.006792079 | 0.005581412 | 0.004888316 | 0.004360522 | 0.004087798 | 0.004088953 | 0.004214781 | 0.004438837 | 0.004733274 | 0.005083011 | 0.00551662 | 0.005987859 | 0.006526498 | 0.007046781 | 0.007587762 | 0.008103723 | 0.008568017 | 0.008949039 | 0.009215033 | 0.009379945 | 0.009380406 | 0.009330504 | 0.009195318 | 0.0089909 | 0.008731693 | 0.008430821 | 0.008061837 | 0.00764437 | 0.007165815
55.3908 | 0.006584471 | 0.00543258 | 0.004784615 | 0.004300507 | 0.004058656 | 0.004092547 | 0.004234444 | 0.004485713 | 0.004797301 | 0.005163748 | 0.005619116 | 0.006120664 | 0.006663812 | 0.007198337 | 0.007755963 | 0.008282202 | 0.008750379 | 0.009134691 | 0.009402974 | 0.009562364 | 0.009553806 | 0.009489503 | 0.00933263 | 0.009097521 | 0.008815703 | 0.008433967 | 0.00800844 | 0.00753005 | 0.006994717
58.2586 | 0.006364829 | 0.005266327 | 0.004676046 | 0.004242309 | 0.004037927 | 0.004105539 | 0.00427036 | 0.004542868 | 0.004878657 | 0.005267886 | 0.005743527 | 0.006258094 | 0.00683213 | 0.007388384 | 0.007964516 | 0.00850817 | 0.008995097 | 0.009384475 | 0.009647218 | 0.009798678 | 0.009773199 | 0.009681755 | 0.009488729 | 0.009202113 | 0.008857655 | 0.008398641 | 0.007903644 | 0.007346977 | 0.006744064
61.062 | 0.0061698 | 0.005121969 | 0.00457988 | 0.004189669 | 0.00401906 | 0.004115267 | 0.004306449 | 0.004614727 | 0.004978131 | 0.005390833 | 0.005895472 | 0.00644143 | 0.007039157 | 0.00762598 | 0.008226323 | 0.008790455 | 0.009288889 | 0.009683908 | 0.009940672 | 0.01007595 | 0.01002715 | 0.009892553 | 0.009634184 | 0.009273227 | 0.008809144 | 0.008297661 | 0.007720436 | 0.007083851 | 0.006417084
64.1172 | 0.005935282 | 0.004961352 | 0.004472896 | 0.004133784 | 0.004004701 | 0.004130106 | 0.004367656 | 0.004696687 | 0.00508849 | 0.005533117 | 0.00607155 | 0.006647247 | 0.007282454 | 0.00790494 | 0.00853656 | 0.00912593 | 0.009642361 | 0.01003819 | 0.01028552 | 0.01039674 | 0.01029478 | 0.01009045 | 0.009752468 | 0.009294937 | 0.008756471 | 0.008126569 | 0.007456739 | 0.006751445 | 0.006018498
67.1238 | 0.005694409 | 0.004793533 | 0.004371929 | 0.004075872 | 0.003995216 | 0.004156937 | 0.004422263 | 0.004790769 | 0.005211969 | 0.005694006 | 0.006263071 | 0.006878608 | 0.007554661 | 0.008214572 | 0.008880878 | 0.009499111 | 0.01002843 | 0.01042353 | 0.01064751 | 0.01070697 | 0.01053928 | 0.01024518 | 0.009799368 | 0.009234633 | 0.008581844 | 0.007869918 | 0.007121673 | 0.006346654 | 0.005556903
69.768 | 0.005517178 | 0.004682982 | 0.004305747 | 0.004043062 | 0.003997122 | 0.004201019 | 0.00449238 | 0.004889611 | 0.005347935 | 0.005866235 | 0.006474011 | 0.007137235 | 0.007856609 | 0.00856204 | 0.009269634 | 0.009911564 | 0.01044687 | 0.01082702 | 0.01100851 | 0.01099669 | 0.01073757 | 0.01032975 | 0.009764245 | 0.009085167 | 0.008341837 | 0.007524547 | 0.006699819 | 0.005865791 | 0.0050247
70.9149 | 0.005379673 | 0.004594203 | 0.004252208 | 0.004026929 | 0.00401042 | 0.004243771 | 0.004564832 | 0.004988869 | 0.005480049 | 0.0060347 | 0.006681086 | 0.007379175 | 0.008123038 | 0.008891914 | 0.009626873 | 0.01028668 | 0.01082539 | 0.01117595 | 0.01130313 | 0.01121155 | 0.01085436 | 0.01034265 | 0.009675341 | 0.008901584 | 0.00807178 | 0.007202243 | 0.006329014 | 0.005451116 | 0.004585298
71.5046 | 0.00529266 | 0.00453904 | 0.00422035 | 0.004023553 | 0.004028857 | 0.004273924 | 0.004618521 | 0.005071284 | 0.005585928 | 0.006168409 | 0.006849198 | 0.007581609 | 0.008368453 | 0.009158481 | 0.009920179 | 0.01058983 | 0.01112338 | 0.01144769 | 0.01152236 | 0.01135904 | 0.01092136 | 0.01032621 | 0.009580968 | 0.008741127 | 0.007837916 | 0.006942752 | 0.00603247 | 0.005129007 | 0.004250581
71.918 | 0.00522153 | 0.004489089 | 0.004192011 | 0.004014107 | 0.004034546 | 0.004302909 | 0.004659657 | 0.005130408 | 0.005672236 | 0.006277442 | 0.0069839 | 0.00775241 | 0.008559314 | 0.009376442 | 0.01015529 | 0.01083141 | 0.01134828 | 0.01164315 | 0.01167018 | 0.01144951 | 0.01094875 | 0.01028852 | 0.009486951 | 0.008599856 | 0.007682622 | 0.006732329 | 0.00579833 | 0.004882567 | 0.003998048
72.2422 | 0.005177016 | 0.00445578 | 0.004176095 | 0.004011532 | 0.004040953 | 0.004320385 | 0.004692383 | 0.005176218 | 0.00573507 | 0.006359089 | 0.007089874 | 0.007868612 | 0.008707535 | 0.009540693 | 0.01033203 | 0.01101041 | 0.0115128 | 0.01178502 | 0.01177857 | 0.0115126 | 0.01096709 | 0.01026235 | 0.009421741 | 0.008502428 | 0.007545608 | 0.006593093 | 0.005648159 | 0.004725196 | 0.003847507
73.1903 | 0.005140193 | 0.004431806 | 0.004165239 | 0.004007133 | 0.004052618 | 0.00434134 | 0.004724392 | 0.005220319 | 0.005792827 | 0.006432526 | 0.007177876 | 0.007979099 | 0.008828327 | 0.009676381 | 0.01047596 | 0.01115312 | 0.01165007 | 0.01189911 | 0.01186214 | 0.01155805 | 0.01097477 | 0.01023591 | 0.009366479 | 0.008424309 | 0.007446425 | 0.006482672 | 0.005525332 | 0.004599797 | 0.003722362
75.4278 | 0.005089433 | 0.004400467 | 0.004154123 | 0.004013356 | 0.004076574 | 0.004380499 | 0.004781237 | 0.005292272 | 0.005878221 | 0.00654317 | 0.007308499 | 0.008136332 | 0.009003175 | 0.00987045 | 0.0106758 | 0.01134522 | 0.01181891 | 0.01202885 | 0.01194285 | 0.01158447 | 0.01094808 | 0.01015645 | 0.009245726 | 0.008271259 | 0.007278553 | 0.006285118 | 0.005318062 | 0.004388146 | 0.003518534
78.1435 | 0.005037235 | 0.004378227 | 0.004155286 | 0.004032515 | 0.004115756 | 0.004442715 | 0.004863674 | 0.005399854 | 0.006012358 | 0.0067079 | 0.007507678 | 0.008370261 | 0.009260543 | 0.01014265 | 0.01094693 | 0.01160102 | 0.01203395 | 0.01218174 | 0.01202107 | 0.01158016 | 0.01086693 | 0.01001249 | 0.00904908 | 0.008035356 | 0.00700795 | 0.006002915 | 0.005023547 | 0.004096238 | 0.00324498
80.9856 | 0.004999968 | 0.004367189 | 0.004165775 | 0.0040656 | 0.00417234 | 0.004523108 | 0.004975356 | 0.005543645 | 0.006195386 | 0.006929897 | 0.007768604 | 0.00867188 | 0.009596126 | 0.01049013 | 0.01129182 | 0.01190896 | 0.01227984 | 0.01234052 | 0.01207513 | 0.01153025 | 0.01073038 | 0.009800478 | 0.008781017 | 0.007726388 | 0.006672044 | 0.005643857 | 0.004662316 | 0.003746386 | 0.00292419
83.8632 | 0.004960839 | 0.004353923 | 0.004179573 | 0.004108078 | 0.004242737 | 0.004623171 | 0.005106875 | 0.005718937 | 0.006413365 | 0.007191687 | 0.008080692 | 0.009029191 | 0.009987132 | 0.01088804 | 0.01167036 | 0.01223586 | 0.01251519 | 0.01247009 | 0.01208077 | 0.01142125 | 0.01052117 | 0.009514848 | 0.008438628 | 0.007342484 | 0.006265547 | 0.005221442 | 0.004242203 | 0.003351345 | 0.002575248
86.9055 | 0.004913607 | 0.004346061 | 0.004203971 | 0.004165267 | 0.004333384 | 0.004755248 | 0.005278897 | 0.005937077 | 0.006682383 | 0.007514811 | 0.008458531 | 0.009446471 | 0.01043688 | 0.01133869 | 0.01208332 | 0.01257147 | 0.01274121 | 0.01255463 | 0.01203133 | 0.01124848 | 0.01024972 | 0.009168032 | 0.0080385 | 0.006907175 | 0.005809211 | 0.004761448 | 0.003799092 | 0.002949653 | 0.002233619
89.8819 | 0.004879192 | 0.004347664 | 0.004247572 | 0.004238373 | 0.00444355 | 0.004905563 | 0.005480737 | 0.00619271 | 0.006996283 | 0.007890444 | 0.008885715 | 0.00991712 | 0.01092602 | 0.0118113 | 0.01249512 | 0.01287993 | 0.01291144 | 0.01257625 | 0.01190877 | 0.01100069 | 0.009908394 | 0.00875952 | 0.007581587 | 0.006420886 | 0.005307941 | 0.004273531 | 0.003346436 | 0.002554453 | 0.001910602
92.7112 | 0.004859694 | 0.00436168 | 0.004298135 | 0.004331175 | 0.004580514 | 0.005086508 | 0.005714347 | 0.006487252 | 0.007353286 | 0.008312411 | 0.009363529 | 0.01043295 | 0.0114447 | 0.0122928 | 0.01288918 | 0.01314203 | 0.01301409 | 0.01251573 | 0.01170074 | 0.01067408 | 0.009491591 | 0.008279921 | 0.007060174 | 0.005878363 | 0.004764658 | 0.003756 | 0.002882436 | 0.00216456 | 0.00160055
94.8908 | 0.004855453 | 0.004388389 | 0.004362038 | 0.004437364 | 0.004725848 | 0.00528359 | 0.005965967 | 0.006806759 | 0.007734335 | 0.008759423 | 0.009861574 | 0.01096123 | 0.0119516 | 0.01273982 | 0.01322423 | 0.01333018 | 0.01303723 | 0.01237818 | 0.01142653 | 0.01029347 | 0.009043004 | 0.007777797 | 0.00652667 | 0.00533675 | 0.004243067 | 0.00327927 | 0.002477416 | 0.001841658 | 0.001355072
95.7326 | 0.004855717 | 0.004421517 | 0.004425257 | 0.004538313 | 0.004865682 | 0.005468287 | 0.006201917 | 0.007091355 | 0.008076666 | 0.009150075 | 0.01029004 | 0.01139224 | 0.01236462 | 0.01308364 | 0.01346238 | 0.01343168 | 0.01300047 | 0.01221497 | 0.0111584 | 0.009949057 | 0.008632935 | 0.007347938 | 0.006084867 | 0.004900819 | 0.003837175 | 0.002926042 | 0.002189655 | 0.001619546 | 0.001189385
96.1722 | 0.004872338 | 0.004458476 | 0.004486276 | 0.004624805 | 0.004986497 | 0.005623414 | 0.006392525 | 0.007327624 | 0.008358386 | 0.009473289 | 0.01063052 | 0.01173563 | 0.01268518 | 0.0133342 | 0.01361748 | 0.01347914 | 0.01293664 | 0.01205302 | 0.01092441 | 0.009657987 | 0.008320474 | 0.007004674 | 0.005738057 | 0.004567592 | 0.003535308 | 0.002673343 | 0.001989977 | 0.001469084 | 0.001079382
96.5165 | 0.004891304 | 0.004493284 | 0.004540088 | 0.004698015 | 0.005084464 | 0.005745935 | 0.006545511 | 0.007515669 | 0.008579845 | 0.009718371 | 0.01089806 | 0.01199231 | 0.01291983 | 0.01350864 | 0.01371753 | 0.01349338 | 0.01286667 | 0.01191544 | 0.01073173 | 0.00942874 | 0.008068528 | 0.006741298 | 0.005475658 | 0.004322602 | 0.003320454 | 0.002497564 | 0.001854048 | 0.001369253 | 0.0010071
96.7933 | 0.004896886 | 0.004518208 | 0.004578586 | 0.004754899 | 0.005159456 | 0.00584767 | 0.006676031 | 0.00766898 | 0.008757893 | 0.009915028 | 0.01110809 | 0.0121979 | 0.01309056 | 0.01364994 | 0.01378914 | 0.01350095 | 0.01281458 | 0.01181172 | 0.01058978 | 0.009261572 | 0.007886498 | 0.006552817 | 0.005291165 | 0.004151715 | 0.00317328 | 0.002378416 | 0.00176343 | 0.001302317 | 0.0009590371
97.7102 | 0.004909084 | 0.004540771 | 0.004613751 | 0.004807202 | 0.005226148 | 0.005933594 | 0.006780952 | 0.007801057 | 0.008912135 | 0.01009064 | 0.01128791 | 0.01237152 | 0.01323608 | 0.01375939 | 0.01384226 | 0.01349196 | 0.01275038 | 0.01170143 | 0.01044686 | 0.009094888 | 0.007706303 | 0.006368239 | 0.005112576 | 0.003988715 | 0.003033711 | 0.002267921 | 0.001680857 | 0.001242281 | 0.0009157199
97.9006 | 0.004921789 | 0.004563213 | 0.004650227 | 0.004854797 | 0.005294716 | 0.006018214 | 0.006881646 | 0.007918938 | 0.009048995 | 0.0102356 | 0.01143616 | 0.01251175 | 0.01335295 | 0.01383823 | 0.01387395 | 0.01347888 | 0.01269451 | 0.01160913 | 0.01032813 | 0.008960862 | 0.007564135 | 0.006224543 | 0.004974651 | 0.003865384 | 0.002931247 | 0.002187454 | 0.001621026 | 0.001199697 | 0.0008851748

## PVDF+15% F-ZnO
Temperature (degC)/log[frequency(Hz)] | 6 | 5.821428 | 5.642857 | 5.464285 | 5.285715 | 5.107142 | 4.928571 | 4.75 | 4.571428 | 4.392857 | 4.214285 | 4.035714 | 3.857143 | 3.678571 | 3.5 | 3.321429 | 3.142859 | 2.964286 | 2.785714 | 2.607143 | 2.428572 | 2.25 | 2.071429 | 1.892857 | 1.714286 | 1.535714 | 1.357144 | 1.178571 | 1
21.6919 | 0.00902092 | 0.007577514 | 0.006531153 | 0.005570167 | 0.004859093 | 0.004416898 | 0.004098568 | 0.00392319 | 0.003848492 | 0.00386066 | 0.003984086 | 0.004177909 | 0.004442325 | 0.004729643 | 0.005074791 | 0.005443608 | 0.005830483 | 0.006226121 | 0.006596348 | 0.006961339 | 0.007218255 | 0.007458537 | 0.007597745 | 0.007620563 | 0.007531939 | 0.00731256 | 0.006979877 | 0.006562261 | 0.00608365
22.1246 | 0.008983558 | 0.007544847 | 0.006480414 | 0.005533232 | 0.004820916 | 0.00437779 | 0.004067401 | 0.003891544 | 0.003818275 | 0.003830441 | 0.003951435 | 0.004138839 | 0.004412827 | 0.004702322 | 0.005049738 | 0.005419863 | 0.005817048 | 0.006211526 | 0.006589576 | 0.006962021 | 0.007226383 | 0.007474833 | 0.007623924 | 0.007651283 | 0.00759277 | 0.007343156 | 0.007019624 | 0.006603459 | 0.006121112
22.826 | 0.008919328 | 0.007486496 | 0.006418786 | 0.00548523 | 0.004775304 | 0.004336875 | 0.004026873 | 0.003857784 | 0.003785244 | 0.003804703 | 0.003928007 | 0.004125135 | 0.004391015 | 0.004683565 | 0.005033153 | 0.005407957 | 0.005802094 | 0.00620548 | 0.006589628 | 0.006972806 | 0.007240893 | 0.007495391 | 0.00764812 | 0.007687529 | 0.007578033 | 0.007386293 | 0.007055771 | 0.006634555 | 0.00615192
23.3339 | 0.008841549 | 0.007411218 | 0.006348287 | 0.005424819 | 0.004725969 | 0.004293329 | 0.003988132 | 0.003823969 | 0.003757818 | 0.00377743 | 0.003907473 | 0.004107146 | 0.004377559 | 0.004673204 | 0.0050232 | 0.005405925 | 0.005803405 | 0.006211487 | 0.0066007 | 0.006982964 | 0.007259121 | 0.007516511 | 0.007673714 | 0.007707367 | 0.007620277 | 0.007402677 | 0.007073518 | 0.006646332 | 0.006162766
23.6515 | 0.008774116 | 0.007341497 | 0.006280817 | 0.005367764 | 0.004680608 | 0.004248793 | 0.003948171 | 0.003791356 | 0.003730839 | 0.003756622 | 0.00388923 | 0.004090442 | 0.00436704 | 0.004664052 | 0.005019844 | 0.005402243 | 0.005804937 | 0.006217912 | 0.006610209 | 0.006997498 | 0.007276241 | 0.007537133 | 0.007694539 | 0.007733958 | 0.007623143 | 0.007421484 | 0.007096572 | 0.006671295 | 0.006177036
23.92 | 0.00870198 | 0.007275097 | 0.006217087 | 0.005312307 | 0.004631114 | 0.004201324 | 0.003915866 | 0.003762779 | 0.003708201 | 0.003740497 | 0.003877262 | 0.004068025 | 0.004357607 | 0.004654823 | 0.005012211 | 0.005395212 | 0.005802366 | 0.006218046 | 0.006609006 | 0.007002783 | 0.007283863 | 0.007547769 | 0.007709389 | 0.007753684 | 0.007632074 | 0.007440065 | 0.007115716 | 0.006692806 | 0.006205309
25.7921 | 0.008574442 | 0.007162299 | 0.006117672 | 0.005225601 | 0.004560212 | 0.004147538 | 0.003872985 | 0.003730546 | 0.003684728 | 0.003719939 | 0.003858811 | 0.004064585 | 0.004355772 | 0.004659041 | 0.005021002 | 0.005409074 | 0.005822873 | 0.006237148 | 0.006636699 | 0.007026812 | 0.007311138 | 0.007576652 | 0.00773346 | 0.007764275 | 0.007675033 | 0.007447556 | 0.007118268 | 0.006691548 | 0.006192692
28.1899 | 0.008366749 | 0.006975034 | 0.005952351 | 0.005086232 | 0.004442117 | 0.004059992 | 0.003805717 | 0.003680022 | 0.00365338 | 0.003702539 | 0.003858657 | 0.004073999 | 0.004376744 | 0.004690636 | 0.005059833 | 0.005454979 | 0.005871094 | 0.006292752 | 0.006697598 | 0.007088751 | 0.007372293 | 0.00763008 | 0.007777811 | 0.007803222 | 0.007687385 | 0.007455469 | 0.007096961 | 0.00665566 | 0.006148656
30.8106 | 0.008091826 | 0.00672375 | 0.00573329 | 0.004905035 | 0.004299113 | 0.003942992 | 0.003721121 | 0.003624505 | 0.003621124 | 0.003692367 | 0.003869138 | 0.004107496 | 0.004418041 | 0.004744886 | 0.005128011 | 0.005533404 | 0.005958732 | 0.006384867 | 0.006792784 | 0.007184279 | 0.007459275 | 0.007703492 | 0.007832768 | 0.007833744 | 0.007692167 | 0.007430964 | 0.007055612 | 0.006587988 | 0.006071485
33.6478 | 0.007757951 | 0.006432606 | 0.005480753 | 0.004696608 | 0.004130457 | 0.003814268 | 0.003630526 | 0.003569079 | 0.003592486 | 0.003692368 | 0.003890374 | 0.004147749 | 0.004478948 | 0.004822353 | 0.005218245 | 0.005634615 | 0.006073823 | 0.006505913 | 0.006915939 | 0.007303378 | 0.007567473 | 0.007794448 | 0.007900133 | 0.007868137 | 0.007670181 | 0.007393133 | 0.006988858 | 0.006503654 | 0.005962921
36.521 | 0.007385198 | 0.006115116 | 0.005213464 | 0.004481572 | 0.003964234 | 0.003691673 | 0.003547401 | 0.003518711 | 0.003575761 | 0.003706391 | 0.003923089 | 0.00420463 | 0.004556258 | 0.004916961 | 0.005329186 | 0.005759317 | 0.006205738 | 0.006645534 | 0.007054131 | 0.007436192 | 0.007689069 | 0.007889176 | 0.007959624 | 0.007889863 | 0.007697729 | 0.007350765 | 0.00690353 | 0.006386038 | 0.005828901
39.4123 | 0.007005978 | 0.005790974 | 0.004949781 | 0.004273473 | 0.003806876 | 0.003585015 | 0.003472183 | 0.003483242 | 0.003571815 | 0.003729266 | 0.003974639 | 0.004275355 | 0.004649527 | 0.005027838 | 0.005456276 | 0.005902911 | 0.006357413 | 0.006802631 | 0.007212531 | 0.007577113 | 0.007816206 | 0.007985156 | 0.008020469 | 0.007906646 | 0.007643247 | 0.007268247 | 0.006797584 | 0.006255737 | 0.005666833
42.3025 | 0.006625297 | 0.005471261 | 0.004695723 | 0.004080049 | 0.003658891 | 0.003486898 | 0.003419515 | 0.003464684 | 0.003584306 | 0.003769184 | 0.004042039 | 0.004371403 | 0.004759802 | 0.005157815 | 0.005600872 | 0.006059167 | 0.006525726 | 0.006976659 | 0.007377447 | 0.007727237 | 0.007942677 | 0.008076531 | 0.008063756 | 0.00790662 | 0.007598969 | 0.007181115 | 0.006661354 | 0.00608451 | 0.005481772
45.0686 | 0.006263904 | 0.005177415 | 0.004465287 | 0.003907238 | 0.00353956 | 0.003406398 | 0.003379722 | 0.003461663 | 0.003612462 | 0.003825716 | 0.004120855 | 0.004468346 | 0.004883222 | 0.005300674 | 0.00576172 | 0.006234175 | 0.006707502 | 0.007155449 | 0.007551755 | 0.00788639 | 0.00806767 | 0.008159203 | 0.008096474 | 0.007878126 | 0.00751444 | 0.007054971 | 0.006494255 | 0.005885826 | 0.005255116
46.2444 | 0.005977003 | 0.004943975 | 0.004281026 | 0.003772251 | 0.003446152 | 0.00335029 | 0.003354405 | 0.003468324 | 0.003641913 | 0.003884275 | 0.004196123 | 0.004573415 | 0.004985587 | 0.005433736 | 0.005907953 | 0.006389069 | 0.00686926 | 0.007316569 | 0.007700736 | 0.008013463 | 0.008163509 | 0.008214364 | 0.008105569 | 0.007842579 | 0.007437804 | 0.006925566 | 0.006337067 | 0.00570433 | 0.005049204
46.935 | 0.005759398 | 0.004771866 | 0.004150498 | 0.003676459 | 0.003381672 | 0.003312556 | 0.003341367 | 0.00347693 | 0.003673074 | 0.003925648 | 0.00426108 | 0.004642585 | 0.005068153 | 0.005536113 | 0.006022212 | 0.006509109 | 0.006991396 | 0.007436439 | 0.007809888 | 0.008102802 | 0.00823085 | 0.008248736 | 0.008103574 | 0.007800113 | 0.007360321 | 0.006816375 | 0.006204052 | 0.005548791 | 0.004881286
47.4343 | 0.005598562 | 0.004645785 | 0.004054065 | 0.003602638 | 0.003339138 | 0.003292722 | 0.003335913 | 0.003484011 | 0.00369212 | 0.003963094 | 0.004309162 | 0.004704455 | 0.0051466 | 0.00561371 | 0.006105755 | 0.006600516 | 0.007083731 | 0.007525248 | 0.007893149 | 0.008166709 | 0.008274724 | 0.008267518 | 0.008093966 | 0.007764876 | 0.007303307 | 0.006734282 | 0.006096034 | 0.005424731 | 0.004742331
47.7457 | 0.005486876 | 0.004555553 | 0.003985653 | 0.003552986 | 0.003306883 | 0.003272359 | 0.003328229 | 0.003487483 | 0.003710425 | 0.003987996 | 0.004348581 | 0.004748397 | 0.005190251 | 0.005671541 | 0.006167267 | 0.006666552 | 0.007150707 | 0.00759085 | 0.007949474 | 0.008214036 | 0.008302861 | 0.008277312 | 0.008083356 | 0.007731831 | 0.007239855 | 0.006663908 | 0.006019751 | 0.00533944 | 0.004653506
48.5871 | 0.005380967 | 0.004472482 | 0.003923709 | 0.003510006 | 0.003277085 | 0.003250729 | 0.003326924 | 0.003492861 | 0.003722319 | 0.004008371 | 0.004372736 | 0.004781661 | 0.005228224 | 0.005715371 | 0.006216004 | 0.006717393 | 0.007200146 | 0.007638844 | 0.007991168 | 0.008248601 | 0.008324543 | 0.008284416 | 0.008073628 | 0.007707111 | 0.007215068 | 0.006620015 | 0.005961341 | 0.00527518 | 0.004583261
50.8181 | 0.005269936 | 0.004384885 | 0.003861293 | 0.003469199 | 0.003251011 | 0.003238003 | 0.003323622 | 0.003508288 | 0.003747749 | 0.004043386 | 0.004420335 | 0.004841072 | 0.005303176 | 0.005791199 | 0.006299162 | 0.006802746 | 0.007288662 | 0.007718578 | 0.008061057 | 0.008299714 | 0.008357642 | 0.008288397 | 0.008050494 | 0.007656834 | 0.007146177 | 0.006523881 | 0.005851632 | 0.005152644 | 0.004451001
53.3953 | 0.00513719 | 0.004282657 | 0.003787327 | 0.003421875 | 0.003222403 | 0.003233367 | 0.003334281 | 0.00353646 | 0.00379236 | 0.004104982 | 0.004494178 | 0.004934859 | 0.005402334 | 0.005906828 | 0.006425009 | 0.006934673 | 0.007416662 | 0.00783864 | 0.008163187 | 0.008376399 | 0.008397607 | 0.008288503 | 0.008009749 | 0.007579053 | 0.007021322 | 0.006378377 | 0.005685393 | 0.004968363 | 0.004259664
56.1034 | 0.004987239 | 0.004170793 | 0.00370429 | 0.003370063 | 0.003202312 | 0.003234294 | 0.003361782 | 0.003579717 | 0.003855045 | 0.004189204 | 0.004592737 | 0.005045003 | 0.005545385 | 0.006058116 | 0.006585624 | 0.007098646 | 0.007577064 | 0.007988493 | 0.008287585 | 0.008460329 | 0.00843781 | 0.008276621 | 0.007941367 | 0.00745877 | 0.006846627 | 0.006183058 | 0.005466493 | 0.004734492 | 0.004013633
58.922 | 0.004825147 | 0.004053759 | 0.00362571 | 0.003322444 | 0.003180625 | 0.003242231 | 0.003391054 | 0.003636448 | 0.00393508 | 0.004291937 | 0.004722706 | 0.005194152 | 0.00571511 | 0.006241855 | 0.006781078 | 0.007296957 | 0.007770464 | 0.008160006 | 0.008422389 | 0.008546026 | 0.008463614 | 0.008238182 | 0.007843377 | 0.00730338 | 0.006663344 | 0.005944626 | 0.005195476 | 0.004447249 | 0.003720072
61.8917 | 0.004670656 | 0.003943905 | 0.003554176 | 0.003281394 | 0.003174809 | 0.003261859 | 0.003432267 | 0.0037077 | 0.004029341 | 0.004413746 | 0.004869206 | 0.005369857 | 0.005902478 | 0.006453518 | 0.007002166 | 0.007519404 | 0.007976623 | 0.008338554 | 0.008554211 | 0.008618845 | 0.00846985 | 0.008171361 | 0.007703387 | 0.007102863 | 0.006399492 | 0.005653702 | 0.004883396 | 0.004119996 | 0.003391417
64.869 | 0.004524142 | 0.003848071 | 0.003491518 | 0.003251385 | 0.003178179 | 0.003291214 | 0.003496667 | 0.003793509 | 0.004145931 | 0.004557879 | 0.005041857 | 0.005566924 | 0.006120771 | 0.006692571 | 0.007249983 | 0.007761323 | 0.008199492 | 0.008516688 | 0.008678133 | 0.00866978 | 0.008443587 | 0.008063031 | 0.007523543 | 0.006861673 | 0.006120119 | 0.005332103 | 0.00454064 | 0.003770104 | 0.003046602
67.7914 | 0.004382019 | 0.003751192 | 0.003433683 | 0.003228808 | 0.003186308 | 0.003335542 | 0.003565362 | 0.003898709 | 0.00428031 | 0.004723211 | 0.005237606 | 0.005789778 | 0.006371761 | 0.006957923 | 0.007517964 | 0.008018104 | 0.008424747 | 0.008693064 | 0.00878091 | 0.008688793 | 0.008378286 | 0.007910956 | 0.007294305 | 0.006568581 | 0.005772313 | 0.004961 | 0.00414936 | 0.003376964 | 0.002668841
69.9881 | 0.004266553 | 0.003670387 | 0.00339024 | 0.003222377 | 0.003207258 | 0.00339336 | 0.003647104 | 0.00401586 | 0.004429542 | 0.004905388 | 0.005453553 | 0.006043077 | 0.006639216 | 0.007236158 | 0.007793704 | 0.008274535 | 0.008637619 | 0.008843289 | 0.008854465 | 0.008675353 | 0.008271655 | 0.007721645 | 0.007032984 | 0.006250454 | 0.005423514 | 0.004576259 | 0.003760932 | 0.003000147 | 0.002323582
70.8847 | 0.004178723 | 0.003617553 | 0.003367529 | 0.003227248 | 0.00324018 | 0.003445801 | 0.003730387 | 0.004125475 | 0.004568866 | 0.005070811 | 0.00564685 | 0.006255441 | 0.00687569 | 0.007474171 | 0.008023778 | 0.00847938 | 0.008801961 | 0.00894747 | 0.008890201 | 0.008630598 | 0.008158856 | 0.007542853 | 0.006801152 | 0.005979604 | 0.005120434 | 0.004267999 | 0.003454358 | 0.002714235 | 0.002071409
71.4512 | 0.00412277 | 0.003583723 | 0.003353763 | 0.003234344 | 0.003269582 | 0.00349446 | 0.003799623 | 0.004217354 | 0.004684566 | 0.005211383 | 0.005809424 | 0.006429006 | 0.007065663 | 0.007663884 | 0.008203988 | 0.008632991 | 0.008916105 | 0.009012348 | 0.008896856 | 0.008578841 | 0.008053423 | 0.007389342 | 0.006609707 | 0.005762089 | 0.004889096 | 0.004032495 | 0.003228198 | 0.002508551 | 0.001895471
71.7955 | 0.004085692 | 0.003562976 | 0.00334765 | 0.003243099 | 0.003293388 | 0.003537102 | 0.003863064 | 0.004292615 | 0.004777092 | 0.00532357 | 0.00593389 | 0.006567239 | 0.007211381 | 0.007810242 | 0.008338285 | 0.008745958 | 0.008995425 | 0.00905361 | 0.008889922 | 0.008530895 | 0.007963904 | 0.007267151 | 0.006461487 | 0.005596393 | 0.004714945 | 0.003858547 | 0.003064459 | 0.002363475 | 0.001774464
72.1208 | 0.004057965 | 0.003548655 | 0.003345458 | 0.00325366 | 0.003315364 | 0.003573182 | 0.003916558 | 0.004356704 | 0.004857152 | 0.005414309 | 0.006036614 | 0.006684169 | 0.007320247 | 0.007923071 | 0.008439997 | 0.008828832 | 0.009053815 | 0.009076421 | 0.008882559 | 0.008489388 | 0.007897141 | 0.007178115 | 0.006357285 | 0.005483228 | 0.004595751 | 0.003747435 | 0.00296406 | 0.002277853 | 0.001705805
73.7766 | 0.004036498 | 0.003538362 | 0.00335015 | 0.003270511 | 0.003344687 | 0.003611973 | 0.003961189 | 0.004424962 | 0.004937365 | 0.005508252 | 0.006141849 | 0.006794561 | 0.007432682 | 0.008031679 | 0.008537679 | 0.008905017 | 0.009102586 | 0.009094454 | 0.008865461 | 0.008440061 | 0.007816531 | 0.007075072 | 0.006238647 | 0.00535529 | 0.004471463 | 0.003621826 | 0.002849097 | 0.002178471 | 0.00162473
76.1656 | 0.004013086 | 0.003535003 | 0.003361713 | 0.003296265 | 0.003387961 | 0.003674338 | 0.004045338 | 0.004524899 | 0.005055744 | 0.005645141 | 0.006291713 | 0.00695265 | 0.007605846 | 0.008183707 | 0.008668211 | 0.009005543 | 0.009160975 | 0.009103419 | 0.008824593 | 0.008351056 | 0.0076894 | 0.006915281 | 0.006057556 | 0.005162012 | 0.004273743 | 0.003435843 | 0.002681349 | 0.00203587 | 0.001509617
78.8535 | 0.00398899 | 0.003534457 | 0.003380893 | 0.003338618 | 0.003455608 | 0.00376117 | 0.004156631 | 0.00466054 | 0.005215589 | 0.005829041 | 0.006491275 | 0.007161469 | 0.007805196 | 0.008372998 | 0.008830114 | 0.009121332 | 0.009217828 | 0.009097094 | 0.008753575 | 0.008218221 | 0.007505259 | 0.006694167 | 0.005808636 | 0.004902842 | 0.004016523 | 0.003195057 | 0.002468824 | 0.001858209 | 0.001368591
81.6726 | 0.003968811 | 0.003538909 | 0.003412142 | 0.00339492 | 0.00353915 | 0.003874331 | 0.004298737 | 0.00483148 | 0.00541601 | 0.006055176 | 0.00673842 | 0.007414601 | 0.008057956 | 0.008600963 | 0.009010216 | 0.009238903 | 0.009263645 | 0.009060626 | 0.008640684 | 0.008034737 | 0.007266292 | 0.006414131 | 0.00550334 | 0.004588406 | 0.003711669 | 0.002916084 | 0.002227214 | 0.001660523 | 0.001214187
84.4962 | 0.003956136 | 0.003553439 | 0.003453381 | 0.003465047 | 0.003641769 | 0.004010538 | 0.004469239 | 0.005040061 | 0.005657237 | 0.00632292 | 0.007024383 | 0.007711272 | 0.008328637 | 0.00884561 | 0.009192827 | 0.009346626 | 0.009281183 | 0.00898938 | 0.008479652 | 0.007798786 | 0.006971918 | 0.006078735 | 0.005146586 | 0.004230975 | 0.003373708 | 0.00261427 | 0.00197317 | 0.001457441 | 0.001058733
87.4345 | 0.003949645 | 0.003577613 | 0.003510345 | 0.003556328 | 0.003768403 | 0.004172329 | 0.004674756 | 0.005282639 | 0.005933798 | 0.006626316 | 0.007341918 | 0.008027573 | 0.00862232 | 0.009085123 | 0.009361684 | 0.009425237 | 0.009260102 | 0.008866669 | 0.008267635 | 0.007511392 | 0.006628169 | 0.005699661 | 0.00475493 | 0.00384866 | 0.003023674 | 0.002309882 | 0.001723891 | 0.001262759 | 0.0009124217
90.4021 | 0.003953034 | 0.003615924 | 0.003585428 | 0.003668877 | 0.003918623 | 0.004363908 | 0.004905748 | 0.005560428 | 0.006247737 | 0.006966144 | 0.007690852 | 0.008361009 | 0.008916727 | 0.00931659 | 0.009502298 | 0.009463391 | 0.009188826 | 0.008693213 | 0.008002075 | 0.00717371 | 0.006238936 | 0.005285124 | 0.004337849 | 0.003454009 | 0.002671834 | 0.002014146 | 0.00148749 | 0.001081797 | 0.0007784922
93.361 | 0.003975273 | 0.003671174 | 0.003678237 | 0.003803561 | 0.004093735 | 0.004586188 | 0.005171777 | 0.00586955 | 0.006590801 | 0.007328575 | 0.008055825 | 0.008697871 | 0.009202767 | 0.009520572 | 0.009604767 | 0.009450042 | 0.009059655 | 0.008456306 | 0.007675036 | 0.006776512 | 0.005797832 | 0.004825469 | 0.003888469 | 0.003040467 | 0.002313606 | 0.001721225 | 0.00125914 | 0.0009097962 | 0.0006521922
94.7318 | 0.004003093 | 0.003735898 | 0.003778438 | 0.00394414 | 0.004279282 | 0.004816096 | 0.005447015 | 0.006179332 | 0.006930107 | 0.007683183 | 0.008397375 | 0.009002575 | 0.009452264 | 0.009672431 | 0.009653654 | 0.009388939 | 0.008891957 | 0.008193208 | 0.007337708 | 0.006385962 | 0.005382651 | 0.004407127 | 0.003495127 | 0.002692863 | 0.002023966 | 0.001492159 | 0.001085234 | 0.0007819206 | 0.0005599453
95.4157 | 0.004033412 | 0.003797927 | 0.003873771 | 0.004074442 | 0.004446872 | 0.005018571 | 0.00568749 | 0.006446894 | 0.007217652 | 0.007971303 | 0.00867161 | 0.009237231 | 0.009620827 | 0.009764746 | 0.009658507 | 0.009302081 | 0.008720719 | 0.007950906 | 0.007040028 | 0.006054159 | 0.005040013 | 0.004072848 | 0.003190546 | 0.002431855 | 0.001811883 | 0.001328304 | 0.0009627625 | 0.000692683 | 0.0004961383
95.8652 | 0.004069458 | 0.003857431 | 0.003962556 | 0.004191575 | 0.004595133 | 0.005196043 | 0.005890031 | 0.006669517 | 0.007451986 | 0.008206367 | 0.008886479 | 0.009411906 | 0.009741691 | 0.009820427 | 0.009647359 | 0.009210265 | 0.00856296 | 0.007739857 | 0.006792325 | 0.005785121 | 0.004768235 | 0.003814574 | 0.002960845 | 0.002239436 | 0.001659462 | 0.001211604 | 0.0008765431 | 0.0006301691 | 0.0004513872
96.272 | 0.004102705 | 0.003912372 | 0.004038965 | 0.004291841 | 0.004717578 | 0.005344152 | 0.006050958 | 0.006848323 | 0.007637853 | 0.00838579 | 0.00904479 | 0.009542418 | 0.009824429 | 0.009848796 | 0.009614613 | 0.009123446 | 0.008426606 | 0.007565263 | 0.006589861 | 0.005570164 | 0.004555612 | 0.00361641 | 0.002787534 | 0.002096298 | 0.001546797 | 0.001126369 | 0.0008134402 | 0.000584273 | 0.0004183706

## PVDF+5% N-ZnO
Temperature (degC)/log[frequency(Hz)] | 6 | 5.821428 | 5.642857 | 5.464285 | 5.285715 | 5.107142 | 4.928571 | 4.75 | 4.571428 | 4.392857 | 4.214285 | 4.035714 | 3.857143 | 3.678571 | 3.5 | 3.321429 | 3.142859 | 2.964286 | 2.785714 | 2.607143 | 2.428572 | 2.25 | 2.071429 | 1.892857 | 1.714286 | 1.535714 | 1.357144 | 1.178571 | 1
19.5794 | 0.01527855 | 0.01238277 | 0.01034172 | 0.008351796 | 0.02157767 | 0.00564185 | 0.004691554 | 0.003983319 | 0.003415946 | 0.002977578 | 0.00269227 | 0.002546698 | 0.002408371 | 0.002326029 | 0.002312533 | 0.002329751 | 0.002376125 | 0.002446623 | 0.002523109 | 0.002652798 | 0.002675007 | 0.002831316 | 0.003018147 | 0.00321775 | 0.003656791 | 0.0037217 | 0.004048015 | 0.00443502 | 0.004994248
20.7409 | 0.01485992 | 0.01218749 | 0.01017114 | 0.008230733 | 0.006689096 | 0.005548133 | 0.00463463 | 0.003933543 | 0.003375317 | 0.00295163 | 0.002661478 | 0.002525028 | 0.002396135 | 0.002316709 | 0.00230511 | 0.0023316 | 0.002380081 | 0.002440719 | 0.002526373 | 0.002665536 | 0.0026903 | 0.002854984 | 0.003049548 | 0.003258868 | 0.003310928 | 0.003812838 | 0.004162302 | 0.004559701 | 0.005088072
21.9809 | 0.01459547 | 0.01193978 | 0.009918714 | 0.008011329 | 0.006499279 | 0.005390653 | 0.004505836 | 0.003832503 | 0.003293794 | 0.002889497 | 0.002632674 | 0.002437575 | 0.002375984 | 0.002305004 | 0.002304394 | 0.002328086 | 0.002392001 | 0.002461307 | 0.002546098 | 0.002688167 | 0.002714495 | 0.00289029 | 0.003086987 | 0.00332396 | 0.003617703 | 0.003874172 | 0.004246741 | 0.004677984 | 0.005180754
22.7837 | 0.01431167 | 0.01167132 | 0.009667179 | 0.007797969 | 0.006314985 | 0.005233305 | 0.004380351 | 0.00373538 | 0.003221339 | 0.002835656 | 0.002585313 | 0.002410706 | 0.002360057 | 0.002294706 | 0.002298281 | 0.002334654 | 0.002399376 | 0.002473306 | 0.002555458 | 0.002702987 | 0.00274306 | 0.002932178 | 0.003139541 | 0.003367472 | 0.003500024 | 0.003982226 | 0.004349952 | 0.004836083 | 0.005304124
23.3313 | 0.01407513 | 0.01144723 | 0.009456093 | 0.00761403 | 0.006167982 | 0.005114706 | 0.004279966 | 0.003658999 | 0.003163726 | 0.002789961 | 0.002557803 | 0.002396082 | 0.00234341 | 0.00228586 | 0.002295844 | 0.002332248 | 0.002402451 | 0.002477438 | 0.002569719 | 0.002726697 | 0.002766295 | 0.00295985 | 0.003169129 | 0.003429709 | 0.003558479 | 0.004031261 | 0.004468064 | 0.004942329 | 0.005510373
23.6731 | 0.01387757 | 0.0112654 | 0.00927969 | 0.007467182 | 0.006040044 | 0.005008512 | 0.004200641 | 0.003594674 | 0.003110164 | 0.002751935 | 0.002521189 | 0.002394381 | 0.002332117 | 0.002280195 | 0.002292388 | 0.002333891 | 0.002402695 | 0.00248566 | 0.002572654 | 0.002731553 | 0.002776723 | 0.002978163 | 0.003202845 | 0.003445881 | 0.003926783 | 0.004072874 | 0.004498663 | 0.004937821 | 0.005506993
24.7894 | 0.01356819 | 0.01099044 | 0.009029153 | 0.007255169 | 0.005874024 | 0.004871928 | 0.00409126 | 0.003507645 | 0.003051687 | 0.002705176 | 0.002489571 | 0.002354014 | 0.002317887 | 0.002271652 | 0.002292912 | 0.002336084 | 0.00241154 | 0.002502636 | 0.002595916 | 0.002756528 | 0.002807597 | 0.003012466 | 0.003239981 | 0.003493736 | 0.003632922 | 0.004192385 | 0.00459607 | 0.005074353 | 0.005711479
26.9314 | 0.01317058 | 0.01063204 | 0.008706298 | 0.006981667 | 0.005649265 | 0.004695545 | 0.003945659 | 0.003394296 | 0.00296703 | 0.002647575 | 0.002453276 | 0.002330682 | 0.002302275 | 0.002266505 | 0.00229311 | 0.002345054 | 0.002421961 | 0.002516957 | 0.002625812 | 0.00278799 | 0.002852373 | 0.003065285 | 0.003316877 | 0.003579245 | 0.004086521 | 0.004309342 | 0.004766997 | 0.005278541 | 0.005922925
29.4301 | 0.01261748 | 0.01013742 | 0.008270188 | 0.006623439 | 0.005348262 | 0.004451132 | 0.003754117 | 0.003251596 | 0.002860083 | 0.002573873 | 0.00240389 | 0.002289463 | 0.002288095 | 0.002262372 | 0.002302191 | 0.002363343 | 0.002452011 | 0.002551043 | 0.002664711 | 0.002850427 | 0.002928856 | 0.003168674 | 0.003440319 | 0.003756276 | 0.004087709 | 0.004572548 | 0.00503539 | 0.005626578 | 0.006279853
32.1824 | 0.01196468 | 0.009561568 | 0.007771898 | 0.006207282 | 0.005008933 | 0.004185705 | 0.003549452 | 0.003093641 | 0.002747502 | 0.002494909 | 0.002350361 | 0.002264819 | 0.002274724 | 0.002265342 | 0.002316902 | 0.002388512 | 0.0024919 | 0.002599122 | 0.002737807 | 0.002931987 | 0.003033899 | 0.003293845 | 0.003600977 | 0.003964869 | 0.004288322 | 0.004826357 | 0.005385619 | 0.00602251 | 0.006732678
35.0856 | 0.01125763 | 0.00894626 | 0.007252695 | 0.005781259 | 0.004665269 | 0.003917846 | 0.003342866 | 0.002941698 | 0.002637202 | 0.002424044 | 0.002302844 | 0.002250215 | 0.002270796 | 0.002279071 | 0.002344492 | 0.0024283 | 0.002538011 | 0.002664451 | 0.002813856 | 0.00304138 | 0.003166214 | 0.00346401 | 0.003802729 | 0.004214879 | 0.004749854 | 0.005178502 | 0.005815888 | 0.006509084 | 0.007248404
38.0359 | 0.01053506 | 0.008324906 | 0.006738276 | 0.005363817 | 0.004339412 | 0.003671452 | 0.003152199 | 0.002804085 | 0.002546543 | 0.002359606 | 0.002276019 | 0.002236271 | 0.002281554 | 0.002305288 | 0.002387685 | 0.002486396 | 0.002614105 | 0.00276877 | 0.002931868 | 0.003184592 | 0.00335068 | 0.003687811 | 0.004080894 | 0.004524215 | 0.004954416 | 0.00566835 | 0.006331615 | 0.007096072 | 0.007872254
40.9917 | 0.009815509 | 0.007724195 | 0.006254282 | 0.004977971 | 0.004040131 | 0.00343934 | 0.002993787 | 0.002690234 | 0.002467045 | 0.002313877 | 0.002255092 | 0.002241053 | 0.002308745 | 0.002350481 | 0.002447894 | 0.002563463 | 0.00271453 | 0.00288172 | 0.003084786 | 0.003369656 | 0.003576148 | 0.003963061 | 0.004408851 | 0.004949643 | 0.005585345 | 0.00616636 | 0.006934432 | 0.007736404 | 0.008606909
43.9299 | 0.009128614 | 0.007155719 | 0.005807296 | 0.004625963 | 0.003768549 | 0.003231399 | 0.002844766 | 0.002589289 | 0.002406139 | 0.002285933 | 0.002250877 | 0.002262692 | 0.002344089 | 0.002407248 | 0.002523383 | 0.002665049 | 0.002840847 | 0.003048228 | 0.003293256 | 0.003620335 | 0.003892261 | 0.004351814 | 0.004876707 | 0.0054752 | 0.006245186 | 0.006948275 | 0.007741344 | 0.008581474 | 0.009460203
45.852 | 0.008554067 | 0.006679615 | 0.005433774 | 0.004335669 | 0.003551316 | 0.003068719 | 0.002729026 | 0.002516635 | 0.002361401 | 0.002269457 | 0.002260514 | 0.002289538 | 0.002390448 | 0.002472703 | 0.002613927 | 0.002782476 | 0.002990119 | 0.003236706 | 0.003518882 | 0.003913229 | 0.004248497 | 0.004779882 | 0.005398772 | 0.006085948 | 0.006937425 | 0.007649884 | 0.008513922 | 0.009374781 | 0.01017862
46.8587 | 0.008133807 | 0.00633821 | 0.005170273 | 0.004127137 | 0.003392149 | 0.002955315 | 0.002652515 | 0.00246323 | 0.002331665 | 0.002262984 | 0.002269058 | 0.002317579 | 0.002433476 | 0.002533763 | 0.002692381 | 0.00288346 | 0.003114149 | 0.003407733 | 0.003724038 | 0.004166595 | 0.004562026 | 0.005160708 | 0.005829353 | 0.006564239 | 0.007351061 | 0.008206223 | 0.009118218 | 0.009900722 | 0.01065555
47.4318 | 0.007837763 | 0.006100619 | 0.004985773 | 0.0039831 | 0.003286452 | 0.002875567 | 0.002597163 | 0.002427716 | 0.002313059 | 0.002261013 | 0.002277606 | 0.002339264 | 0.002466965 | 0.002581949 | 0.002757614 | 0.002969392 | 0.00322679 | 0.003530685 | 0.003888637 | 0.004374633 | 0.00481176 | 0.005450453 | 0.006173979 | 0.006968451 | 0.00772838 | 0.008662397 | 0.009510665 | 0.01030864 | 0.01099229
47.801 | 0.007600011 | 0.005914769 | 0.004842868 | 0.003873166 | 0.003200383 | 0.002822201 | 0.002553549 | 0.002400298 | 0.00230003 | 0.002253408 | 0.002284036 | 0.002353469 | 0.00249141 | 0.002616131 | 0.002804111 | 0.0030318 | 0.003310659 | 0.003637806 | 0.004028449 | 0.004535723 | 0.005003878 | 0.00567477 | 0.00642292 | 0.007241785 | 0.007987933 | 0.008986727 | 0.009800444 | 0.01054921 | 0.0111874
48.108 | 0.007416113 | 0.005760147 | 0.004722743 | 0.00378531 | 0.003129597 | 0.002774126 | 0.002519896 | 0.00237748 | 0.002288388 | 0.002246578 | 0.002284499 | 0.002346073 | 0.00251134 | 0.002646529 | 0.002847216 | 0.003086532 | 0.003370426 | 0.003715754 | 0.004126615 | 0.004647403 | 0.005138072 | 0.005831347 | 0.006587604 | 0.007416041 | 0.008237727 | 0.009128277 | 0.00994505 | 0.01069511 | 0.01127282
49.8016 | 0.007249248 | 0.00562755 | 0.004618762 | 0.003703512 | 0.003074297 | 0.002725017 | 0.002497377 | 0.002361423 | 0.002284114 | 0.002250847 | 0.00229421 | 0.002379182 | 0.002542084 | 0.002687277 | 0.002897078 | 0.003155069 | 0.003461314 | 0.003824445 | 0.004260266 | 0.00481218 | 0.005333582 | 0.006052657 | 0.006842928 | 0.007684826 | 0.008710793 | 0.009420915 | 0.01021892 | 0.01091172 | 0.01146702
52.1419 | 0.007034341 | 0.005462607 | 0.004489982 | 0.003604801 | 0.003004529 | 0.002678224 | 0.00246587 | 0.002350357 | 0.002284692 | 0.00226617 | 0.002327161 | 0.002424841 | 0.002598241 | 0.002761379 | 0.002991884 | 0.003268004 | 0.003608165 | 0.004003615 | 0.004475247 | 0.005067977 | 0.005641446 | 0.006404753 | 0.007233989 | 0.008115416 | 0.008864694 | 0.009852178 | 0.01060404 | 0.01123277 | 0.011681
54.7658 | 0.006768388 | 0.005263459 | 0.004340871 | 0.003498135 | 0.002927498 | 0.002633104 | 0.002434098 | 0.002341196 | 0.002292172 | 0.00229046 | 0.002363648 | 0.002489684 | 0.002677634 | 0.002863125 | 0.003124998 | 0.003436226 | 0.00381881 | 0.004267062 | 0.00478067 | 0.005438626 | 0.006062182 | 0.006876309 | 0.007754568 | 0.008651929 | 0.009583687 | 0.01031814 | 0.01103187 | 0.01156396 | 0.01189784
57.5715 | 0.006459398 | 0.005026669 | 0.00416417 | 0.003371076 | 0.002835313 | 0.002578435 | 0.002409707 | 0.00233505 | 0.002306862 | 0.002325059 | 0.00242734 | 0.002557473 | 0.002783566 | 0.003000389 | 0.003298718 | 0.003652539 | 0.004082831 | 0.004578232 | 0.005165919 | 0.005886813 | 0.006578015 | 0.007442914 | 0.008352403 | 0.009249573 | 0.01015575 | 0.01086057 | 0.01145594 | 0.01186377 | 0.01204513
60.52 | 0.006173147 | 0.00480378 | 0.003994826 | 0.003249439 | 0.002753069 | 0.002527154 | 0.002384464 | 0.002332816 | 0.002328337 | 0.002369642 | 0.002497013 | 0.002661218 | 0.002913802 | 0.003169565 | 0.003513384 | 0.00392384 | 0.004405608 | 0.004978761 | 0.005630238 | 0.006423592 | 0.007183091 | 0.00809711 | 0.009024832 | 0.009897826 | 0.01066936 | 0.01136222 | 0.01181887 | 0.01208466 | 0.01210688
63.5623 | 0.005925202 | 0.00461339 | 0.003853022 | 0.003153048 | 0.002689372 | 0.002481527 | 0.002376169 | 0.002344977 | 0.002362538 | 0.002434135 | 0.002587068 | 0.002775814 | 0.003075915 | 0.003377909 | 0.003777447 | 0.00424674 | 0.004795959 | 0.005449065 | 0.006182235 | 0.00703423 | 0.007852639 | 0.008786728 | 0.009710792 | 0.01054693 | 0.01113309 | 0.01175781 | 0.01207967 | 0.01217253 | 0.01202008
66.5911 | 0.005664504 | 0.004420096 | 0.003713141 | 0.003061842 | 0.002630146 | 0.002452898 | 0.002375009 | 0.002368338 | 0.002411384 | 0.002507633 | 0.00269198 | 0.002943209 | 0.003273403 | 0.003627326 | 0.004089272 | 0.004631215 | 0.00525976 | 0.005992108 | 0.006796143 | 0.00771112 | 0.008576342 | 0.009522791 | 0.0104079 | 0.01115449 | 0.01184078 | 0.01212241 | 0.01224913 | 0.01215946 | 0.01183698
69.4142 | 0.005432619 | 0.004250476 | 0.003594639 | 0.00297495 | 0.002589141 | 0.002438603 | 0.002381176 | 0.002407481 | 0.002484302 | 0.002615361 | 0.002836857 | 0.003132527 | 0.003515164 | 0.003931835 | 0.00446222 | 0.005086249 | 0.005805378 | 0.006617853 | 0.007498462 | 0.008470478 | 0.009354562 | 0.01027068 | 0.01108576 | 0.01171747 | 0.01212671 | 0.01233849 | 0.01229223 | 0.01199873 | 0.01149139
70.668 | 0.005330067 | 0.004151323 | 0.00352057 | 0.002928603 | 0.002564377 | 0.002440954 | 0.002402023 | 0.002456251 | 0.002561023 | 0.002722301 | 0.002983905 | 0.003309245 | 0.003750047 | 0.004225289 | 0.004824889 | 0.005513825 | 0.006300702 | 0.007176338 | 0.008108341 | 0.009101595 | 0.009977211 | 0.01084582 | 0.01156825 | 0.01208924 | 0.01240431 | 0.01241111 | 0.01220158 | 0.01178505 | 0.0111358
71.402 | 0.005216757 | 0.004070791 | 0.003460037 | 0.002889153 | 0.002541294 | 0.002436683 | 0.002423617 | 0.002496642 | 0.002620624 | 0.002805931 | 0.003106468 | 0.003473797 | 0.003952453 | 0.004476281 | 0.005121946 | 0.005865926 | 0.006706516 | 0.007627871 | 0.008582269 | 0.009576085 | 0.01042862 | 0.01124379 | 0.0118831 | 0.01229755 | 0.01243689 | 0.01241346 | 0.01209902 | 0.01156392 | 0.01081244
71.8945 | 0.005059109 | 0.003985674 | 0.003405395 | 0.002859673 | 0.002523648 | 0.002441411 | 0.002440601 | 0.002533305 | 0.002676008 | 0.002881953 | 0.003206176 | 0.00359677 | 0.004112095 | 0.004671181 | 0.005356358 | 0.006140213 | 0.007015196 | 0.007963657 | 0.00892554 | 0.009921365 | 0.01074742 | 0.01151859 | 0.0120893 | 0.01243379 | 0.01247026 | 0.01236241 | 0.01199108 | 0.01137426 | 0.01056484
72.1702 | 0.004998042 | 0.003932247 | 0.003377991 | 0.002841936 | 0.002518573 | 0.002453875 | 0.002453227 | 0.002560123 | 0.002720585 | 0.00294004 | 0.003278773 | 0.003687043 | 0.004236172 | 0.004823344 | 0.005537829 | 0.006347189 | 0.007243331 | 0.008213125 | 0.009184776 | 0.01016391 | 0.01096502 | 0.01169841 | 0.0122208 | 0.01250052 | 0.01257977 | 0.01233826 | 0.0119007 | 0.01125084 | 0.01039319
73.0206 | 0.004948107 | 0.003895547 | 0.003354157 | 0.002822515 | 0.002521911 | 0.002458492 | 0.002472016 | 0.002584183 | 0.00275631 | 0.002998981 | 0.003343815 | 0.003786644 | 0.004344174 | 0.004954303 | 0.005688496 | 0.006519862 | 0.007439916 | 0.008409069 | 0.009382321 | 0.01035558 | 0.01113797 | 0.0118346 | 0.01231859 | 0.01256387 | 0.01253453 | 0.01231199 | 0.01183126 | 0.01113625 | 0.01025043
75.1529 | 0.004883158 | 0.003854002 | 0.003328767 | 0.002810012 | 0.002521932 | 0.002465915 | 0.002498224 | 0.002629238 | 0.002819252 | 0.00308135 | 0.003446395 | 0.003914079 | 0.004501452 | 0.005142759 | 0.005911348 | 0.006769461 | 0.00771213 | 0.008701998 | 0.009682001 | 0.01063715 | 0.0113832 | 0.01202902 | 0.01244801 | 0.01262082 | 0.01256647 | 0.01221903 | 0.01168318 | 0.01092648 | 0.009980843
77.7486 | 0.00479442 | 0.003793881 | 0.003286544 | 0.002796275 | 0.002523524 | 0.002484618 | 0.002538719 | 0.002695775 | 0.00290941 | 0.003196751 | 0.003599061 | 0.004095795 | 0.004734218 | 0.005416509 | 0.006229795 | 0.007132389 | 0.008104403 | 0.009105822 | 0.01007935 | 0.0110066 | 0.01169389 | 0.01226117 | 0.01258713 | 0.01266539 | 0.01248495 | 0.01206784 | 0.01144313 | 0.01061517 | 0.009596156
80.5249 | 0.00471038 | 0.003734708 | 0.003257027 | 0.002790675 | 0.002540313 | 0.002524558 | 0.002605285 | 0.002778902 | 0.00302769 | 0.003347235 | 0.003801947 | 0.004341893 | 0.005032761 | 0.005775448 | 0.006641414 | 0.007590216 | 0.008592083 | 0.009605106 | 0.01056028 | 0.01142702 | 0.01203818 | 0.01250065 | 0.01270932 | 0.01266382 | 0.01232315 | 0.01185054 | 0.01111045 | 0.01017884 | 0.009085251
83.4533 | 0.004621289 | 0.003678627 | 0.00323213 | 0.002786558 | 0.002561579 | 0.002576598 | 0.00268181 | 0.002892629 | 0.003177117 | 0.003548609 | 0.004050761 | 0.004662667 | 0.005405441 | 0.006210753 | 0.007136416 | 0.008132182 | 0.009160952 | 0.01017185 | 0.01108428 | 0.01186963 | 0.01237743 | 0.01271058 | 0.01278298 | 0.01259677 | 0.01217876 | 0.01152374 | 0.01067934 | 0.009655757 | 0.008467111
86.4074 | 0.004526154 | 0.003619549 | 0.003200981 | 0.002787449 | 0.002592931 | 0.002640072 | 0.002775958 | 0.003031124 | 0.003363234 | 0.003789218 | 0.004348168 | 0.00501989 | 0.00584114 | 0.006715218 | 0.007702334 | 0.008737024 | 0.00977813 | 0.01075802 | 0.01160583 | 0.01228989 | 0.01267137 | 0.01285983 | 0.01278383 | 0.01245839 | 0.01192738 | 0.01112552 | 0.01016755 | 0.009035123 | 0.007779437
89.4564 | 0.004453965 | 0.003575727 | 0.00318832 | 0.002804521 | 0.002641537 | 0.002717333 | 0.00289781 | 0.003196267 | 0.003580441 | 0.004067177 | 0.00469944 | 0.005440687 | 0.006337688 | 0.007283503 | 0.008322129 | 0.009387677 | 0.01042432 | 0.01135788 | 0.01210601 | 0.01265275 | 0.01289719 | 0.01293125 | 0.01269946 | 0.01222841 | 0.0115161 | 0.01063958 | 0.009559673 | 0.008343714 | 0.007027531
92.4395 | 0.004380087 | 0.003536305 | 0.003183647 | 0.002835067 | 0.002702888 | 0.002819894 | 0.003038193 | 0.003394615 | 0.003836462 | 0.004391705 | 0.005095843 | 0.0059271 | 0.006894647 | 0.007904364 | 0.008990138 | 0.01006133 | 0.01106275 | 0.01192038 | 0.01255011 | 0.01296199 | 0.01303891 | 0.01290873 | 0.01251908 | 0.01189336 | 0.01105414 | 0.0100344 | 0.00884835 | 0.007544001 | 0.006191036
94.6143 | 0.004322129 | 0.003509359 | 0.003185685 | 0.002869107 | 0.002769295 | 0.002930977 | 0.003192968 | 0.00360422 | 0.004107721 | 0.004732827 | 0.005517006 | 0.00642229 | 0.007458875 | 0.008523242 | 0.009631594 | 0.01069756 | 0.01164269 | 0.01240589 | 0.01291033 | 0.01315947 | 0.01309039 | 0.01280289 | 0.01226819 | 0.01150904 | 0.01054253 | 0.0094179 | 0.008143558 | 0.00679146 | 0.005444636
95.4794 | 0.004285237 | 0.003495409 | 0.003196893 | 0.002904509 | 0.002833578 | 0.003027964 | 0.003338287 | 0.003784863 | 0.004344294 | 0.005025614 | 0.005872431 | 0.00683096 | 0.007920059 | 0.009019001 | 0.01013637 | 0.01117564 | 0.0120654 | 0.01273515 | 0.01313438 | 0.01326689 | 0.01307375 | 0.01267249 | 0.01202868 | 0.01117119 | 0.01011719 | 0.008913267 | 0.007592831 | 0.006227844 | 0.004908637
96.0181 | 0.004253799 | 0.003488182 | 0.003207978 | 0.002935843 | 0.002890747 | 0.003103802 | 0.003447533 | 0.00393184 | 0.004530158 | 0.005254908 | 0.006141382 | 0.007151231 | 0.008269162 | 0.009387163 | 0.01050413 | 0.01151777 | 0.01235693 | 0.01295574 | 0.01327056 | 0.01331475 | 0.01303448 | 0.01254889 | 0.01182686 | 0.01089641 | 0.009792072 | 0.008530166 | 0.00718235 | 0.005817177 | 0.00453131
96.3321 | 0.004239736 | 0.003487731 | 0.003222375 | 0.002962606 | 0.002931946 | 0.003171826 | 0.003529851 | 0.004041802 | 0.004671466 | 0.00542639 | 0.006344551 | 0.007377114 | 0.008518186 | 0.009649213 | 0.01076189 | 0.01175473 | 0.01255313 | 0.01310408 | 0.01335857 | 0.01333617 | 0.01299438 | 0.01244946 | 0.01167155 | 0.01069424 | 0.00954639 | 0.008255191 | 0.006891737 | 0.00553588 | 0.004276099

## PVDF+10% N-ZnO
Temperature (degC)/log[frequency(Hz)] | 6 | 5.821428 | 5.642857 | 5.464285 | 5.285715 | 5.107142 | 4.928571 | 4.75 | 4.571428 | 4.392857 | 4.214285 | 4.035714 | 3.857143 | 3.678571 | 3.5 | 3.321429 | 3.142859 | 2.964286 | 2.785714 | 2.607143 | 2.428572 | 2.25 | 2.071429 | 1.892857 | 1.714286 | 1.535714 | 1.357144 | 1.178571 | 1
21.5605 | 0.01514004 | 0.01238248 | 0.01040706 | 0.00841173 | 0.006885394 | 0.005796179 | 0.004948431 | 0.004321757 | 0.003866584 | 0.00354187 | 0.003376399 | 0.003313712 | 0.003316165 | 0.003334168 | 0.003400941 | 0.003472979 | 0.003544217 | 0.003605435 | 0.003655307 | 0.003734584 | 0.003694559 | 0.003762454 | 0.003814318 | 0.003856085 | 0.003908972 | 0.003851566 | 0.003793045 | 0.003745579 | 0.00367547
21.9682 | 0.01507168 | 0.01233329 | 0.01031739 | 0.008336186 | 0.006824288 | 0.005747729 | 0.004897675 | 0.004286819 | 0.003839586 | 0.003530175 | 0.003363136 | 0.003296589 | 0.003312883 | 0.003333043 | 0.003401036 | 0.003474773 | 0.003546879 | 0.003611824 | 0.003655249 | 0.003731511 | 0.003697138 | 0.003761583 | 0.003812827 | 0.003843302 | 0.003883263 | 0.003864858 | 0.003832822 | 0.003793352 | 0.003723132
22.5517 | 0.01490283 | 0.01218842 | 0.01018188 | 0.008230315 | 0.006741663 | 0.005667314 | 0.004838965 | 0.004245554 | 0.00380586 | 0.00350276 | 0.003350714 | 0.003278241 | 0.003308314 | 0.003330448 | 0.003403041 | 0.003477902 | 0.00355419 | 0.003613441 | 0.003667813 | 0.003732586 | 0.003703448 | 0.003765189 | 0.003823758 | 0.00385902 | 0.003844348 | 0.003841891 | 0.00383385 | 0.00380555 | 0.003787675
23.0646 | 0.01469943 | 0.01201072 | 0.01002995 | 0.008103571 | 0.006627967 | 0.005586326 | 0.004773031 | 0.004195622 | 0.003773172 | 0.003485659 | 0.003336356 | 0.003268712 | 0.003304177 | 0.003332215 | 0.00340566 | 0.003479731 | 0.003556097 | 0.003623955 | 0.003664835 | 0.003740648 | 0.003704215 | 0.003771776 | 0.003832278 | 0.003865193 | 0.003866376 | 0.0038917 | 0.003841503 | 0.003812395 | 0.003799536
23.4438 | 0.01453841 | 0.01186346 | 0.00989368 | 0.007993709 | 0.006539826 | 0.005518166 | 0.004708083 | 0.004153119 | 0.003736351 | 0.003459711 | 0.003321461 | 0.00327009 | 0.003302347 | 0.003330488 | 0.003406614 | 0.003481629 | 0.003559347 | 0.003628067 | 0.003666121 | 0.003742205 | 0.003709093 | 0.003774382 | 0.003829969 | 0.003865762 | 0.003908788 | 0.003871379 | 0.00384316 | 0.003825332 | 0.003759389
23.7106 | 0.01440191 | 0.01173678 | 0.009777596 | 0.007899527 | 0.006454554 | 0.005440948 | 0.00466017 | 0.004109105 | 0.003710285 | 0.003437898 | 0.003309014 | 0.0032652 | 0.003299678 | 0.003331601 | 0.003405551 | 0.00348483 | 0.003559615 | 0.003623682 | 0.003671444 | 0.003739752 | 0.003710062 | 0.00377333 | 0.003824501 | 0.003868863 | 0.003918462 | 0.003864076 | 0.003868551 | 0.003841462 | 0.003824558
25.0756 | 0.01418439 | 0.01153836 | 0.00959794 | 0.007745062 | 0.006329196 | 0.005338361 | 0.004586874 | 0.004052437 | 0.003667552 | 0.003414171 | 0.003288755 | 0.003252766 | 0.003296802 | 0.00333132 | 0.003410409 | 0.003491471 | 0.00356315 | 0.003628927 | 0.003680036 | 0.003748462 | 0.00371906 | 0.003783282 | 0.003847189 | 0.003887215 | 0.003857899 | 0.003887367 | 0.003872608 | 0.003862186 | 0.003840452
27.143 | 0.01378322 | 0.01117854 | 0.009279396 | 0.007473263 | 0.006103764 | 0.005161744 | 0.004447882 | 0.003950358 | 0.003597948 | 0.003361272 | 0.003264786 | 0.003237098 | 0.003294993 | 0.003337561 | 0.003421864 | 0.003501216 | 0.003579706 | 0.003642145 | 0.003694121 | 0.003764539 | 0.003737944 | 0.003805667 | 0.00385992 | 0.003897106 | 0.003849395 | 0.003932606 | 0.00391209 | 0.003876535 | 0.003869383
29.5685 | 0.01321332 | 0.01066696 | 0.008835791 | 0.007102716 | 0.005800966 | 0.004925647 | 0.004262657 | 0.00381744 | 0.003502623 | 0.003304457 | 0.003230195 | 0.003226633 | 0.003295239 | 0.003350547 | 0.003435314 | 0.00351819 | 0.003599114 | 0.00365971 | 0.003705408 | 0.003787603 | 0.003759364 | 0.003832036 | 0.003893189 | 0.003932861 | 0.004023475 | 0.003968953 | 0.003960848 | 0.003936954 | 0.003959858
32.2063 | 0.0125704 | 0.01009535 | 0.008344858 | 0.006697556 | 0.005476856 | 0.004675232 | 0.004075862 | 0.003680799 | 0.003413271 | 0.003248399 | 0.003204598 | 0.003228056 | 0.003306098 | 0.003365979 | 0.003456906 | 0.003543837 | 0.003623877 | 0.003683062 | 0.003730745 | 0.003809144 | 0.003790642 | 0.003863015 | 0.003930694 | 0.003966932 | 0.004006738 | 0.003992678 | 0.004010411 | 0.004010706 | 0.004015281
34.9093 | 0.01189147 | 0.009501925 | 0.007839658 | 0.006291715 | 0.005156006 | 0.00441909 | 0.003891184 | 0.003552013 | 0.003330944 | 0.003204216 | 0.003188226 | 0.003222 | 0.003322125 | 0.003389589 | 0.003486008 | 0.003570447 | 0.003642813 | 0.003708686 | 0.003759873 | 0.003840063 | 0.003824574 | 0.003902714 | 0.003971693 | 0.00401405 | 0.004031356 | 0.004085653 | 0.004094515 | 0.004096712 | 0.004112814
37.7869 | 0.01118852 | 0.008899491 | 0.007340833 | 0.005890761 | 0.004849469 | 0.00419327 | 0.003721391 | 0.003442113 | 0.003261694 | 0.003177044 | 0.003178671 | 0.00323862 | 0.003344472 | 0.00342089 | 0.003516476 | 0.003600806 | 0.003680989 | 0.003748262 | 0.003794586 | 0.003877339 | 0.003865893 | 0.003946945 | 0.004028955 | 0.004076235 | 0.004083505 | 0.004148928 | 0.004176959 | 0.00424147 | 0.004283008
40.6192 | 0.01048155 | 0.008306237 | 0.006858989 | 0.005512494 | 0.004556751 | 0.003984015 | 0.003581673 | 0.003353484 | 0.003214158 | 0.003156442 | 0.003188729 | 0.003255096 | 0.003352017 | 0.003459808 | 0.003558721 | 0.003641657 | 0.003718509 | 0.003782811 | 0.003837826 | 0.003925027 | 0.00392515 | 0.004015372 | 0.004099807 | 0.004159477 | 0.00426234 | 0.004279312 | 0.00433982 | 0.004387049 | 0.004528831
43.5897 | 0.009805706 | 0.007755842 | 0.006419558 | 0.005174194 | 0.00430553 | 0.003808506 | 0.003460104 | 0.003282 | 0.003184411 | 0.003157064 | 0.003207378 | 0.003288576 | 0.003395437 | 0.003503302 | 0.003603435 | 0.003688266 | 0.003767938 | 0.003834693 | 0.003897236 | 0.003987221 | 0.003998026 | 0.004104218 | 0.004207294 | 0.004285033 | 0.004321605 | 0.004450185 | 0.004534604 | 0.004635676 | 0.004803387
45.2234 | 0.009234629 | 0.007289065 | 0.006053349 | 0.004894375 | 0.00410427 | 0.003658981 | 0.003373356 | 0.003232491 | 0.003166516 | 0.003161871 | 0.003230986 | 0.003329184 | 0.003432377 | 0.003548118 | 0.003649034 | 0.003733856 | 0.003809036 | 0.003883429 | 0.003945892 | 0.004051614 | 0.004075219 | 0.004191233 | 0.004303277 | 0.004403331 | 0.004436779 | 0.004628829 | 0.00476138 | 0.004924493 | 0.005146314
46.2413 | 0.008828598 | 0.006957143 | 0.005793639 | 0.004700448 | 0.003965593 | 0.003565808 | 0.003309733 | 0.003198755 | 0.003155244 | 0.003170001 | 0.003253505 | 0.003357785 | 0.003483744 | 0.003583408 | 0.003683288 | 0.003769192 | 0.003850176 | 0.00392406 | 0.003998573 | 0.004111081 | 0.004143219 | 0.00427188 | 0.004403081 | 0.004520298 | 0.004666491 | 0.004783547 | 0.004947849 | 0.005148767 | 0.005404488
46.9104 | 0.008522707 | 0.006716891 | 0.005608643 | 0.004561454 | 0.003859966 | 0.003496107 | 0.003266071 | 0.003177897 | 0.00315207 | 0.003177937 | 0.00326725 | 0.003384581 | 0.003504786 | 0.003611011 | 0.003715762 | 0.003803533 | 0.003888749 | 0.003969713 | 0.00403416 | 0.004156582 | 0.004204945 | 0.004342485 | 0.004480631 | 0.004611655 | 0.004697344 | 0.004922501 | 0.005110525 | 0.005337706 | 0.005614478
47.4012 | 0.008295682 | 0.006542467 | 0.005472418 | 0.004460711 | 0.003786264 | 0.003442584 | 0.003235467 | 0.003164499 | 0.003149785 | 0.003185432 | 0.003281864 | 0.003400643 | 0.003516237 | 0.003635164 | 0.0037379 | 0.003827886 | 0.00390812 | 0.003992044 | 0.004075211 | 0.004204118 | 0.004245991 | 0.004395775 | 0.004544011 | 0.004685538 | 0.004808254 | 0.005032866 | 0.005229808 | 0.005455048 | 0.005750458
48.0504 | 0.008134253 | 0.006417007 | 0.005377327 | 0.004382457 | 0.003734822 | 0.003407045 | 0.003212629 | 0.00315458 | 0.003151281 | 0.003188893 | 0.003292194 | 0.003418285 | 0.003545715 | 0.003653681 | 0.003757774 | 0.003848164 | 0.003940028 | 0.004024077 | 0.004103435 | 0.004232008 | 0.004282869 | 0.004435485 | 0.004596818 | 0.00475551 | 0.004950457 | 0.005104928 | 0.005314504 | 0.005569515 | 0.0058383
49.8951 | 0.007947316 | 0.006270555 | 0.005266711 | 0.004302689 | 0.003681798 | 0.003375223 | 0.003197005 | 0.00314948 | 0.003152457 | 0.003202174 | 0.003319928 | 0.003433351 | 0.003562253 | 0.003682523 | 0.003788209 | 0.003881063 | 0.003966621 | 0.004055257 | 0.004145534 | 0.004284983 | 0.004346948 | 0.004515941 | 0.004683169 | 0.004846568 | 0.005016787 | 0.005245425 | 0.005472722 | 0.005726823 | 0.006018623
52.1762 | 0.007714214 | 0.006080021 | 0.005122566 | 0.004202216 | 0.003614724 | 0.003336673 | 0.00317747 | 0.003146458 | 0.003166584 | 0.00322571 | 0.003347206 | 0.003471819 | 0.003597041 | 0.003719624 | 0.003828341 | 0.003923413 | 0.004014456 | 0.004107774 | 0.0042128 | 0.00435883 | 0.004434994 | 0.00461819 | 0.004803098 | 0.004991123 | 0.005243487 | 0.005417728 | 0.005673663 | 0.005967784 | 0.00627533
54.7476 | 0.007443833 | 0.005876203 | 0.004970504 | 0.004097247 | 0.003545909 | 0.003297778 | 0.00316211 | 0.003151425 | 0.00318412 | 0.003252858 | 0.003381398 | 0.003512389 | 0.003641598 | 0.003765895 | 0.003877157 | 0.003976088 | 0.00407271 | 0.00418042 | 0.004292014 | 0.004459872 | 0.004559338 | 0.004757657 | 0.004969752 | 0.005189687 | 0.005369981 | 0.005684882 | 0.0059464 | 0.006239985 | 0.006585662
57.451 | 0.0071356 | 0.00564904 | 0.004805496 | 0.003979148 | 0.003469731 | 0.003250965 | 0.003146927 | 0.003155208 | 0.003205945 | 0.003285998 | 0.0034204 | 0.003561887 | 0.003703052 | 0.003821703 | 0.003936962 | 0.004043952 | 0.004156712 | 0.004269788 | 0.004402609 | 0.004589889 | 0.004711908 | 0.004936106 | 0.00517722 | 0.005427218 | 0.005677918 | 0.00595562 | 0.006263327 | 0.006578685 | 0.006905444
60.3204 | 0.006844443 | 0.005429898 | 0.004645313 | 0.003871481 | 0.003400165 | 0.00321263 | 0.003133685 | 0.003167772 | 0.003234497 | 0.00332717 | 0.003471406 | 0.003625069 | 0.003758928 | 0.003887417 | 0.004010428 | 0.004126181 | 0.004250673 | 0.004386229 | 0.004540891 | 0.004750951 | 0.004901441 | 0.005159581 | 0.005430891 | 0.005710204 | 0.005980378 | 0.006313647 | 0.006612026 | 0.006951102 | 0.00728601
63.3038 | 0.006574194 | 0.005234501 | 0.004502702 | 0.003776579 | 0.003344563 | 0.003188756 | 0.003134072 | 0.003186412 | 0.003266872 | 0.00337169 | 0.003525374 | 0.003678418 | 0.003826102 | 0.003965766 | 0.004100206 | 0.004228233 | 0.004369338 | 0.004535837 | 0.004706883 | 0.00494858 | 0.005130245 | 0.005417401 | 0.005720631 | 0.006030428 | 0.00642327 | 0.006681525 | 0.00701387 | 0.00733087 | 0.007626117
66.558 | 0.006317983 | 0.005046589 | 0.004373487 | 0.003688436 | 0.003299979 | 0.003171816 | 0.003138682 | 0.003209846 | 0.003307209 | 0.003431062 | 0.003591192 | 0.003754137 | 0.00390892 | 0.00405698 | 0.004204709 | 0.004348908 | 0.004510303 | 0.00470531 | 0.004910588 | 0.005183914 | 0.00540638 | 0.005733006 | 0.006070856 | 0.006410291 | 0.006784288 | 0.007098352 | 0.007427268 | 0.007719088 | 0.007976631
69.0143 | 0.006104685 | 0.004879039 | 0.00425984 | 0.003609609 | 0.003254902 | 0.003155065 | 0.003142352 | 0.003235336 | 0.00334776 | 0.003486727 | 0.003656679 | 0.003828273 | 0.003991048 | 0.004160958 | 0.004323338 | 0.004490088 | 0.004680219 | 0.004895114 | 0.005140802 | 0.005453057 | 0.005710414 | 0.006069651 | 0.006438538 | 0.006807938 | 0.00719265 | 0.007514405 | 0.007804379 | 0.008059633 | 0.008251224
70.2275 | 0.005939248 | 0.004756728 | 0.004171729 | 0.003554179 | 0.003225387 | 0.003147596 | 0.003151867 | 0.003257006 | 0.003385937 | 0.003532061 | 0.003716559 | 0.003895808 | 0.004073894 | 0.004252874 | 0.004432266 | 0.004615914 | 0.004828637 | 0.005075988 | 0.005344672 | 0.00567888 | 0.005971061 | 0.00635662 | 0.006741852 | 0.007126447 | 0.007481528 | 0.007807235 | 0.008081419 | 0.008281961 | 0.008409637
70.965 | 0.005807978 | 0.004668905 | 0.004103971 | 0.003512812 | 0.003193033 | 0.003138722 | 0.003158841 | 0.003273835 | 0.003410344 | 0.003565082 | 0.003759604 | 0.003954738 | 0.004148862 | 0.004328731 | 0.00452282 | 0.004727123 | 0.004960588 | 0.005216342 | 0.005517502 | 0.005868415 | 0.00617723 | 0.00658109 | 0.006980469 | 0.00736647 | 0.007754942 | 0.008043394 | 0.00826654 | 0.008434029 | 0.008513678
71.5398 | 0.005711616 | 0.004598435 | 0.004052287 | 0.003474226 | 0.003171756 | 0.003129298 | 0.003156708 | 0.003283031 | 0.003428512 | 0.00358861 | 0.003791016 | 0.003993458 | 0.004188708 | 0.004391839 | 0.004599802 | 0.004815042 | 0.005059495 | 0.005345629 | 0.005652057 | 0.006023028 | 0.006348228 | 0.006766465 | 0.007174672 | 0.00756366 | 0.007892189 | 0.008196323 | 0.008417299 | 0.00852874 | 0.008563422
71.8929 | 0.005641614 | 0.00454597 | 0.00401569 | 0.003448894 | 0.003155678 | 0.00311848 | 0.003154619 | 0.003287343 | 0.003436412 | 0.003605669 | 0.003815885 | 0.004026035 | 0.004235507 | 0.004440922 | 0.004656525 | 0.0048835 | 0.005143801 | 0.00543866 | 0.005758152 | 0.006130753 | 0.006470002 | 0.00689142 | 0.007303129 | 0.007688521 | 0.008031022 | 0.008311456 | 0.008492782 | 0.008595115 | 0.008593622
73.1675 | 0.005573759 | 0.00449386 | 0.003984758 | 0.003429009 | 0.003144634 | 0.003112773 | 0.003157039 | 0.003296226 | 0.003452309 | 0.003627813 | 0.003841642 | 0.004054595 | 0.004280488 | 0.004488808 | 0.004716761 | 0.004954187 | 0.005224157 | 0.005527593 | 0.005860705 | 0.006251993 | 0.006598939 | 0.007027069 | 0.007439111 | 0.007829102 | 0.008168702 | 0.00840892 | 0.008579438 | 0.008647503 | 0.008621105
75.3392 | 0.005503145 | 0.004443718 | 0.003952662 | 0.003412623 | 0.003144596 | 0.003119446 | 0.003172631 | 0.003318393 | 0.003481737 | 0.003663966 | 0.003886266 | 0.004103506 | 0.004333048 | 0.004562756 | 0.004800663 | 0.005056163 | 0.005342574 | 0.005663779 | 0.006018572 | 0.006424965 | 0.006786973 | 0.007220472 | 0.007633309 | 0.008006402 | 0.008288864 | 0.008552892 | 0.008677096 | 0.008695286 | 0.008609515
77.9966 | 0.005427021 | 0.004393915 | 0.003918724 | 0.003397877 | 0.003142765 | 0.003127082 | 0.003197334 | 0.003351456 | 0.003525118 | 0.003716329 | 0.003947709 | 0.004182538 | 0.004410223 | 0.004661228 | 0.004916919 | 0.005193842 | 0.005501494 | 0.005849495 | 0.006222537 | 0.006654734 | 0.007034395 | 0.007473258 | 0.007884112 | 0.008243024 | 0.008554094 | 0.008721719 | 0.008790618 | 0.008755221 | 0.008619074
80.6711 | 0.005341531 | 0.004338508 | 0.003886492 | 0.003380454 | 0.003143925 | 0.003142197 | 0.003222557 | 0.003392483 | 0.0035793 | 0.003780706 | 0.004028069 | 0.004280516 | 0.004520267 | 0.004791127 | 0.005070663 | 0.005373892 | 0.005715341 | 0.006089757 | 0.006493478 | 0.006942242 | 0.007337426 | 0.007781859 | 0.00817952 | 0.008513279 | 0.008781397 | 0.008879059 | 0.008895319 | 0.008786137 | 0.008572648
83.5151 | 0.005257986 | 0.004282707 | 0.003852163 | 0.00336915 | 0.003149343 | 0.003170204 | 0.003260075 | 0.003443295 | 0.003642954 | 0.003863444 | 0.004122667 | 0.004389939 | 0.00466614 | 0.004952498 | 0.005261694 | 0.005597665 | 0.00597175 | 0.006378449 | 0.006808597 | 0.007282253 | 0.007690305 | 0.008127196 | 0.008500075 | 0.008789057 | 0.008973336 | 0.009031375 | 0.008949469 | 0.008761543 | 0.008471192
86.4497 | 0.005179965 | 0.004230904 | 0.003820529 | 0.003363032 | 0.003161799 | 0.003190775 | 0.003306385 | 0.003504013 | 0.003717884 | 0.003956533 | 0.004236541 | 0.004524434 | 0.004829031 | 0.005146901 | 0.005493777 | 0.00586391 | 0.006276432 | 0.006719541 | 0.007179644 | 0.00766774 | 0.008074634 | 0.008491539 | 0.008828975 | 0.009054887 | 0.009172977 | 0.009129814 | 0.008976741 | 0.008690392 | 0.008308968
89.3932 | 0.005088134 | 0.004169239 | 0.003787554 | 0.003356358 | 0.003171632 | 0.003223846 | 0.003357011 | 0.003573075 | 0.00380798 | 0.004066799 | 0.004372107 | 0.004689613 | 0.005025782 | 0.005376327 | 0.005761304 | 0.006170935 | 0.006620395 | 0.007095733 | 0.007578341 | 0.008072138 | 0.008472341 | 0.008853949 | 0.009137089 | 0.00929205 | 0.00934187 | 0.009184771 | 0.008928792 | 0.008556033 | 0.008086104
92.4116 | 0.005006766 | 0.004115009 | 0.003766417 | 0.003355323 | 0.00319458 | 0.003263399 | 0.003426607 | 0.00365584 | 0.003913132 | 0.004195305 | 0.004529558 | 0.004883363 | 0.00524547 | 0.005644566 | 0.006068771 | 0.006525944 | 0.007014629 | 0.007523706 | 0.008019419 | 0.008511951 | 0.008883089 | 0.009216127 | 0.009423538 | 0.009486655 | 0.009378561 | 0.009161524 | 0.008808063 | 0.008338561 | 0.007779725
94.0551 | 0.00493976 | 0.004073405 | 0.00374627 | 0.003353532 | 0.003211638 | 0.00330747 | 0.003478014 | 0.003737432 | 0.004020419 | 0.004330252 | 0.004691146 | 0.005073311 | 0.005495201 | 0.005920114 | 0.006386412 | 0.006880133 | 0.007399046 | 0.007929368 | 0.008430694 | 0.008905286 | 0.009234913 | 0.0095057 | 0.009633365 | 0.009604498 | 0.009433637 | 0.009092403 | 0.008647617 | 0.008103584 | 0.007482216
94.9803 | 0.004885367 | 0.004038679 | 0.003728812 | 0.003353195 | 0.003232338 | 0.003339643 | 0.003529985 | 0.003810194 | 0.00411348 | 0.004447951 | 0.004835526 | 0.005246086 | 0.005699461 | 0.006160606 | 0.006661755 | 0.007184698 | 0.007725441 | 0.008260458 | 0.008755546 | 0.009200655 | 0.009491406 | 0.009705716 | 0.009759197 | 0.009652496 | 0.009367529 | 0.00899045 | 0.008484469 | 0.007888049 | 0.007215171
95.5001 | 0.004844709 | 0.004016727 | 0.003718371 | 0.003358138 | 0.003246119 | 0.003373779 | 0.003574196 | 0.003871337 | 0.004190311 | 0.004545257 | 0.004961347 | 0.005396201 | 0.00586311 | 0.006359847 | 0.006883265 | 0.007427445 | 0.0079802 | 0.008519158 | 0.00900643 | 0.009424124 | 0.009673685 | 0.009835524 | 0.009830734 | 0.009665636 | 0.009357878 | 0.008895905 | 0.008341629 | 0.007702425 | 0.006992112
95.9816 | 0.004811632 | 0.003997075 | 0.0037081 | 0.003356685 | 0.003261851 | 0.003400727 | 0.003611716 | 0.003922972 | 0.004256953 | 0.004630265 | 0.005058666 | 0.005521418 | 0.006006345 | 0.006521229 | 0.007063167 | 0.007622828 | 0.008185897 | 0.008722991 | 0.009193626 | 0.009595674 | 0.009812066 | 0.009930067 | 0.00987892 | 0.009665162 | 0.009317906 | 0.008804333 | 0.008219474 | 0.007547027 | 0.006805382

## PVDF+15% N-ZnO
Temperature (degC)/log[frequency(Hz)] | 6 | 5.821428 | 5.642857 | 5.464285 | 5.285715 | 5.107142 | 4.928571 | 4.75 | 4.571428 | 4.392857 | 4.214285 | 4.035714 | 3.857143 | 3.678571 | 3.5 | 3.321429 | 3.142859 | 2.964286 | 2.785714 | 2.607143 | 2.428572 | 2.25 | 2.071429 | 1.892857 | 1.714286 | 1.535714 | 1.357144 | 1.178571 | 1
22.4486 | 0.01398664 | 0.01142423 | 0.009540562 | 0.007752409 | 0.006421861 | 0.005493132 | 0.004770581 | 0.0042543 | 0.003881652 | 0.003630727 | 0.003513472 | 0.003496649 | 0.003552578 | 0.003637047 | 0.003786532 | 0.003965818 | 0.004171428 | 0.004395323 | 0.004639145 | 0.004921659 | 0.00513588 | 0.005449416 | 0.005769973 | 0.00609774 | 0.006408119 | 0.006693218 | 0.006959985 | 0.007203978 | 0.007405815
22.6902 | 0.01390783 | 0.01135139 | 0.009470286 | 0.007714364 | 0.006396643 | 0.005462118 | 0.004754133 | 0.004241714 | 0.003869978 | 0.00362215 | 0.003513116 | 0.003489467 | 0.003551784 | 0.003637477 | 0.003787885 | 0.00396988 | 0.004180711 | 0.004408695 | 0.004640726 | 0.004928742 | 0.005140603 | 0.00545759 | 0.005779804 | 0.006095729 | 0.00645838 | 0.006709479 | 0.006983036 | 0.007216956 | 0.007405551
23.003 | 0.01396097 | 0.01130516 | 0.009424411 | 0.007680067 | 0.006370803 | 0.005431769 | 0.004736375 | 0.004227621 | 0.003858515 | 0.003618571 | 0.003509537 | 0.003483026 | 0.003551585 | 0.003638224 | 0.00379335 | 0.003973414 | 0.004182065 | 0.004406973 | 0.004647688 | 0.004938065 | 0.005149859 | 0.005469894 | 0.005791626 | 0.006124515 | 0.006503359 | 0.006735214 | 0.007004295 | 0.007240665 | 0.007438166
23.4302 | 0.0137708 | 0.01122864 | 0.009355232 | 0.007628261 | 0.006322009 | 0.005404664 | 0.004704081 | 0.004206209 | 0.003845106 | 0.003608864 | 0.003499501 | 0.003479881 | 0.003552047 | 0.003642825 | 0.003796693 | 0.00398113 | 0.004188412 | 0.004417234 | 0.004662306 | 0.004951948 | 0.005168486 | 0.005489007 | 0.00581708 | 0.00614398 | 0.006430968 | 0.006760221 | 0.007031844 | 0.007262197 | 0.007452504
23.7424 | 0.01381245 | 0.01116901 | 0.009287307 | 0.007573555 | 0.006272596 | 0.005363969 | 0.004668995 | 0.004185029 | 0.003829891 | 0.003597742 | 0.003491895 | 0.003475517 | 0.003551612 | 0.003644612 | 0.003803122 | 0.003987103 | 0.00420145 | 0.004431865 | 0.004678055 | 0.004968121 | 0.00518882 | 0.005510133 | 0.005836881 | 0.006169482 | 0.006581544 | 0.006787428 | 0.007057863 | 0.007296321 | 0.00749962
24.1967 | 0.01366552 | 0.01107431 | 0.009197463 | 0.007497989 | 0.006213703 | 0.005315085 | 0.004637898 | 0.004159816 | 0.003813297 | 0.003586677 | 0.003486924 | 0.003476583 | 0.003551773 | 0.003647829 | 0.003806566 | 0.003994938 | 0.004213783 | 0.004440245 | 0.00468782 | 0.004978912 | 0.005200368 | 0.005521654 | 0.005855902 | 0.006171692 | 0.006468198 | 0.006799089 | 0.007081761 | 0.007305707 | 0.007492881
26.064 | 0.01352509 | 0.01087066 | 0.009021982 | 0.007352127 | 0.006100094 | 0.005229802 | 0.004569276 | 0.004108136 | 0.003773629 | 0.003562929 | 0.003475777 | 0.003463539 | 0.003555503 | 0.003657398 | 0.003824715 | 0.004017002 | 0.004239339 | 0.004472148 | 0.004724235 | 0.005022032 | 0.005255403 | 0.005583728 | 0.005919439 | 0.006254052 | 0.006576052 | 0.006883472 | 0.007157235 | 0.007388092 | 0.007593294
28.4267 | 0.01311036 | 0.01054239 | 0.008748032 | 0.007132293 | 0.005920042 | 0.005088474 | 0.00445835 | 0.004022385 | 0.003716779 | 0.00352712 | 0.003455908 | 0.003459253 | 0.003567652 | 0.003680546 | 0.003854935 | 0.004059357 | 0.004285047 | 0.004543525 | 0.00480163 | 0.005108685 | 0.005351395 | 0.005691455 | 0.006033941 | 0.006390847 | 0.006656114 | 0.007003123 | 0.007287006 | 0.007514163 | 0.007699187
30.9914 | 0.01252457 | 0.01007919 | 0.008364646 | 0.006821262 | 0.005674704 | 0.00489156 | 0.004311642 | 0.003918527 | 0.003646241 | 0.00348265 | 0.003434361 | 0.0034638 | 0.003584673 | 0.003714227 | 0.00390542 | 0.00411814 | 0.004366245 | 0.004628049 | 0.004899517 | 0.00522711 | 0.005483999 | 0.005838902 | 0.006198248 | 0.006562562 | 0.006927017 | 0.007216499 | 0.007478146 | 0.007684904 | 0.007857927
33.7362 | 0.01194611 | 0.009599627 | 0.007957419 | 0.006487228 | 0.005408352 | 0.004686207 | 0.004160748 | 0.003804892 | 0.003570416 | 0.003437252 | 0.003418422 | 0.003474099 | 0.003611338 | 0.00375869 | 0.003963992 | 0.004194649 | 0.004455382 | 0.004739549 | 0.005026954 | 0.005374656 | 0.005651527 | 0.006022056 | 0.006403137 | 0.006759194 | 0.007035537 | 0.007413794 | 0.00767068 | 0.007895444 | 0.008030307
36.6319 | 0.01124372 | 0.009074866 | 0.007542398 | 0.006152771 | 0.005150256 | 0.004487093 | 0.004015163 | 0.003698406 | 0.003504239 | 0.003398427 | 0.003415835 | 0.003483599 | 0.003647805 | 0.003814829 | 0.004037504 | 0.004286917 | 0.004563292 | 0.004865298 | 0.005181932 | 0.005543587 | 0.005851153 | 0.006243343 | 0.006635793 | 0.007018287 | 0.007377637 | 0.007659217 | 0.00791228 | 0.008099756 | 0.008225184
39.4679 | 0.01060809 | 0.008526833 | 0.007103991 | 0.005808862 | 0.004876048 | 0.004277429 | 0.003860543 | 0.003597849 | 0.003440917 | 0.003370303 | 0.003411666 | 0.00350601 | 0.003695265 | 0.003882093 | 0.004125356 | 0.004397652 | 0.004699646 | 0.005020536 | 0.005363481 | 0.005754722 | 0.006082966 | 0.006492539 | 0.006904891 | 0.007283962 | 0.00767318 | 0.007931918 | 0.008147539 | 0.008299342 | 0.008375614
42.4389 | 0.01002581 | 0.008025178 | 0.006701974 | 0.005495394 | 0.004631623 | 0.004103389 | 0.003734627 | 0.003511286 | 0.003391395 | 0.003353605 | 0.003421683 | 0.003558114 | 0.003754053 | 0.003965599 | 0.004231236 | 0.004525362 | 0.004854925 | 0.005210701 | 0.005574981 | 0.005995559 | 0.006358155 | 0.006793416 | 0.007220677 | 0.007607157 | 0.007989797 | 0.008209367 | 0.008412851 | 0.008519307 | 0.008516099
44.9967 | 0.009319841 | 0.007547978 | 0.006324261 | 0.005196059 | 0.004406255 | 0.003935608 | 0.00361735 | 0.003435619 | 0.003350431 | 0.003344481 | 0.003439106 | 0.003599526 | 0.00382257 | 0.004056767 | 0.004349788 | 0.004676116 | 0.005033554 | 0.005426513 | 0.00582517 | 0.006284817 | 0.006670231 | 0.007128445 | 0.007561432 | 0.007953789 | 0.008239402 | 0.00850126 | 0.008635277 | 0.008673617 | 0.008596461
46.2035 | 0.008837392 | 0.00714727 | 0.006015956 | 0.00495614 | 0.0042285 | 0.003804511 | 0.003525538 | 0.003374913 | 0.00331809 | 0.003338321 | 0.003456453 | 0.003634577 | 0.003881744 | 0.004140916 | 0.004457876 | 0.004808665 | 0.005191896 | 0.005612717 | 0.006040514 | 0.006521594 | 0.006932787 | 0.007402825 | 0.007835699 | 0.008217639 | 0.008481438 | 0.008699718 | 0.00878304 | 0.008749682 | 0.00861241
46.9469 | 0.008501383 | 0.006863576 | 0.005798329 | 0.004791809 | 0.004104697 | 0.003706295 | 0.003460599 | 0.003336298 | 0.003298015 | 0.003334932 | 0.003467423 | 0.003664037 | 0.003931809 | 0.004205814 | 0.00454109 | 0.004910928 | 0.005321547 | 0.005753363 | 0.006211091 | 0.006705602 | 0.007129006 | 0.007604504 | 0.008036726 | 0.008389316 | 0.00867777 | 0.008818168 | 0.008857415 | 0.008778143 | 0.008579967
47.4767 | 0.008283653 | 0.006665581 | 0.005643923 | 0.004672547 | 0.004007076 | 0.003633897 | 0.003405914 | 0.003305557 | 0.003282509 | 0.003333459 | 0.003481033 | 0.003682779 | 0.003968553 | 0.004256719 | 0.004606736 | 0.004992495 | 0.005412758 | 0.005864734 | 0.006335665 | 0.006841599 | 0.00727284 | 0.007752076 | 0.008178874 | 0.008516317 | 0.008727953 | 0.008886745 | 0.008891983 | 0.008782372 | 0.008546319
47.8163 | 0.00814274 | 0.006524357 | 0.005531511 | 0.004586319 | 0.003940562 | 0.003587569 | 0.003371943 | 0.003281293 | 0.003269751 | 0.003334729 | 0.003489068 | 0.003709156 | 0.003997383 | 0.004293883 | 0.004654681 | 0.005050317 | 0.005482092 | 0.005946766 | 0.006423263 | 0.006935995 | 0.007369085 | 0.007843772 | 0.008259623 | 0.008590823 | 0.008853483 | 0.008917321 | 0.008905539 | 0.008774814 | 0.00851575
48.9349 | 0.007979739 | 0.006401669 | 0.005432594 | 0.004507287 | 0.003886259 | 0.003553211 | 0.003343713 | 0.003266142 | 0.003263097 | 0.003333836 | 0.003499154 | 0.003724161 | 0.004023819 | 0.004329067 | 0.004699156 | 0.005102101 | 0.005541795 | 0.006015365 | 0.006497566 | 0.007021046 | 0.007453551 | 0.00792551 | 0.008336804 | 0.008655513 | 0.008824064 | 0.008965399 | 0.008930871 | 0.008771388 | 0.008494949
51.1445 | 0.007850288 | 0.006263967 | 0.005320177 | 0.004421026 | 0.003822763 | 0.00351542 | 0.003321031 | 0.003255231 | 0.003268007 | 0.003351239 | 0.003532142 | 0.003766132 | 0.004081318 | 0.004402129 | 0.004784818 | 0.005205567 | 0.005662694 | 0.006146557 | 0.006642005 | 0.007173467 | 0.007606971 | 0.008076928 | 0.00847283 | 0.008772328 | 0.008953456 | 0.009007853 | 0.008942212 | 0.008750012 | 0.00843119
53.6668 | 0.007588887 | 0.006093996 | 0.005185661 | 0.00432119 | 0.003749772 | 0.003459397 | 0.003295452 | 0.003247466 | 0.003281503 | 0.00338248 | 0.003581502 | 0.003831839 | 0.004166204 | 0.004508881 | 0.004912441 | 0.005355116 | 0.005832556 | 0.006335886 | 0.006851476 | 0.007384105 | 0.007823319 | 0.008280603 | 0.008654146 | 0.008919293 | 0.009076446 | 0.009073504 | 0.008951363 | 0.008705902 | 0.008335261
56.398 | 0.007320912 | 0.005895104 | 0.005037056 | 0.004213055 | 0.003678932 | 0.003410912 | 0.003273153 | 0.003248416 | 0.003303129 | 0.003427134 | 0.003648338 | 0.00393462 | 0.004282136 | 0.004650038 | 0.005081258 | 0.005550832 | 0.006054662 | 0.006583082 | 0.007110429 | 0.007655545 | 0.008093249 | 0.008530029 | 0.008871612 | 0.009090296 | 0.009187062 | 0.009133485 | 0.008936697 | 0.008620357 | 0.008186237
59.1712 | 0.007071366 | 0.005691322 | 0.004884485 | 0.004105426 | 0.003603362 | 0.003370481 | 0.003255114 | 0.003257293 | 0.003338716 | 0.003486795 | 0.003737144 | 0.004041202 | 0.004426131 | 0.004824441 | 0.00528682 | 0.005789081 | 0.006324604 | 0.006877422 | 0.007424649 | 0.007968441 | 0.008393744 | 0.008805918 | 0.009097867 | 0.009261597 | 0.009299299 | 0.009153327 | 0.008876829 | 0.008482799 | 0.007979573
62.1173 | 0.006788312 | 0.005499269 | 0.004739951 | 0.003998921 | 0.003534193 | 0.003337818 | 0.003247161 | 0.003275126 | 0.003386738 | 0.003565355 | 0.003843618 | 0.004178287 | 0.004610381 | 0.005038323 | 0.005542036 | 0.006076189 | 0.006648743 | 0.00721983 | 0.007777624 | 0.008315254 | 0.008727407 | 0.009073471 | 0.009311596 | 0.009393724 | 0.009341058 | 0.009117806 | 0.008769306 | 0.008298756 | 0.007712822
65.0889 | 0.00661513 | 0.005322964 | 0.004604143 | 0.003898261 | 0.003467986 | 0.00330981 | 0.003246496 | 0.003310773 | 0.003456927 | 0.003670115 | 0.003986119 | 0.004356606 | 0.004820089 | 0.005300917 | 0.005826858 | 0.006397755 | 0.006997501 | 0.00758796 | 0.008144723 | 0.00866171 | 0.009037526 | 0.009341643 | 0.009499986 | 0.009496412 | 0.009318338 | 0.009026549 | 0.008590091 | 0.008032603 | 0.007363134
68.0871 | 0.006298649 | 0.005152428 | 0.004480134 | 0.003810329 | 0.003416093 | 0.003284055 | 0.003261746 | 0.00335698 | 0.003532078 | 0.003785128 | 0.004133957 | 0.004548282 | 0.005056266 | 0.005575357 | 0.006161557 | 0.006772016 | 0.007399144 | 0.008006299 | 0.008554504 | 0.009039594 | 0.009359845 | 0.009586769 | 0.009653503 | 0.009548975 | 0.009294287 | 0.008878701 | 0.008334239 | 0.007686905 | 0.006934748
69.9356 | 0.0061645 | 0.005000966 | 0.004372047 | 0.003739031 | 0.003384853 | 0.003276996 | 0.003300402 | 0.003420027 | 0.003633375 | 0.003919059 | 0.004312109 | 0.004777276 | 0.005325841 | 0.005896597 | 0.006518218 | 0.007157461 | 0.007799525 | 0.008407654 | 0.00893437 | 0.009378817 | 0.009628556 | 0.009773237 | 0.00973754 | 0.009535736 | 0.009184393 | 0.008672023 | 0.008052716 | 0.007322862 | 0.006506442
70.901 | 0.005965581 | 0.004883828 | 0.004291368 | 0.003692388 | 0.003367271 | 0.003281773 | 0.003323605 | 0.003486395 | 0.00372767 | 0.004041831 | 0.004470849 | 0.004972763 | 0.005560035 | 0.006158941 | 0.006811762 | 0.007477338 | 0.008131002 | 0.008736255 | 0.009233167 | 0.009617051 | 0.009805329 | 0.009874404 | 0.009763156 | 0.009482305 | 0.009050715 | 0.008475735 | 0.007792704 | 0.007011811 | 0.00615084
71.5931 | 0.005855534 | 0.004786865 | 0.004220809 | 0.003651924 | 0.003336924 | 0.003289498 | 0.003342575 | 0.003528753 | 0.003795891 | 0.004151923 | 0.004603598 | 0.005136791 | 0.005732111 | 0.006377789 | 0.007054311 | 0.00773103 | 0.008385989 | 0.008965646 | 0.009435089 | 0.00978122 | 0.009917976 | 0.009925104 | 0.009752355 | 0.009411159 | 0.008923044 | 0.008303596 | 0.007573606 | 0.006754251 | 0.005864252
71.9446 | 0.005763746 | 0.004720336 | 0.004164408 | 0.003614349 | 0.003318999 | 0.003289635 | 0.003370445 | 0.003577271 | 0.003865927 | 0.004241671 | 0.00472066 | 0.005273072 | 0.005900183 | 0.006556708 | 0.007246094 | 0.007930827 | 0.008579529 | 0.009144723 | 0.009588273 | 0.009897684 | 0.009987744 | 0.009947243 | 0.009723778 | 0.009338993 | 0.008814896 | 0.008152436 | 0.007397215 | 0.006553093 | 0.005652116
72.3938 | 0.005723367 | 0.004667602 | 0.004129884 | 0.003594105 | 0.003317927 | 0.003298515 | 0.003396623 | 0.003617342 | 0.003924495 | 0.004321754 | 0.004820701 | 0.005387377 | 0.006022782 | 0.006700328 | 0.007398694 | 0.008082965 | 0.008726038 | 0.0092726 | 0.009692343 | 0.009968597 | 0.01002743 | 0.009953142 | 0.009697707 | 0.009280616 | 0.008715184 | 0.008053047 | 0.007277669 | 0.006425185 | 0.005517642
74.2367 | 0.00564328 | 0.004621207 | 0.004106048 | 0.003583363 | 0.003328615 | 0.003321934 | 0.00343041 | 0.00367151 | 0.00399882 | 0.004406468 | 0.004929798 | 0.005527028 | 0.006173456 | 0.006863363 | 0.007569472 | 0.008256278 | 0.008886588 | 0.009421504 | 0.009807544 | 0.0100457 | 0.01006382 | 0.009945218 | 0.009650747 | 0.009196661 | 0.008615356 | 0.007907298 | 0.007108049 | 0.006236417 | 0.005319665
76.5534 | 0.00558233 | 0.004553393 | 0.0040681 | 0.003574038 | 0.003335418 | 0.003354072 | 0.003488219 | 0.00375398 | 0.004105198 | 0.004546638 | 0.005093102 | 0.005712794 | 0.00638539 | 0.007093516 | 0.007808288 | 0.008491058 | 0.009106215 | 0.009608221 | 0.009951982 | 0.01013743 | 0.01009988 | 0.009922707 | 0.009570695 | 0.009066323 | 0.008421991 | 0.007689019 | 0.00686135 | 0.005966541 | 0.005038264
79.2772 | 0.005499638 | 0.004498428 | 0.004033041 | 0.003571533 | 0.00335495 | 0.003397948 | 0.003565346 | 0.00386461 | 0.004247081 | 0.004723969 | 0.005306827 | 0.005946343 | 0.006659778 | 0.007381361 | 0.008106532 | 0.008782079 | 0.009370027 | 0.009829233 | 0.01011433 | 0.01023054 | 0.01012056 | 0.009869154 | 0.009447873 | 0.008882865 | 0.008203119 | 0.007405736 | 0.006542659 | 0.005625495 | 0.004688628
82.0116 | 0.005387186 | 0.004434135 | 0.003998150373 | 0.003563136 | 0.003380357 | 0.00346065 | 0.003656419 | 0.003999953 | 0.00442279 | 0.004938951 | 0.005561943 | 0.006247073 | 0.006984836 | 0.007724706 | 0.008452988 | 0.009113189 | 0.009666407 | 0.01006551 | 0.01027597 | 0.01030733 | 0.01011022 | 0.009774969 | 0.009276617 | 0.008643932 | 0.007886911 | 0.007061849 | 0.006159987 | 0.005221398 | 0.004285796
84.9476 | 0.005286048 | 0.004362587 | 0.003975369 | 0.003570562 | 0.003431165 | 0.00354638 | 0.003781123 | 0.004165569 | 0.004633655 | 0.005195031 | 0.005861605 | 0.006588396 | 0.007346444 | 0.008112043 | 0.008835263 | 0.009466909 | 0.009963578 | 0.01028914 | 0.01041282 | 0.01034534 | 0.01005468 | 0.009627888 | 0.009049902 | 0.00834574 | 0.007545668 | 0.006659661 | 0.005725743 | 0.00477525 | 0.003853609
87.9024 | 0.005130689 | 0.004297123 | 0.003943196 | 0.003583585 | 0.003481817 | 0.00363852 | 0.003929003 | 0.004362791 | 0.004880766 | 0.005493344 | 0.006204189 | 0.006974725 | 0.007761528 | 0.008532691 | 0.009237741 | 0.009823952 | 0.01025518 | 0.01048871 | 0.0105067 | 0.01033396 | 0.009944052 | 0.009426156 | 0.00876633 | 0.007995567 | 0.007127856 | 0.006210006 | 0.005253357 | 0.004305291 | 0.003413813
90.9508 | 0.004995177 | 0.004221207 | 0.00392248 | 0.003604928 | 0.003551985 | 0.003759778 | 0.004101137 | 0.004589276 | 0.005163821 | 0.005831218 | 0.006595322 | 0.007399397 | 0.008203394 | 0.008975635 | 0.009648714 | 0.01017352 | 0.01051613 | 0.01064712 | 0.01055199 | 0.01026621 | 0.009774642 | 0.009162665 | 0.008425222 | 0.007588238 | 0.006679371 | 0.005715777 | 0.004746542 | 0.003812899 | 0.002964648
93.5918 | 0.004905584 | 0.004169478 | 0.003913204 | 0.003648812 | 0.003647038 | 0.003911697 | 0.004300805 | 0.004848474 | 0.005479632 | 0.006202014 | 0.007010837 | 0.007838916 | 0.008666436 | 0.009416459 | 0.01004156 | 0.01049017 | 0.01073067 | 0.01074407 | 0.01053238 | 0.01013472 | 0.009543419 | 0.008841904 | 0.008027322 | 0.007126844 | 0.006170164 | 0.005183015 | 0.004217753 | 0.003319287 | 0.002532255
94.8429 | 0.004842725 | 0.00414199 | 0.00392824 | 0.003708028 | 0.003749473 | 0.004065431 | 0.004502896 | 0.005103113 | 0.005785987 | 0.006551121 | 0.007400431 | 0.008248095 | 0.009075312 | 0.009793388 | 0.01036338 | 0.01072861 | 0.01087043 | 0.01078067 | 0.01046641 | 0.009972792 | 0.009303179 | 0.008531727 | 0.007660714 | 0.006718097 | 0.005732928 | 0.004741711 | 0.003795998 | 0.002941994 | 0.00221485
95.5756 | 0.004803112 | 0.004131536 | 0.003951304 | 0.003764487 | 0.003845277 | 0.004196331 | 0.004680995 | 0.005319226 | 0.006042908 | 0.006843901 | 0.007711951 | 0.008572019 | 0.009375444 | 0.01007204 | 0.01058821 | 0.01088317 | 0.01094542 | 0.01076883 | 0.01037685 | 0.009814291 | 0.009083894 | 0.008264915 | 0.007354182 | 0.006383747 | 0.005385237 | 0.004401477 | 0.00348041 | 0.002667871 | 0.001990957
96.0909 | 0.004765904 | 0.004125923 | 0.003972192 | 0.003816977 | 0.003933049 | 0.004310375 | 0.004830014 | 0.005499074 | 0.00625046 | 0.007071297 | 0.007955805 | 0.008819858 | 0.009617847 | 0.01027399 | 0.01074366 | 0.0109799 | 0.01097593 | 0.01073822 | 0.01028673 | 0.009671857 | 0.008900755 | 0.008046459 | 0.007110115 | 0.006123579 | 0.005118047 | 0.004147203 | 0.003251168 | 0.002472735 | 0.001834262
96.4824 | 0.004736923 | 0.004119485 | 0.003991955 | 0.003864399 | 0.003997228 | 0.004406121 | 0.004946584 | 0.005639208 | 0.006410767 | 0.007250458 | 0.008133658 | 0.009001324 | 0.009781716 | 0.01041558 | 0.01084638 | 0.01103839 | 0.01098587 | 0.0107009 | 0.01020642 | 0.009554217 | 0.008752931 | 0.007871231 | 0.006918635 | 0.005921492 | 0.004919774 | 0.003955765 | 0.003079188 | 0.002327805 | 0.001718463