## Dataset
Production of negative-emission biomethane by twin double-bed pressure
swing adsorption with tail gas sequestration
Ayub Golmakania, Seyed Ali Nabavia , Vasilije Manovića,⁎
aCentre for Climate and Environmental Protection, Cranfield University, Bedford, Bedfordshire MK43 0AL, UK
Dataset
Corresponding author: *Vasilije Manović, v.manovic@cranfield.ac.uk

## Fig 4(a)
T 0 C |  | T 25 C |  | T 50 C
Pressure (bar) | adsorption capacity (mmol/g) | Pressure (bar) | adsorption capacity (mmol/g) | Pressure (bar) | adsorption capacity (mmol/g)
0 | 0 | 0 | 0 | 0 | 0
0.01408 | 0.06430616 | 0.0098 | 0.01509875 | 0.00881 | 0.006585036
0.03419 | 0.130039 | 0.02822 | 0.0407044 | 0.02291 | 0.01586124
0.05108 | 0.1778679 | 0.05321 | 0.07088375 | 0.04337 | 0.0277748
0.08598 | 0.2531917 | 0.08231 | 0.1014008 | 0.08407 | 0.04943321
0.09868 | 0.2777698 | 0.10281 | 0.1190586 | 0.10137 | 0.05822024
0.24 | 0.4675457 | 0.245 | 0.2294113 | 0.235 | 0.1146513
0.32 | 0.5582297 | 0.29 | 0.2624298 | 0.3 | 0.1403263
0.495 | 0.7058995 | 0.47 | 0.3657277 | 0.49 | 0.2073943
0.6 | 0.7790284 | 0.65 | 0.4513042 | 0.635 | 0.2506465
0.83 | 0.9134966 | 0.815 | 0.5193135 | 0.82 | 0.303413
1.255 | 1.120145 | 1.3 | 0.6858767 | 1.05 | 0.3634719
1.76 | 1.317486 | 1.765 | 0.8186034 | 1.255 | 0.4099507
2.77 | 1.636861 | 2.765 | 1.045525 | 1.76 | 0.5208637
3.785 | 1.908291 | 3.775 | 1.240462 | 2.765 | 0.7113069
4.795 | 2.153957 | 4.78 | 1.412214 | 3.78 | 0.8815829
5.81 | 2.38241 | 5.795 | 1.573533 | 4.78 | 1.035692
6.815 | 2.597015 | 6.795 | 1.718491 | 5.8 | 1.184876
7.825 | 2.804651 | 7.805 | 1.85878 | 6.795 | 1.307175
8.835 | 3.007384 | 8.815 | 1.991992 | 7.805 | 1.451999
9.845 | 3.205258 | 9.815 | 2.117395 | 8.805 | 1.569467
|  |  |  | 9.815 | 1.702526

## Fig 4(b)
T 25 C |  | T 50 C |  | T 70 C
Pressure (bar) | adsorption capacity (mmol/g) | Pressure (bar) | adsorption capacity (mmol/g) | Pressure (bar) | adsorption capacity (mmol/g)
0 | 0 | 0 | 0 | 0 | 0
0.0083 | 0.002817427 | 0.00891 | 0.007132866 | 0.01355 | 0.005815158
0.03215 | 0.009851948 | 0.02984 | 0.007849492 | 0.03477 | 0.002352018
0.05362 | 0.0156748 | 0.04973 | 0.006957622 | 0.05549 | 0.001848887
0.08222 | 0.02229866 | 0.08103 | 0.01063122 | 0.08319 | 0.004318323
0.09972 | 0.02704561 | 0.10183 | 0.01393657 | 0.09749 | 0.007253024
0.24 | 0.06114067 | 0.245 | 0.03704593 | 0.22249 | 0.01773909
0.35 | 0.08476607 | 0.355 | 0.05529994 | 0.31249 | 0.02576876
0.495 | 0.1128092 | 0.51 | 0.07656254 | 0.50249 | 0.04187116
0.625 | 0.1367957 | 0.625 | 0.08970344 | 0.555 | 0.04602057
0.825 | 0.1690646 | 0.83 | 0.1193718 | 0.785 | 0.06305443
1.255 | 0.231685 | 1.235 | 0.1616223 | 1.195 | 0.0892663
1.76 | 0.2968048 | 1.755 | 0.2100095 | 1.7 | 0.1198144
2.77 | 0.4039659 | 2.76 | 0.2828914 | 2.715 | 0.1743958
3.785 | 0.4964661 | 3.775 | 0.3390441 | 3.735 | 0.2179544
4.795 | 0.5777995 | 4.785 | 0.3840046 | 4.75 | 0.2512229
5.815 | 0.651538 | 5.8 | 0.4193419 | 5.76 | 0.2788657
6.825 | 0.7144274 | 6.815 | 0.4482102 | 6.78 | 0.3149979
7.835 | 0.7612941 | 7.825 | 0.4776859 | 7.78 | 0.3375992
8.845 | 0.8023413 | 8.84 | 0.5041104 | 8.79 | 0.3562194
9.86 | 0.845775 | 9.85 | 0.5363837 | 9.8 | 0.3754651
0 | 0
0.00891 | 0.007132866
0.02984 | 0.007849492
0.04973 | 0.006957622
0.08103 | 0.01063122
0.10183 | 0.01393657
0.245 | 0.03704593
0.355 | 0.05529994
0.51 | 0.07656254
0.625 | 0.08970344
0.83 | 0.1193718
1.235 | 0.1616223
1.755 | 0.2100095
2.76 | 0.2828914
3.775 | 0.3390441
4.785 | 0.3840046
5.8 | 0.4193419
6.815 | 0.4482102
7.825 | 0.4776859
8.84 | 0.5041104
9.85 | 0.5363837
0 | 0
0.01355 | 0.005815158
0.03477 | 0.002352018
0.05549 | 0.001848887
0.08319 | 0.004318323
0.09749 | 0.007253024
0.22249 | 0.01773909
0.31249 | 0.02576876
0.50249 | 0.04187116
0.555 | 0.04602057
0.785 | 0.06305443
1.195 | 0.0892663
1.7 | 0.1198144
2.715 | 0.1743958
3.735 | 0.2179544
4.75 | 0.2512229
5.76 | 0.2788657
6.78 | 0.3149979
7.78 | 0.3375992
8.79 | 0.3562194
9.8 | 0.3754651

## Fig 6(a) 2 bar 25
Time (s) | CH4 (mol%) | CO2 (mol%)
2.22 | 0 | 0
6.22 | 0 | 0
10.22 | 0 | 0
14.22 | 0 | 0
18.22 | 0 | 0
22.22 | 0 | 0
26.22 | 0 | 0
30.32 | 25.69946 | 0
34.32 | 27.70213 | 0
38.32 | 29.39695 | 0
42.32 | 30.8208 | 0
46.32 | 31.85903 | 0
50.32 | 32.82816 | 0
54.32 | 33.56625 | 0
58.32 | 34.11653 | 0.01816047
62.32 | 33.71926 | 0.4379693
66.32 | 31.95152 | 2.09665
70.32 | 29.25242 | 8.349091
74.42 | 28.41767 | 16.57831
78.42 | 28.63792 | 18.78681
82.42 | 28.69551 | 19.03766
86.42 | 28.69515 | 19.20843
90.42 | 28.96878 | 19.3038
94.42 | 29.08127 | 19.35888
98.42 | 29.04181 | 19.44708
102.42 | 29.31533 | 19.48453
106.42 | 29.47657 | 19.49186
110.42 | 29.26188 | 19.58536
114.42 | 29.68039 | 19.60606
118.52 | 29.48532 | 19.60022
122.52 | 29.52036 | 19.66913
126.52 | 29.90047 | 19.61458
130.52 | 29.55876 | 19.67993
134.52 | 29.9401 | 19.6648
138.52 | 29.83624 | 19.61458
142.52 | 29.74751 | 19.67993
146.52 | 30.00592 | 19.6648
150.52 | 29.75854 | 19.61458
154.52 | 30.15394 | 19.67993
158.62 | 29.95571 | 19.6648
162.62 | 30.16387 | 19.6648
166.62 | 30.16387 | 19.6648
170.62 | 30.16387 | 19.6648
174.62 | 30.16387 | 19.6648
178.62 | 30.16387 | 19.6648
182.62 | 30.16387 | 19.6648
186.62 | 30.16387 | 19.6648
190.62 | 30.16387 | 19.6648
194.62 | 30.16387 | 19.6648
198.62 | 30.16387 | 19.6648
202.72 | 30.16387 | 19.6648
206.72 | 30.16387 | 19.6648
210.72 | 30.16387 | 19.6648
214.72 | 30.16387 | 19.6648
218.72 | 30.16387 | 19.6648
222.72 | 30.16387 | 19.6648
226.72 | 30.16387 | 19.6648
230.72 | 30.16387 | 19.6648
234.72 | 30.16387 | 19.6648
238.72 | 30.16387 | 19.6648
242.82 | 30.16387 | 19.6648
246.82 | 30.16387 | 19.6648
250.82 | 30.16387 | 19.6648
254.82 | 30.16387 | 19.6648
258.82 | 30.16387 | 19.6648
262.82 | 30.16387 | 19.6648
266.82 | 30.16387 | 19.6648
270.82 | 30.16387 | 19.6648
274.82 | 30.16387 | 19.6648
278.82 | 30.16387 | 19.6648
282.82 | 30.16387 | 19.6648
286.82 | 30.16387 | 19.6648
290.92 | 30.16387 | 19.6648
294.92 | 30.16387 | 19.6648
298.92 | 30.16387 | 19.6648
302.92 | 30.16387 | 19.6648
306.92 | 30.16387 | 19.6648
310.92 | 30.16387 | 19.6648
314.92 | 30.16387 | 19.6648
318.92 | 30.16387 | 19.6648
322.92 | 30.16387 | 19.6648
326.92 | 30.16387 | 19.6648
330.92 | 30.16387 | 19.6648
335.02 | 30.16387 | 19.6648
339.02 | 30.16387 | 19.6648
343.02 | 30.16387 | 19.6648
347.02 | 30.16387 | 19.6648
351.02 | 30.16387 | 19.6648
355.02 | 30.16387 | 19.6648
359.02 | 30.16387 | 19.6648
363.02 | 30.16387 | 19.6648
367.02 | 30.16387 | 19.6648
371.02 | 30.16387 | 19.6648
375.02 | 30.16387 | 19.6648
379.12 | 30.16387 | 19.6648
383.12 | 30.16387 | 19.6648
387.12 | 30.16387 | 19.6648
391.12 | 30.16387 | 19.6648
395.12 | 30.16387 | 19.6648
399.12 | 30.16387 | 19.6648
403.12 | 30.16387 | 19.6648
407.12 | 30.16387 | 19.6648
411.12 | 30.16387 | 19.6648
415.12 | 30.16387 | 19.6648
419.12 | 30.16387 | 19.6648
423.22 | 30.16387 | 19.6648
427.22 | 30.16387 | 19.6648
431.22 | 30.16387 | 19.6648
435.22 | 30.16387 | 19.6648
439.22 | 30.16387 | 19.6648
443.22 | 30.16387 | 19.6648
447.22 | 30.16387 | 19.6648
451.22 | 30.16387 | 19.6648
455.22 | 30.16387 | 19.6648
459.22 | 30.16387 | 19.6648
463.32 | 30.16387 | 19.6648
467.32 | 30.16387 | 19.6648
471.32 | 30.16387 | 19.6648
475.32 | 30.16387 | 19.6648
479.32 | 30.16387 | 19.6648
483.32 | 30.16387 | 19.6648
487.32 | 30.16387 | 19.6648
491.32 | 30.16387 | 19.6648
495.32 | 30.16387 | 19.6648
499.32 | 30.16387 | 19.6648
503.32 | 30.16387 | 19.6648
507.42 | 30.16387 | 19.6648
511.42 | 30.16387 | 19.6648
515.42 | 30.16387 | 19.6648
519.42 | 30.16387 | 19.6648
523.42 | 30.16387 | 19.6648
527.42 | 30.16387 | 19.6648
531.42 | 30.16387 | 19.6648
535.42 | 30.16387 | 19.6648
539.42 | 30.16387 | 19.6648
543.42 | 30.16387 | 19.6648
547.42 | 30.16387 | 19.6648
551.52 | 30.16387 | 19.6648
555.52 | 30.16387 | 19.6648
559.52 | 30.16387 | 19.6648
563.52 | 30.16387 | 19.6648
567.52 | 30.16387 | 19.6648
571.52 | 30.16387 | 19.6648
575.52 | 30.16387 | 19.6648
579.52 | 30.16387 | 19.6648
583.52 | 30.16387 | 19.6648
587.52 | 30.16387 | 19.6648
591.52 | 30.16387 | 19.6648
595.62 | 30.16387 | 19.6648
599.62 | 30.16387 | 19.6648
603.62 | 30.16387 | 19.6648
607.62 | 30.16387 | 19.6648
611.62 | 30.16387 | 19.6648
615.62 | 30.16387 | 19.6648
619.62 | 30.16387 | 19.6648
623.62 | 30.16387 | 19.6648
627.62 | 30.16387 | 19.6648
631.62 | 30.16387 | 19.6648
635.62 | 30.16387 | 19.6648
639.72 | 30.16387 | 19.6648
643.72 | 30.16387 | 19.6648
647.72 | 30.16387 | 19.6648
651.72 | 30.16387 | 19.6648
655.72 | 30.16387 | 19.6648
659.72 | 30.16387 | 19.6648
663.72 | 30.16387 | 19.6648
667.72 | 30.16387 | 19.6648
671.72 | 30.16387 | 19.6648
675.72 | 30.16387 | 19.6648
679.82 | 30.16387 | 19.6648
683.82 | 30.16387 | 19.6648
687.82 | 30.16387 | 19.6648
691.82 | 30.16387 | 19.6648
695.82 | 30.16387 | 19.6648
699.82 | 30.16387 | 19.6648
703.82 | 30.16387 | 19.6648
707.82 | 30.16387 | 19.6648
711.82 | 30.16387 | 19.6648
715.82 | 30.16387 | 19.6648
719.82 | 30.16387 | 19.6648
723.92 | 30.16387 | 19.6648
727.92 | 30.16387 | 19.6648
731.92 | 30.16387 | 19.6648
735.92 | 30.16387 | 19.6648
739.92 | 30.16387 | 19.6648
743.92 | 30.16387 | 19.6648
747.92 | 30.16387 | 19.6648
751.92 | 30.16387 | 19.6648
755.92 | 30.16387 | 19.6648
759.92 | 30.16387 | 19.6648
763.92 | 30.16387 | 19.6648
768.02 | 30.16387 | 19.6648
772.02 | 30.16387 | 19.6648
776.02 | 30.16387 | 19.6648
780.02 | 30.16387 | 19.6648
784.02 | 30.16387 | 19.6648
788.02 | 30.16387 | 19.6648
792.02 | 30.16387 | 19.6648
796.02 | 30.16387 | 19.6648
800.02 | 30.16387 | 19.6648
804.02 | 30.16387 | 19.6648
808.02 | 30.16387 | 19.6648
812.12 | 30.16387 | 19.6648
816.12 | 30.16387 | 19.6648
820.12 | 30.16387 | 19.6648
824.12 | 30.16387 | 19.6648
828.12 | 30.16387 | 19.6648
832.12 | 30.16387 | 19.6648
836.12 | 30.16387 | 19.6648
840.12 | 30.16387 | 19.6648
844.12 | 30.16387 | 19.6648
848.12 | 30.16387 | 19.6648
852.12 | 30.16387 | 19.6648
856.22 | 30.16387 | 19.6648
860.22 | 30.16387 | 19.6648
864.22 | 30.16387 | 19.6648
868.22 | 30.16387 | 19.6648
872.22 | 30.16387 | 19.6648
876.22 | 30.16387 | 19.6648
880.22 | 30.16387 | 19.6648
884.22 | 30.16387 | 19.6648
888.22 | 30.16387 | 19.6648
892.22 | 30.16387 | 19.6648
896.22 | 30.16387 | 19.6648
900.32 | 30.16387 | 19.6648
904.32 | 30.16387 | 19.6648
908.32 | 30.16387 | 19.6648
912.32 | 30.16387 | 19.6648
916.32 | 30.16387 | 19.6648
920.32 | 30.16387 | 19.6648
924.32 | 30.16387 | 19.6648
928.32 | 30.16387 | 19.6648
932.32 | 30.16387 | 19.6648
936.32 | 30.16387 | 19.6648
940.42 | 30.16387 | 19.6648
944.42 | 30.16387 | 19.6648
948.42 | 30.16387 | 19.6648
952.42 | 30.16387 | 19.6648
956.42 | 30.16387 | 19.6648
960.42 | 30.16387 | 19.6648
964.42 | 30.16387 | 19.6648
968.42 | 30.16387 | 19.6648
972.42 | 30.16387 | 19.6648
976.42 | 30.16387 | 19.6648
980.42 | 30.16387 | 19.6648
984.42 | 30.16387 | 19.6648
988.52 | 30.16387 | 19.6648
992.52 | 30.16387 | 19.6648
996.52 | 30.16387 | 19.6648
1000.52 | 30.16387 | 19.6648
1004.52 | 30.16387 | 19.6648
1008.52 | 30.16387 | 19.6648
1012.52 | 30.16387 | 19.6648
1016.52 | 30.16387 | 19.6648
1020.52 | 30.16387 | 19.6648
1024.52 | 30.16387 | 19.6648
1028.62 | 30.16387 | 19.6648
1032.62 | 30.16387 | 19.6648
1036.62 | 30.16387 | 19.6648
1040.62 | 30.16387 | 19.6648
1044.62 | 30.16387 | 19.6648
1048.62 | 30.16387 | 19.6648
1052.62 | 30.16387 | 19.6648
1056.62 | 30.16387 | 19.6648
1060.62 | 30.16387 | 19.6648
1064.62 | 30.16387 | 19.6648
1068.62 | 30.16387 | 19.6648
1072.72 | 30.16387 | 19.6648
1076.72 | 30.16387 | 19.6648
1080.72 | 30.16387 | 19.6648
1084.72 | 30.16387 | 19.6648
1088.72 | 30.16387 | 19.6648
1092.72 | 30.16387 | 19.6648
1096.72 | 30.16387 | 19.6648
1100.72 | 30.16387 | 19.6648

## Figure 6(b) 2 bar 0
Time (s) | CH4 (mol%) | CO2 (mol%)
4 | 0 | 0.003366884
8 | 0 | 0.00174855
12 | 0 | 0.001497182
16 | 0 | 0.004161181
20 | 0 | 0.01669392
24.1 | 0 | 0.0414926
28.1 | 9.031674 | 0.06004537
32.1 | 21.39449 | 0.05712663
36.1 | 27.42313 | 0.05026921
40.1 | 29.93587 | 0.03507708
44.1 | 31.30336 | 0.02834227
48.1 | 32.72341 | 0.02102336
52.1 | 33.64879 | 0.01906274
56.1 | 34.33858 | 0.01612123
60.1 | 34.75586 | 0.01610003
64.2 | 35.16601 | 0.01488614
68.2 | 35.54885 | 0.01415463
72.2 | 35.75564 | 0.01360836
76.2 | 36.05282 | 0.01339044
80.2 | 36.32646 | 0.01385915
84.2 | 36.51653 | 0.01426805
88.2 | 36.68029 | 0.01373055
92.2 | 36.86772 | 0.01383192
96.2 | 36.99343 | 0.01381224
100.2 | 37.17397 | 0.01381511
104.2 | 37.054 | 0.0156154
108.3 | 36.40075 | 0.09493726
112.3 | 35.06469 | 0.6021017
116.3 | 33.28939 | 2.577846
120.3 | 32.09954 | 6.171698
124.3 | 30.86909 | 10.43945
128.3 | 30.82267 | 13.65464
132.3 | 30.73258 | 16.43548
136.3 | 30.7339 | 17.02736
140.3 | 30.82265 | 17.23633
144.3 | 30.7571 | 17.35554
148.3 | 30.77817 | 17.46001
152.4 | 30.9113 | 17.53869
156.4 | 30.79241 | 17.63506
160.4 | 30.86903 | 17.68284
164.4 | 30.89825 | 17.75255
168.4 | 30.83032 | 17.78284
172.4 | 30.93885 | 17.8537
176.4 | 30.79329 | 17.9023
180.4 | 30.96244 | 17.92649
184.4 | 30.88616 | 17.98609
188.4 | 30.95906 | 18.00512
192.4 | 30.91154 | 18.07507
196.5 | 30.83347 | 18.07747
200.5 | 30.97729 | 18.13963
204.5 | 30.82492 | 18.16095
208.5 | 30.97259 | 18.1942
212.5 | 30.83698 | 18.23037
216.5 | 30.85963 | 18.24365
220.5 | 30.93826 | 18.30791
224.5 | 30.88152 | 18.30229
228.5 | 30.94443 | 18.36119
232.5 | 30.81468 | 18.35874
236.5 | 30.99183 | 18.40309
240.6 | 30.83301 | 18.42313
244.6 | 30.95027 | 18.43387
248.6 | 30.79875 | 18.46844
252.6 | 30.84803 | 18.47053
256.6 | 30.85158 | 18.515
260.6 | 30.86259 | 18.51256
264.6 | 30.89345 | 18.5664
268.6 | 30.78003 | 18.54934
272.6 | 30.93478 | 18.58504
276.6 | 30.80144 | 18.61369
280.6 | 30.8944 | 18.60549
284.7 | 30.80515 | 18.65033
288.7 | 30.80568 | 18.631
292.7 | 30.85784 | 18.68171
296.7 | 30.76026 | 18.66744
300.7 | 30.88781 | 18.71442
304.7 | 30.7408 | 18.71234
308.7 | 30.89828 | 18.72328
312.7 | 30.74642 | 18.76185
316.7 | 30.81238 | 18.7537
320.7 | 30.84457 | 18.79838
324.7 | 30.81278 | 18.77677
328.8 | 30.859 | 18.82571
332.8 | 30.69958 | 18.80708
336.8 | 30.81325 | 18.84504
340.8 | 30.67143 | 18.83903
344.8 | 30.83672 | 18.8388
348.8 | 30.70799 | 18.87698
352.8 | 30.7308 | 18.87118
356.8 | 30.79619 | 18.90915
360.8 | 30.76028 | 18.89028
364.8 | 30.78989 | 18.94473
368.9 | 30.63298 | 18.92673
372.9 | 30.80806 | 18.95763
376.9 | 30.68358 | 18.96401
380.9 | 30.81453 | 18.96023
384.9 | 30.69699 | 18.98009
388.9 | 30.71526 | 18.97618
392.9 | 30.76596 | 19.01659
396.9 | 30.70666 | 18.996
400.9 | 30.76424 | 19.04058
404.9 | 30.63738 | 19.01573
408.9 | 30.78986 | 19.05049
413 | 30.6127 | 19.05741
417 | 30.75188 | 19.04877
421 | 30.65104 | 19.07096
425 | 30.71669 | 19.06457
429 | 30.68557 | 19.10761
433 | 30.66213 | 19.08564
437 | 30.72484 | 19.12885
441 | 30.57981 | 19.10714
445 | 30.70585 | 19.13564
449 | 30.54538 | 19.1448
453 | 30.66222 | 19.14097
457.1 | 30.58081 | 19.15915
461.1 | 30.6522 | 19.14103
465.1 | 30.61235 | 19.19191
469.1 | 30.5219 | 19.15642
473.1 | 30.65719 | 19.20316
477.1 | 30.52622 | 19.17928
481.1 | 30.63702 | 19.20245
485.1 | 30.48996 | 19.19503
489.1 | 30.65446 | 19.20209
493.1 | 30.54251 | 19.22269
497.1 | 30.60704 | 19.20203
501.2 | 30.56156 | 19.24287
505.2 | 30.49532 | 19.20511
509.2 | 30.63759 | 19.25185
513.2 | 30.5288 | 19.22251
517.2 | 30.62759 | 19.2573
521.2 | 30.46802 | 19.24214
525.2 | 30.65949 | 19.25582
529.2 | 30.51805 | 19.27391
533.2 | 30.62367 | 19.25543
537.2 | 30.53138 | 19.29842
541.2 | 30.53204 | 19.26888
545.3 | 30.61093 | 19.31281
549.3 | 30.49084 | 19.29169
553.3 | 30.57246 | 19.31987
557.3 | 30.433 | 19.30644
561.3 | 30.63348 | 19.33054
565.3 | 30.45911 | 19.33659
569.3 | 30.54603 | 19.3285
573.3 | 30.50889 | 19.35008
577.3 | 30.53564 | 19.33183
581.3 | 30.50895 | 19.37644
585.4 | 30.4518 | 19.35289
589.4 | 30.59652 | 19.38648
593.4 | 30.46511 | 19.36802
597.4 | 30.57319 | 19.37596
601.4 | 30.41992 | 19.40315
605.4 | 30.52694 | 19.3793
609.4 | 30.50914 | 19.41825
613.4 | 30.45202 | 19.38853
617.4 | 30.53286 | 19.42426
621.4 | 30.38181 | 19.42122
625.4 | 30.53942 | 19.43306
629.5 | 30.39768 | 19.42936
633.5 | 30.49704 | 19.42767
637.5 | 30.37291 | 19.4595
641.5 | 30.44685 | 19.43332
645.5 | 30.48429 | 19.46988
649.5 | 30.40452 | 19.45117
653.5 | 30.48394 | 19.47303
657.5 | 30.36508 | 19.46244
661.6 | 30.48329 | 19.48523
665.5 | 30.36671 | 19.49905
669.5 | 30.44512 | 19.47655
673.6 | 30.39198 | 19.51428
677.6 | 30.40258 | 19.48222
681.6 | 30.48899 | 19.50926
685.6 | 30.35107 | 19.49189
689.6 | 30.49318 | 19.50146
693.6 | 30.3403 | 19.49868
697.6 | 30.42126 | 19.51037
701.6 | 30.32531 | 19.53462
705.6 | 30.40596 | 19.51154
709.6 | 30.38253 | 19.55229
713.6 | 30.28633 | 19.52281
717.7 | 30.37261 | 19.56001
721.7 | 30.27717 | 19.55434
725.7 | 30.43646 | 19.56421
729.7 | 30.26424 | 19.5657
733.7 | 30.38952 | 19.55443
737.7 | 30.29157 | 19.58589
741.7 | 30.32539 | 19.56038
745.7 | 30.38163 | 19.59635
749.7 | 30.25929 | 19.57409
753.7 | 30.38383 | 19.58785
757.7 | 30.22498 | 19.59308
761.8 | 30.36952 | 19.58634
765.8 | 30.30664 | 19.60605
769.8 | 30.34333 | 19.58153
773.8 | 30.35067 | 19.62585
777.8 | 30.29758 | 19.59576
781.8 | 30.38634 | 19.6322
785.8 | 30.25862 | 19.61304
789.8 | 30.41724 | 19.62281
793.8 | 30.23643 | 19.62288
797.8 | 30.3621 | 19.63439
801.8 | 30.28118 | 19.65469
805.9 | 30.34781 | 19.62864
809.9 | 30.33214 | 19.65698
813.9 | 30.24526 | 19.6444
817.9 | 30.37366 | 19.66778
821.9 | 30.24018 | 19.64391
825.9 | 30.37244 | 19.67949
829.9 | 30.17907 | 19.65831
833.9 | 30.28723 | 19.69116
837.9 | 30.22962 | 19.67471
841.9 | 30.3099 | 19.67319
846 | 30.27263 | 19.69606
850 | 30.20615 | 19.67848
854 | 30.32952 | 19.70164
858 | 30.19865 | 19.68256
862 | 30.32119 | 19.70511
866 | 30.15307 | 19.69122
870 | 30.2905 | 19.71204
874 | 30.16069 | 19.70409
878 | 30.29205 | 19.7108
882 | 30.22976 | 19.71397
886 | 30.20927 | 19.71422
890 | 30.23411 | 19.73174
894.1 | 30.181 | 19.71683
898.1 | 30.27538 | 19.73218
902.1 | 30.14238 | 19.71375
906.1 | 30.31792 | 19.73033
910.1 | 30.17525 | 19.71514
914.1 | 30.3107 | 19.74066
918.1 | 30.20042 | 19.73522
922.1 | 30.2115 | 19.73389
926.1 | 30.18182 | 19.74283
930.1 | 30.19403 | 19.7305
934.2 | 30.30205 | 19.75674
938.2 | 30.14303 | 19.73453
942.2 | 30.28727 | 19.75996
946.2 | 30.14632 | 19.75427
950.2 | 30.28213 | 19.75228
954.2 | 30.18284 | 19.7544
958.2 | 30.18063 | 19.76022
962.2 | 30.22271 | 19.76707
966.2 | 30.20387 | 19.754
970.2 | 30.29119 | 19.77641
974.2 | 30.13927 | 19.75958
978.3 | 30.28123 | 19.78166
982.3 | 30.13084 | 19.76377
986.3 | 30.2857 | 19.78047
990.3 | 30.15635 | 19.77507
994.3 | 30.26975 | 19.77689
998.3 | 30.22241 | 19.79321
1002.3 | 30.2452 | 19.77188
1006.3 | 30.30339 | 19.79207
1010.3 | 30.17432 | 19.78077
1014.3 | 30.26844 | 19.79381
1018.3 | 30.11984 | 19.7844
1022.4 | 30.29108 | 19.79421
1026.4 | 30.19711 | 19.79757
1030.4 | 30.25267 | 19.78765
1034.4 | 30.20579 | 19.80287
1038.4 | 30.18254 | 19.79032
1042.4 | 30.24543 | 19.80267
1046.4 | 30.14336 | 19.79406
1050.4 | 30.29143 | 19.81292
1054.4 | 30.14584 | 19.78792
1058.4 | 30.27029 | 19.79935
1062.4 | 30.16282 | 19.80048
1066.5 | 30.23893 | 19.80019
1070.5 | 30.21862 | 19.80475
1074.5 | 30.17338 | 19.797
1078.5 | 30.24549 | 19.8184
1082.5 | 30.12213 | 19.80397
1086.5 | 30.25638 | 19.82894
1090.5 | 30.14366 | 19.80872
1094.5 | 30.27478 | 19.80979
1098.5 | 30.11879 | 19.82432
1102.5 | 30.18822 | 19.82999
1106.6 | 30.21173 | 19.8336
1110.6 | 30.10281 | 19.82217
1114.6 | 30.23578 | 19.84141
1118.6 | 30.12325 | 19.81206
1122.6 | 30.27558 | 19.84355
1126.6 | 30.12684 | 19.82042
1130.6 | 30.27463 | 19.85014
1134.6 | 30.10964 | 19.83809
1138.6 | 30.21386 | 19.85563
1142.6 | 30.16825 | 19.83602
1146.6 | 30.2327 | 19.84063
1150.6 | 30.15369 | 19.84723
1154.7 | 30.11066 | 19.83092
1158.7 | 30.24121 | 19.84919
1162.7 | 30.11456 | 19.82319
1166.7 | 30.20106 | 19.85251
1170.7 | 30.06427 | 19.8408
1174.7 | 30.22048 | 19.85434
1178.7 | 30.09708 | 19.85171
1182.7 | 30.16706 | 19.85645
1186.7 | 30.11582 | 19.86053
1190.7 | 30.11468 | 19.85557
1194.8 | 30.18099 | 19.86617
1198.8 | 30.06411 | 19.85344
1202.8 | 30.14716 | 19.86626
1206.8 | 30.00205 | 19.84135
1210.8 | 30.15891 | 19.85854
1214.8 | 30.01066 | 19.84366
1218.8 | 30.1823 | 19.85932
1222.8 | 29.98578 | 19.85402
1226.8 | 30.05405 | 19.87576
1230.8 | 29.98938 | 19.86121
1234.8 | 30.06407 | 19.86659
1238.9 | 30.08874 | 19.87392
1242.9 | 30.01405 | 19.87087
1246.9 | 30.07214 | 19.89539
1250.9 | 29.98175 | 19.87477
1254.9 | 30.11067 | 19.89617
1258.9 | 29.9612 | 19.85829
1262.9 | 30.12696 | 19.8835
1266.9 | 29.97225 | 19.85243
1270.9 | 30.12853 | 19.88033
1274.9 | 29.97022 | 19.86473
1278.9 | 30.08113 | 19.8815
1283 | 30.00318 | 19.8689
1287 | 30.09223 | 19.86749
1291 | 30.05741 | 19.87026
1295 | 30.00809 | 19.87538
1299 | 30.03983 | 19.8852
1303 | 30.01385 | 19.86958
1307 | 30.14911 | 19.88672
1311 | 29.99828 | 19.86895
1315 | 30.12767 | 19.89728
1319 | 29.95646 | 19.87906
1323 | 30.14797 | 19.8937
1327.1 | 30.01076 | 19.88217
1331.1 | 30.05687 | 19.90618
1335.1 | 29.99517 | 19.89814
1339.1 | 30.08134 | 19.8971
1343.1 | 30.07981 | 19.89703
1347.1 | 29.97579 | 19.896
1351.1 | 30.05251 | 19.91237
1355.1 | 30.00418 | 19.89318
1359.1 | 30.13111 | 19.91798
1363.1 | 29.98409 | 19.90847
1367.2 | 30.14012 | 19.92733
1371.2 | 29.96234 | 19.90689
1375.2 | 30.11907 | 19.92152
1379.2 | 30.00515 | 19.89762
1383.2 | 30.10701 | 19.9026
1387.2 | 30.02428 | 19.90874
1391.2 | 30.05104 | 19.90795
1395.2 | 30.10434 | 19.91952
1399.2 | 29.97913 | 19.90018
1403.2 | 30.10582 | 19.9271
1407.2 | 29.96516 | 19.9104
1411.2 | 30.11395 | 19.92084
1415.3 | 29.98722 | 19.91529
1419.3 | 30.12771 | 19.91577
1423.3 | 30.02547 | 19.93178
1427.3 | 30.06808 | 19.91751
1431.3 | 30.1248 | 19.93134
1435.3 | 30.0482 | 19.91602
1439.3 | 30.13606 | 19.9375
1443.3 | 29.97306 | 19.91519
1447.3 | 30.13135 | 19.93563
1451.3 | 30.02429 | 19.91583
1455.4 | 30.11948 | 19.92846
1459.4 | 30.00142 | 19.92734
1463.4 | 30.06139 | 19.92261
1467.4 | 30.12557 | 19.92249
1471.4 | 30.03205 | 19.91646
1475.4 | 30.0802 | 19.94538
1479.4 | 29.97773 | 19.92044
1483.4 | 30.148 | 19.94074
1487.4 | 29.98255 | 19.90891
1491.4 | 30.14035 | 19.94292
1495.4 | 29.96938 | 19.91532
1499.5 | 30.082 | 19.93381
1503.5 | 29.98588 | 19.92865
1507.5 | 30.10898 | 19.91809
1511.5 | 30.0558 | 19.92487
1515.5 | 30.02907 | 19.92018
1519.5 | 30.06151 | 19.93751
1523.5 | 30.02778 | 19.91427
1527.5 | 30.16229 | 19.93352
1531.5 | 29.99133 | 19.91694
1535.5 | 30.11712 | 19.93366
1539.5 | 29.94668 | 19.91656
1543.6 | 30.10525 | 19.92495
1547.6 | 30.01109 | 19.91438
1551.6 | 30.04818 | 19.93922
1555.6 | 29.99691 | 19.93662
1559.6 | 30.03328 | 19.92055
1563.6 | 30.10258 | 19.93505
1567.6 | 29.97071 | 19.92116
1571.6 | 30.1039 | 19.94501
1575.6 | 29.96613 | 19.9217
1579.6 | 30.11115 | 19.93588
1583.6 | 29.9903 | 19.91533
1587.7 | 30.10517 | 19.92393
1591.7 | 29.94094 | 19.92149
1595.7 | 30.05757 | 19.92899
1599.7 | 30.00652 | 19.90832
1603.7 | 29.99163 | 19.91621
1607.7 | 30.03453 | 19.92407
1611.7 | 29.96746 | 19.90694
1615.7 | 30.03191 | 19.92976
1619.7 | 29.88725 | 19.91209
1623.7 | 30.04298 | 19.93342
1627.8 | 29.91134 | 19.90174
1631.8 | 30.10421 | 19.9238
1635.8 | 29.95748 | 19.89395
1639.8 | 30.12612 | 19.91369
1643.8 | 29.90954 | 19.9097
1647.8 | 30.0235 | 19.92671
1651.8 | 29.98957 | 19.90422
1655.8 | 29.97211 | 19.89951
1659.8 | 30.02662 | 19.91116
1663.8 | 29.92791 | 19.89686
1667.8 | 30.06521 | 19.91316
1671.8 | 29.91836 | 19.88939
1675.9 | 30.06763 | 19.91438
1679.9 | 29.89925 | 19.90195
1683.9 | 30.09996 | 19.93051
1687.9 | 29.9623 | 19.91676
1691.9 | 30.06211 | 19.93815
1695.9 | 29.9202 | 19.92002
1699.9 | 30.03981 | 19.94131
1703.9 | 30.00107 | 19.91511
1707.9 | 30.00682 | 19.92791
1711.9 | 29.97866 | 19.9308
1716 | 29.96819 | 19.9131
1720 | 30.07522 | 19.93018
1724 | 29.96168 | 19.90358
1728 | 30.03237 | 19.93457
1732 | 29.89151 | 19.91532
1736 | 30.06409 | 19.93689
1740 | 29.90609 | 19.91702
1744 | 30.04305 | 19.95003
1748 | 29.87949 | 19.92968
1752 | 30.04764 | 19.93993
1756 | 29.94122 | 19.92773
1760.1 | 30.02998 | 19.93907
1764.1 | 29.96333 | 19.94136
1766.7 | 29.9432 | 19.92517