## Sheet1
Wavelength (nm) | Absorbance (Au@Ag) | Absorbance (AuNPs)
700 | 0.01606 | 0.08438
699 | 0.01609 | 0.08519
698 | 0.01602 | 0.08586
697 | 0.01608 | 0.08671
696 | 0.01614 | 0.08747
695 | 0.01624 | 0.08838
694 | 0.01627 | 0.08922
693 | 0.01645 | 0.09019
692 | 0.01631 | 0.09113
691 | 0.01629 | 0.09196
690 | 0.01604 | 0.09293
689 | 0.01606 | 0.09373
688 | 0.01618 | 0.09454
687 | 0.01606 | 0.09543
686 | 0.01618 | 0.09615
685 | 0.01622 | 0.09695
684 | 0.01626 | 0.09784
683 | 0.01647 | 0.09862
682 | 0.01647 | 0.09965
681 | 0.01667 | 0.10051
680 | 0.01668 | 0.10148
679 | 0.01686 | 0.10234
678 | 0.01696 | 0.10331
677 | 0.01701 | 0.1043
676 | 0.01722 | 0.10538
675 | 0.01743 | 0.10654
674 | 0.01752 | 0.10766
673 | 0.01756 | 0.10868
672 | 0.01775 | 0.10968
671 | 0.01786 | 0.11079
670 | 0.01805 | 0.11175
669 | 0.01827 | 0.11304
668 | 0.01852 | 0.1142
667 | 0.01876 | 0.11536
666 | 0.01905 | 0.11652
665 | 0.01913 | 0.11754
664 | 0.01943 | 0.11865
663 | 0.01968 | 0.1198
662 | 0.01993 | 0.12085
661 | 0.02028 | 0.12196
660 | 0.02048 | 0.12313
659 | 0.02068 | 0.12433
658 | 0.02104 | 0.12554
657 | 0.02121 | 0.12666
656 | 0.02156 | 0.12777
655 | 0.02173 | 0.12908
654 | 0.02208 | 0.13011
653 | 0.02242 | 0.13137
652 | 0.02282 | 0.13256
651 | 0.023 | 0.13382
650 | 0.02339 | 0.13504
649 | 0.02365 | 0.13634
648 | 0.02404 | 0.13762
647 | 0.02432 | 0.1387
646 | 0.02463 | 0.13989
645 | 0.02484 | 0.1412
644 | 0.02511 | 0.14255
643 | 0.02549 | 0.14396
642 | 0.0258 | 0.14523
641 | 0.02621 | 0.14661
640 | 0.02659 | 0.14817
639 | 0.0269 | 0.14954
638 | 0.0273 | 0.15106
637 | 0.0277 | 0.15251
636 | 0.02817 | 0.15401
635 | 0.02856 | 0.15551
634 | 0.02878 | 0.15694
633 | 0.02923 | 0.15845
632 | 0.02963 | 0.16012
631 | 0.02997 | 0.16161
630 | 0.03048 | 0.16324
629 | 0.03083 | 0.16478
628 | 0.03121 | 0.16637
627 | 0.03169 | 0.16805
626 | 0.03206 | 0.16985
625 | 0.03246 | 0.17163
624 | 0.03295 | 0.17342
623 | 0.03351 | 0.17526
622 | 0.03403 | 0.17711
621 | 0.03449 | 0.17905
620 | 0.03503 | 0.18114
619 | 0.03556 | 0.18318
618 | 0.03605 | 0.18524
617 | 0.03644 | 0.1873
616 | 0.03687 | 0.18955
615 | 0.0375 | 0.19183
614 | 0.03812 | 0.19394
613 | 0.03864 | 0.19603
612 | 0.03932 | 0.1982
611 | 0.03999 | 0.2005
610 | 0.04054 | 0.20286
609 | 0.0412 | 0.2053
608 | 0.04182 | 0.20777
607 | 0.04238 | 0.21029
606 | 0.04313 | 0.21292
605 | 0.04366 | 0.21562
604 | 0.04447 | 0.21844
603 | 0.04511 | 0.22109
602 | 0.04583 | 0.22387
601 | 0.04641 | 0.22688
600 | 0.04709 | 0.22975
599 | 0.04781 | 0.23279
598 | 0.04848 | 0.23602
597 | 0.04929 | 0.23916
596 | 0.05001 | 0.24242
595 | 0.05076 | 0.24564
594 | 0.05155 | 0.24908
593 | 0.05215 | 0.2525
592 | 0.05286 | 0.25587
591 | 0.05353 | 0.25943
590 | 0.05441 | 0.26312
589 | 0.05509 | 0.26681
588 | 0.05601 | 0.27063
587 | 0.05678 | 0.27466
586 | 0.05746 | 0.27864
585 | 0.05811 | 0.28274
584 | 0.05887 | 0.28687
583 | 0.05975 | 0.2909
582 | 0.06061 | 0.29518
581 | 0.06151 | 0.29939
580 | 0.06248 | 0.30387
579 | 0.06351 | 0.30841
578 | 0.06444 | 0.31296
577 | 0.06537 | 0.31744
576 | 0.06642 | 0.32216
575 | 0.06753 | 0.32667
574 | 0.06865 | 0.33155
573 | 0.0698 | 0.33632
572 | 0.0708 | 0.34099
571 | 0.07186 | 0.34586
570 | 0.07311 | 0.35091
569 | 0.07431 | 0.35586
568 | 0.07549 | 0.36077
567 | 0.07663 | 0.36556
566 | 0.07767 | 0.37049
565 | 0.07894 | 0.37538
564 | 0.08032 | 0.38033
563 | 0.0815 | 0.38507
562 | 0.0828 | 0.3897
561 | 0.08394 | 0.39462
560 | 0.08573 | 0.39928
559 | 0.08713 | 0.40397
558 | 0.08866 | 0.40951
557 | 0.09037 | 0.41448
556 | 0.09208 | 0.419
555 | 0.09397 | 0.42345
554 | 0.09552 | 0.42783
553 | 0.09739 | 0.43224
552 | 0.0993 | 0.4365
551 | 0.10127 | 0.44052
550 | 0.10339 | 0.44458
549 | 0.10539 | 0.44843
548 | 0.10755 | 0.45212
547 | 0.10976 | 0.45564
546 | 0.11194 | 0.45924
545 | 0.11425 | 0.46276
544 | 0.11645 | 0.46602
543 | 0.11887 | 0.4693
542 | 0.12147 | 0.4722
541 | 0.12388 | 0.47499
540 | 0.12648 | 0.47763
539 | 0.12922 | 0.47999
538 | 0.13206 | 0.48234
537 | 0.13503 | 0.48428
536 | 0.13796 | 0.4862
535 | 0.14111 | 0.48799
534 | 0.14439 | 0.48943
533 | 0.14769 | 0.49071
532 | 0.15127 | 0.49181
531 | 0.15483 | 0.49272
530 | 0.15866 | 0.4935
529 | 0.16258 | 0.4937
528 | 0.16654 | 0.49375
527 | 0.17068 | 0.49365
526 | 0.17508 | 0.49326
525 | 0.17934 | 0.49253
524 | 0.18376 | 0.49147
523 | 0.18827 | 0.49016
522 | 0.19302 | 0.48842
521 | 0.19773 | 0.48642
520 | 0.20269 | 0.48407
519 | 0.20758 | 0.48147
518 | 0.21267 | 0.47858
517 | 0.21782 | 0.47519
516 | 0.22314 | 0.47179
515 | 0.22865 | 0.46798
514 | 0.2341 | 0.464
513 | 0.2395 | 0.45968
512 | 0.24504 | 0.45516
511 | 0.25082 | 0.45016
510 | 0.25648 | 0.44511
509 | 0.26208 | 0.44011
508 | 0.26798 | 0.43499
507 | 0.27381 | 0.42964
506 | 0.27945 | 0.42443
505 | 0.28525 | 0.41889
504 | 0.29114 | 0.41348
503 | 0.2968 | 0.40804
502 | 0.30266 | 0.40236
501 | 0.30809 | 0.39706
500 | 0.31389 | 0.39173
499 | 0.31941 | 0.38642
498 | 0.32502 | 0.38129
497 | 0.33051 | 0.37634
496 | 0.33603 | 0.37134
495 | 0.34121 | 0.36651
494 | 0.34646 | 0.36196
493 | 0.35146 | 0.35752
492 | 0.35643 | 0.35322
491 | 0.36135 | 0.3491
490 | 0.36627 | 0.34523
489 | 0.37116 | 0.34159
488 | 0.37589 | 0.33824
487 | 0.38058 | 0.33495
486 | 0.38544 | 0.33184
485 | 0.39002 | 0.32895
484 | 0.39455 | 0.32617
483 | 0.3992 | 0.32357
482 | 0.40374 | 0.32105
481 | 0.40846 | 0.3189
480 | 0.41302 | 0.31665
479 | 0.41762 | 0.31461
478 | 0.42224 | 0.31253
477 | 0.427 | 0.3108
476 | 0.4316 | 0.30909
475 | 0.43639 | 0.30742
474 | 0.44117 | 0.30601
473 | 0.44599 | 0.30458
472 | 0.45091 | 0.30345
471 | 0.45582 | 0.30239
470 | 0.46117 | 0.30121
469 | 0.46611 | 0.30026
468 | 0.47135 | 0.2993
467 | 0.47658 | 0.29844
466 | 0.48213 | 0.29769
465 | 0.48743 | 0.29711
464 | 0.49325 | 0.29634
463 | 0.49899 | 0.2957
462 | 0.50474 | 0.29504
461 | 0.51075 | 0.29453
460 | 0.51691 | 0.29428
459 | 0.523 | 0.29376
458 | 0.5294 | 0.2935
457 | 0.53605 | 0.29324
456 | 0.54251 | 0.29283
455 | 0.54936 | 0.29268
454 | 0.55596 | 0.29233
453 | 0.56299 | 0.29222
452 | 0.57025 | 0.2923
451 | 0.57726 | 0.29231
450 | 0.58505 | 0.29229
449 | 0.59269 | 0.29236
448 | 0.60047 | 0.29234
447 | 0.60834 | 0.29243
446 | 0.61612 | 0.29248
445 | 0.62391 | 0.29244
444 | 0.63212 | 0.2925
443 | 0.63986 | 0.29265
442 | 0.6484 | 0.29263
441 | 0.65668 | 0.29267
440 | 0.66495 | 0.29288
439 | 0.67319 | 0.29303
438 | 0.68166 | 0.29312
437 | 0.68975 | 0.29335
436 | 0.69847 | 0.29333
435 | 0.70653 | 0.2934
434 | 0.71524 | 0.29353
433 | 0.72417 | 0.29401
432 | 0.73256 | 0.29419
431 | 0.74138 | 0.29439
430 | 0.7498 | 0.29465
429 | 0.75823 | 0.29478
428 | 0.76661 | 0.29517
427 | 0.77428 | 0.29535
426 | 0.7823 | 0.29565
425 | 0.79046 | 0.29622
424 | 0.79812 | 0.2966
423 | 0.80552 | 0.2971
422 | 0.81308 | 0.29739
421 | 0.8152 | 0.29752
420 | 0.82214 | 0.29801
419 | 0.82861 | 0.29846
418 | 0.83535 | 0.29892
417 | 0.84146 | 0.29943
416 | 0.84752 | 0.29986
415 | 0.8531 | 0.30047
414 | 0.85853 | 0.30099
413 | 0.86359 | 0.3015
412 | 0.86826 | 0.3022
411 | 0.8723 | 0.30275
410 | 0.87674 | 0.30339
409 | 0.88082 | 0.30415
408 | 0.88422 | 0.30466
407 | 0.88718 | 0.30544
406 | 0.88997 | 0.30601
405 | 0.89234 | 0.30669
404 | 0.89385 | 0.30739
403 | 0.89503 | 0.30808
402 | 0.89617 | 0.30868
401 | 0.89635 | 0.30934
400 | 0.89648 | 0.31004
399 | 0.8955 | 0.31078
398 | 0.89449 | 0.31143
397 | 0.8928 | 0.3123
396 | 0.89029 | 0.31294
395 | 0.88708 | 0.31371
394 | 0.88382 | 0.3144
393 | 0.8796 | 0.31521
392 | 0.87467 | 0.31588
391 | 0.86953 | 0.31665
390 | 0.86353 | 0.31727
389 | 0.8567 | 0.31811
388 | 0.84947 | 0.31873
387 | 0.84142 | 0.31958
386 | 0.83287 | 0.32045
385 | 0.82423 | 0.32112
384 | 0.8048 | 0.32108
383 | 0.79714 | 0.31873
382 | 0.78091 | 0.32182
381 | 0.78053 | 0.32095
380 | 0.76873 | 0.32099
379 | 0.7523 | 0.32091
378 | 0.74123 | 0.32153
377 | 0.73396 | 0.32296
376 | 0.72794 | 0.32321
375 | 0.71477 | 0.3249
374 | 0.70357 | 0.32437
373 | 0.6913 | 0.3268
372 | 0.67848 | 0.32703
371 | 0.66597 | 0.32593
370 | 0.65399 | 0.32882
369 | 0.6438 | 0.32791
368 | 0.63255 | 0.32842
367 | 0.61978 | 0.32998
366 | 0.6094 | 0.32954
365 | 0.59723 | 0.33
364 | 0.58629 | 0.33115
363 | 0.57339 | 0.33165
362 | 0.56515 | 0.33211
361 | 0.55319 | 0.33249
360 | 0.54452 | 0.33252
359 | 0.53257 | 0.33272
358 | 0.52257 | 0.33371
357 | 0.51312 | 0.33367
356 | 0.5019 | 0.33468
355 | 0.48963 | 0.33412
354 | 0.48318 | 0.3344
353 | 0.47287 | 0.33566
352 | 0.46316 | 0.33561
351 | 0.45441 | 0.33628
350 | 0.44427 | 0.33598
349 | 0.43445 | 0.33713
348 | 0.42489 | 0.33717
347 | 0.41511 | 0.33783
346 | 0.40599 | 0.33847
345 | 0.39621 | 0.33897
344 | 0.38889 | 0.33926
343 | 0.37826 | 0.34036
342 | 0.36962 | 0.34086
341 | 0.35907 | 0.34226
340 | 0.35186 | 0.34289
339 | 0.33961 | 0.34204
338 | 0.33025 | 0.34421
337 | 0.32101 | 0.34636
336 | 0.31196 | 0.34795
335 | 0.30281 | 0.3484
334 | 0.29162 | 0.35051
333 | 0.28268 | 0.35214
332 | 0.27211 | 0.3534
331 | 0.26128 | 0.35219
330 | 0.25139 | 0.35546
329 | 0.24441 | 0.35742
328 | 0.23316 | 0.35839
327 | 0.22915 | 0.3598
326 | 0.22226 | 0.36144
325 | 0.21659 | 0.36334
324 | 0.21216 | 0.36515
323 | 0.20912 | 0.36688
322 | 0.20691 | 0.3688
321 | 0.20617 | 0.37064
320 | 0.20588 | 0.37249
319 | 0.20674 | 0.37458
318 | 0.20808 | 0.37631
317 | 0.2097 | 0.37866
316 | 0.21275 | 0.38044
315 | 0.21535 | 0.38213
314 | 0.2187 | 0.38439
313 | 0.22183 | 0.38684
312 | 0.22589 | 0.38849
311 | 0.22967 | 0.39078
310 | 0.23356 | 0.39282
309 | 0.23811 | 0.39543
308 | 0.24259 | 0.39738
307 | 0.24702 | 0.39934
306 | 0.25193 | 0.40129
305 | 0.25694 | 0.40412
304 | 0.26176 | 0.40644
303 | 0.26642 | 0.40847
302 | 0.27089 | 0.41094
301 | 0.29322 | 0.41328
300 | 0.29957 | 0.41559