## Figure 11&12
Monolithic catalyst
Catalyst | Temperature - °C | Steam to carbon ratio | Pressure - Bar | GHSV (h-1) | Methane conversion - % | Hydrogen yield - % | Hydrogen selectivity - % | CO selectivity - %
20Ni/SiC-M | 600 | 3 | 1 | 10000 | 76.5748 | 65.09086 | 76.66244 | 54.84081
|  |  |  | 15000 | 70.12513 | 63.44363 | 76.99912 | 47.11466
|  |  |  | 20000 | 67.42512 | 57.8769 | 77.55353 | 47.84289
|  |  |  | 25000 | 61.73226 | 50.89336 | 77.22587 | 47.47369
| 650 |  |  | 20000 | 79.35519 | 65.85646 | 78.25671 | 60.65521
| 700 |  |  | 20000 | 79.86521 | 67.51082 | 77.23153 | 66.01151
| 750 |  |  | 20000 | 81.40897 | 66.44731 | 78.4272 | 71.87458
| 800 |  |  | 20000 | 85.46432 | 68.59704 | 78.85443 | 75.62562
10Ni/SiC-M | 600 |  |  | 20000 | 62.21682 | 54.77757 | 79.39215 | 42.27484
| 650 |  |  | 20000 | 70.24879 | 62.17286 | 78.74196 | 53.36793
| 700 |  |  | 20000 | 70.2384 | 62.45471 | 77.68159 | 58.46366
| 750 |  |  | 20000 | 72.69357 | 64.52491 | 76.70514 | 63.22623
| 800 |  |  | 20000 | 78.70145 | 66.05574 | 75.84651 | 68.52758
2Ni/SiC-M | 600 |  |  | 20000 | 55.77733 | 44.63616 | 79.51699 | 41.37649
| 650 |  |  | 20000 | 58.71658 | 45.55826 | 77.00632 | 48.67026
| 700 |  |  | 20000 | 61.57575 | 47.61643 | 77.63888 | 55.99907
| 750 |  |  | 20000 | 66.24519 | 52.76643 | 75.84431 | 62.32933
| 800 |  |  | 20000 | 69.2487 | 56.88302 | 74.80185 | 66.56568