## Contents
The role of solvent temperature and gas pressure on CO2 mass transfer during biogas upgrading within porous and dense-skin hollow fibre membrane contactors
B. Luqmania, A. Brookesb, A. Moorec, P. Valed, M. Pidoua, E.J. McAdama,*
aCranfield Water Science Institute, Vincent Building, Cranfield University, Bedfordshire, MK43 0AL, UK
bAnglian Water, Block C-Western House, Peterborough Business Park, Lynch Wood, Peterborough PE2 6FZ, UK
cNorthumbrian Water, Boldon House, Wheatlands Way, Durham DH1 5FA, UK
dSevern Trent Water, 2 St. Johns Street, Coventry CV1 2LZ, UK
*Corresponding Author: e.mcadam@cranfield.ac.uk
List of figures
1 | Experimental layout
2 | CO2 flux vs temperature
3-5 | 1/km, wetting and peremeability vs temperature
6-7 | 1/Kov and flux vs pressure
8 | Resistance in series vs pressure
9 | CH4 % out vs pressure
10-11 | Methane selectivity and slip vs pressure
12 | Methane slip vs L/G ratio

## Fig 2
Module
PP x50
| Temperature (C) | 5 | 5 | 5 | 5 | 10 | 10 | 10 | 10 | 20 | 20 | 20 | 20 | 35 | 35 | 35 | 35
vL, radial | vL, radial | JCO2 | 1 / Kov (exp) | Gz | 1/ks error | JCO2 | 1 / Kov | Gz | 1/ks error | JCO2 | 1 / Kov | Gz | 1/ks error | JCO2 | 1 / Kov | Gz | 1/ks error
m/s | 10-3 m/s | 10 -4 mol/m2.s | s/m | - | - | 10 -4 mol/m2.s | s/m | - | - | 10 -4 mol/m2.s | s/m | - | - | 10 -4 mol/m2.s | s/m | - | -
0.00083941 | 0.83941 | 3.183298 | 65392.06 | 8.148353 | 11923.01 | 2.663554 | 74189.43 | 7.113641 | 21899.62 | 2.089599 | 56353.74 | 5.367178 | 8924.797 | 0.9977228 | 158692.2 | 3.628821 | 124068.1
0.001259115 | 1.259115 | 4.609888 | 51564.04 | 12.22253 | 9894.501 | 3.879524 | 55669.96 | 10.67046 | 13691.51 | 2.882977 | 56890.27 | 8.050768 | 17376.92 | 1.974218 | 51831.98 | 5.443232 | 22750.43
0.00167882 | 1.67882 | 6.119007 | 39386.76 | 16.29671 | 4461.517 | 5.049171 | 45391.69 | 14.22728 |  | 3.788097 | 44867.43 | 10.73436 | 9878.424 | 2.547377 | 43930.05 | 7.257642 | 18016.49
0.002098525 | 2.098525 | 7.710656 | 30478.71 | 20.37088 | 16.24637 | 6.473593 | 33255.41 | 17.7841 | 1070.607 | 4.693218 | 36946.84 | 13.41795 | 4951.647 | 3.131151 | 37140.39 | 9.072053 | 13323.13
0.00251823 | 2.51823 | 9.172615 | 26325.56 | 24.44506 | -922.0839 | 7.828531 | 26915.79 | 21.34092 | -2459.656 | 5.687733 | 29814.07 | 16.10154 | -24.49352 | 3.746768 | 31227.43 | 10.88646 | 8920.263
0.002937935 | 2.937935 | 10.37519 | 25277.13 | 28.51923 | 477.969 | 8.928695 | 25049.31 | 24.89774 | -2186.448 | 6.458762 | 27824.14 | 18.78512 | -371.8736 | 4.266857 | 28774.15 | 12.70087 | 7617.109
0.00335764 | 3.35764 | 11.21228 | 26196.4 | 32.59341 | 3337.063 | 9.785664 | 24993.72 | 28.45456 | -546.8576 | 7.129221 | 26848.55 | 21.46871 | -46.14971 | 4.744491 | 27144.67 | 14.51528 | 6898.819
0.003777345 | 3.777345 | 11.76641 | 27697.23 | 36.66759 | 6420.607 | 10.58589 | 24712.94 | 32.01139 | 555.4574 | 7.777333 | 25816.44 | 24.1523 | -16.52 | 5.222124 | 25514.62 | 16.32969 | 6012.214
0.00419705 | 4.19705 |  |  |  |  | 11.23325 | 24865.97 | 35.56821 | 1862.964 | 8.414269 | 24754.98 | 26.83589 | -191.7268 | 5.763442 | 23346.78 | 18.14411 | 4464.931
0.004616755 | 4.616755 |  |  |  |  | 11.58067 | 26007.13 | 39.12503 | 3985.458 | 9.196472 | 22838.22 | 29.51948 | -1355.162 | 6.46397 | 20218.83 | 19.95852 | 1864.466
0.00503646 | 5.03646 | [8 empty] | 9.922804 | 21459.98 | 32.20307 | -2083.47 | 6.846077 | 19939.37 | 21.77293 | 2040.097
0.005456165 | 5.456165 | [8 empty] | 10.3586 | 21454.21 | 34.88666 | -1521.557 | 7.32371 | 18958.86 | 23.58734 | 1457.085
0.00587587 | 5.87587 | [8 empty] | 10.64913 | 21869.63 | 37.57025 | -605.0714 | 7.705817 | 18555.64 | 25.40175 | 1404.722
0.006295575 | 6.295575 | [8 empty] | 10.8391 | 22473.99 | 40.25384 | 445.5249 | 7.992397 | 18568.59 | 27.21616 | 1730.126
Module
PMP
| Temperature (C) | 5 | 5 | 5 | 5 | 10 | 10 | 10 | 10 | 20 | 20 | 20 | 20 | 35 | 35 | 35 | 35
vL, radial | vL, radial | JCO2 | 1 / Kov | Gz | 1/ks error | JCO2 | 1 / Kov | Gz | 1/ks error | JCO2 | 1 / Kov | Gz | 1/ks error | JCO2 | 1 / Kov | Gz | 1/ks error
m/s | 10-3 m/s | 10 -4 mol/m2.s | s/m | - | - | 10 -4 mol/m2.s | s/m | - | - | 10 -4 mol/m2.s | s/m | - | - | 10 -4 mol/m2.s | s/m | - | -
0.000419705 | 0.419705 | 2.373233 | 69309.74 | 2.989281 | -76342.11 | 2.16459 |  | 2.609689 |  | 1.719111 |  | 1.968987 |  | 0.7935681 | 179579.6 | 1.331259 | 106660.1
0.00083941 | 0.83941 | 2.075039 | 135188.7 | 5.978561 | 12223.27 | 1.957133 | 114614.8 | 5.219379 | 6131.724 | 1.676149 | 86879.89 | 3.937974 | -283.441 | 0.9552666 | 119570.7 | 2.662517 | 57307.67
0.001259115 | 1.259115 | 2.558429 | 122072.6 | 8.967842 | 8499.949 | 2.443521 | 104018.9 | 7.829068 | 3744.025 | 1.98903 | 90743.21 | 5.906962 | 9880.915 | 1.305531 | 93471.85 | 3.993776 | 35620.82
0.00167882 | 1.67882 | 2.888548 | 115360.6 | 11.95712 | 7156.595 | 2.76778 | 99203.07 | 10.43876 | 3619.707 | 2.357783 | 82003.75 | 7.875949 | 4742.964 | 1.655795 | 75955.58 | 5.325034 | 20626.37
0.002098525 | 2.098525 | 3.183298 | 108800.8 | 14.9464 | 4149.231 | 3.045716 | 94448.55 | 13.04845 | 1969.644 | 2.771233 | 71895.55 | 9.844936 | -2982.077 | 1.963603 | 65902.9 | 6.656293 | 12242.4
0.00251823 | 2.51823 | 3.383728 | 105565.8 | 17.93568 | 3473.387 | 3.277329 | 90713.94 | 15.65814 | 471.3693 | 2.972371 | 70238.5 | 11.81392 | -2922.38 | 2.239569 | 59237.96 | 7.987551 | 6779.533
0.002937935 | 2.937935 | 3.572368 | 102188.8 | 20.92496 | 2045.4 | 3.439458 | 88824.16 | 18.26783 | 284.8454 | 3.162335 | 68183.6 | 13.78291 | -3669.769 | 2.441237 | 55988.06 | 9.31881 | 4445.173
0.00335764 | 3.35764 | 3.690268 | 100840.4 | 23.91424 | 2241.209 | 3.555265 | 87868.78 | 20.87752 | 678.874 | 3.25173 | 68439.12 | 15.7519 | -2378.369 | 2.568606 | 54930.64 | 10.65007 | 4113.084
0.003777345 | 3.777345 | 3.784588 | 99860.66 | 26.90353 | 2521.326 | 3.64791 | 87186.05 | 23.4872 | 1097.129 | 3.374647 | 67344.8 | 17.72088 | -2627.503 | 2.68536 | 53860.52 | 11.98133 | 3634.765
0.00419705 | 4.19705 | 3.867118 | 98960.7 | 29.89281 | 2672.999 | 3.752136 | 85910.81 | 26.09689 | 740.8819 | 3.464042 | 66823.22 | 19.68987 | -2443.612 | 2.812729 | 52353.47 | 13.31259 | 2621.702
0.004616755 | 4.616755 | 3.961438 | 97542.16 | 32.88209 | 2148.366 | 3.856362 | 84493.55 | 28.70658 | 104.7966 | 3.586959 | 65359.25 | 21.65886 | -3307.905 | 2.961326 | 50343.35 | 14.64384 | 1031.473
0.00503646 | 5.03646 | 4.032178 | 96661.17 | 35.87137 | 2038.588 | 3.925846 | 83836.65 | 31.31627 | 121.8466 | 3.687528 | 64313.14 | 23.62785 | -3836.662 | 3.035625 | 49912.67 | 15.9751 | 963.0594
0.005456165 | 5.456165 | 4.102918 | 95681.11 | 38.86065 | 1732.161 | 3.98375 | 83343.79 | 33.92596 | 217.6577 | 3.709877 | 64771.61 | 25.59683 | -2926.294 | 3.099309 | 49582.62 | 17.30636 | 949.4311
0.00587587 | 5.87587 | 4.161868 | 94930.95 | 41.84993 | 1576.568 | 4.030072 | 83025.53 | 36.53565 | 418.9764 | 3.7434 | 64873.6 | 27.56582 | -2425.439 | 3.15238 | 49363.36 | 18.63762 | 1009.46

## Fig 3-5
Temp | Type | Wilson (1/km) | km | % wetting | Permeability
C | - | s/m | s/m | - | barrer
5 | PP | 385 | 0.002597403 | 0.2%
10 | PP | 5900.7 | 0.0001694714 | 7.75%
20 | PP | 11818 | 8.461669e-05 | 10.53%
35 | PP | 9689 | 0.0001032098 | 15.43%
5 | PMP | 80709 | 1.239019e-05 |  | 16
10 | PMP | 71556 | 1.397507e-05 |  | 18
20 | PMP | 58816 | 1.700218e-05 |  | 21
35 | PMP | 42414 | 2.357712e-05 |  | 29

## Fig 6-7
Pressure | Type | vL, radial | 1/Kov | J CO2 | E
bar | - | m/s | s/m | mol/m2.s | -
1.1 | PP | 0.003151512 | 24815.81 | 0.001108727 | 1
2 | PP | 0.003161493 | 25502.88 | 0.002174428 | 1.961193
3 | PP | 0.003398058 | 29330.96 | 0.003248247 | 2.929708
4.5 | PP | 0.002960278 | 25636.7 | 0.004696848 | 4.236252
1.1 | PMP | 0.003195582 | 88625.02 | 0.0005956628 | 1
2 | PMP | 0.003299615 | 85522.95 | 0.001215782 | 2.041057
3 | PMP | 0.003122537 | 85418.92 | 0.001803706 | 3.028065
4.5 | PMP | 0.003160171 | 84923.51 | 0.002735095 | 4.591684

## Fig 8
Module - PP
vG = 0.02 m/s
| L | vL | Pressure | 1/km | 1/kl | 1/kg | 1/Kov | %
| Lpm | x10-3 m/s | bar | s/m | s/m | s/m | s/m | CH4 out
| 0.8459627 | 1.775274 | 1.1 | 5100 | 29159.06 | 37797.9 | 72056.96 | 90.67%
| 0.8059092 | 1.691221 | 2 | 5100 | 30051.08 | 20692.97 | 55844.05 | 94.23%
| 0.7872977 | 1.652164 | 3 | 5100 | 30509.43 | 10933 | 46542.43 | 95.55%
| 0.830274 | 1.742351 | 4.5 | 5100 | 29544.95 | 2627.441 | 37272.39 | 98.34%
Mean | 0.8173609 | 1.715252
Stdev | 0.02594705 | 0.05445054
Module - PMP
vG = 0.02 m/s
| L | vL | Pressure | 1/km | 1/kl | 1/kg | 1/Kov | %
| Lpm | x10-3 m/s | bar | s/m | s/m | s/m | s/m | CH4 out
| 0.8326936 | 1.747428 | 1.1 | 80000 | 23480.01 | 64059.22 | 167539.2 | 79.88%
| 0.7550829 | 1.58456 | 2 | 80000 | 24909.84 | 36443.86 | 141353.7 | 83.73%
| 0.8229933 | 1.727072 | 3 | 80000 | 23685.32 | 31631.01 | 135316.3 | 84.59%
| 0.7998032 | 1.678407 | 4.5 | 80000 | 24218.49 | 30437.2 | 134655.7 | 84.57%
Mean | 0.8026432 | 1.684367
Stdev | 0.03457941 | 0.07256576

## Fig 9
Module - PP
Gas velocity | Pressure | vL | CH4 out | Gas velocity | Pressure | vL | CH4 out | Gas velocity | Pressure | vL | CH4 out
m/s | bar | m/s | % | m/s | bar | m/s | % | m/s | bar | m/s | %
0.01 | 1.1 | 0.2169158 | 0.5719 | 0.02 | 1.1 | 0.2173647 | 0.69785 | 0.04 | 1.1 | 0.2330666 | 0.5415839
|  | 0.374139 | 0.609 |  |  | 0.4306216 | 0.8973 |  |  | 0.4763326 | 0.5759125
|  | 0.6080567 | 0.7209309 |  |  | 0.5959636 | 0.9352 |  |  | 0.7085506 | 0.6216729
|  | 1.133888 | 0.8969 |  |  | 0.8916882 | 0.8981 |  |  | 1.083309 | 0.7095
|  | 1.775274 | 0.90675 | [6 empty] | 1.503826 | 0.8083
|  | 2.500076 | 0.8873 | [6 empty] | 2.436997 | 0.88695
|  | 3.237408 | 0.8502
|  | 4.247979 | 0.8182
[5 empty] | 2 | 0.2061243 | 0.66795 |  | 2 | 0.2333964 | 0.5345
[6 empty] | 0.4049423 | 0.9005 |  |  | 0.5254315 | 0.56265
| 2 | 0.2148605 | 0.5732 |  |  | 0.5969383 | 0.9622 |  |  | 0.7073267 | 0.60665
|  | 0.4086292 | 0.6319 |  |  | 1.089424 | 0.9454 |  |  | 1.062637 | 0.70215
|  | 0.6896798 | 0.7555321 | [6 empty] | 1.588517 | 0.81665
|  | 1.12101 | 0.91765 | [6 empty] | 2.367092 | 0.9066
|  | 1.691221 | 0.9422508
|  | 2.426485 | 0.93145
[5 empty] | 3 | 0.2035373 | 0.68265 |  | 3 | 0.2591377 | 0.5387333
[6 empty] | 0.4585472 | 0.89115 |  |  | 0.4126012 | 0.5619333
| 3 | 0.2050585 | 0.5769 |  |  | 0.6824537 | 0.97915 |  |  | 0.6209748 | 0.6038667
|  | 0.4041319 | 0.64935 |  |  | 0.9678923 | 0.97645 |  |  | 1.104718 | 0.7098
|  | 0.6576765 | 0.7735 | [6 empty] | 1.602345 | 0.8210333
|  | 1.170509 | 0.9302 | [6 empty] | 2.383655 | 0.9115
|  | 1.652164 | 0.9554987
|  | 2.453679 | 0.95775
[5 empty] | 4.5 | 0.2962624 | 0.7331 |  | 4.5 | 0.3185222 | 0.5462
[6 empty] | 0.4833455 | 0.9559 |  |  | 0.4419991 | 0.5607
| 4.5 | 0.2636702 | 0.58625 |  |  | 0.6307402 | 0.9853 |  |  | 0.6051053 | 0.60055
|  | 0.5107697 | 0.6984 |  |  | 0.7511499 | 0.9881 |  |  | 1.097092 | 0.70885
|  | 0.7406472 | 0.81935 |  |  | 0.9953478 | 0.9848 |  |  | 1.564756 | 0.81
|  | 1.208373 | 0.9593 | [6 empty] | 2.304772 | 0.89475
|  | 1.742351 | 0.9833571
|  | 2.359826 | 0.97855
Module - PMP
Gas velocity | Pressure | vL | CH4 out | Gas velocity | Pressure | vL | CH4 out | Gas velocity | Pressure | vL | CH4 out
m/s | bar | m/s | % | m/s | bar | m/s | % | m/s | bar | m/s | %
0.01 | 1.1 | 0.2046184 | 0.64135 | 0.02 | 1.1 | 0.2327665 | 0.81675 | 0.04 | 1.1 | 0.2201121 | 0.54895
|  | 0.4302669 | 0.71335 |  |  | 0.4242552 | 0.8697 |  |  | 0.3931882 | 0.5892
|  | 0.6454777 | 0.76335 |  |  | 0.619063 | 0.87035 |  |  | 0.6519087 | 0.62915
|  | 1.135389 | 0.79995 |  |  | 1.054095 | 0.83275 |  |  | 1.080209 | 0.66805
|  | 1.747428 | 0.79875 | [6 empty] | 1.612696 | 0.6883
|  | 2.633484 | 0.78945 | [6 empty] | 2.419136 | 0.6993
|  | 2.908293 | 0.76495
|  | 4.248026 | 0.7533
[5 empty] | 2 | 0.2504707 | 0.82815 |  | 2 | 0.2340147 | 0.5537
[6 empty] | 0.4133298 | 0.8951 |  |  | 0.4180056 | 0.59355
| 2 | 0.2025923 | 0.63185 |  |  | 0.5955561 | 0.9039 |  |  | 0.5946377 | 0.6303
|  | 0.4245131 | 0.73035 |  |  | 1.094881 | 0.8902 |  |  | 1.062687 | 0.6751
|  | 0.6289142 | 0.78545 | [6 empty] | 1.660474 | 0.70215
|  | 1.074255 | 0.8257 | [6 empty] | 2.321551 | 0.7144
|  | 1.58456 | 0.83735
|  | 2.402968 | 0.83435
[5 empty] | 3 | 0.2390847 | 0.82605 |  | 3 | 0.2112019 | 0.5626
[6 empty] | 0.4656034 | 0.9024 |  |  | 0.3974503 | 0.5951
| 3 | 0.2129774 | 0.61995 |  |  | 0.8253741 | 0.9201 |  |  | 0.6659428 | 0.64415
|  | 0.4361792 | 0.7252 |  |  | 1.01037 | 0.9157 |  |  | 1.125308 | 0.68595
|  | 0.6612894 | 0.7899 | [6 empty] | 1.5064 | 0.7087
|  | 1.020657 | 0.8288 | [6 empty] | 2.308338 | 0.7252
|  | 1.727072 | 0.84595
|  | 2.371162 | 0.85115
[5 empty] | 4.5 | 0.2841324 | 0.85855 |  | 4.5 | 0.2465583 | 0.57265
[6 empty] | 0.4488484 | 0.913 |  |  | 0.4340503 | 0.6028
| 4.5 | 0.272224 | 0.67025 |  |  | 0.6155228 | 0.9274 |  |  | 0.6392191 | 0.63995
|  | 0.3876007 | 0.70545 |  |  | 1.113564 | 0.93045 |  |  | 1.090189 | 0.67895
|  | 0.6543941 | 0.777 | [6 empty] | 1.553472 | 0.7047
|  | 1.0684 | 0.83035 | [6 empty] | 2.295956 | 0.7239
|  | 1.678407 | 0.8457
|  | 2.297373 | 0.85585

## Fig 10-11
Pressure | JCO2 | JCH4 | Selectivity | CH4 out | CH4 slip | CH4 losses
bar | mol/m2.s | mol/m2.s | JCO2/JCH4 | %vol | %vol | %vol
1.1 | 0.0001541093 | 2.227788e-05 | 691.8% | 90.67% | 13.18% | 13.18%
2 | 0.0002907754 | 4.212075e-05 | 690.3% | 94.23% | 13.71% | 10.28%
3 | 0.0004439539 | 5.797014e-05 | 765.8% | 95.55% | 12.59% | 6.293%
4.5 | 0.0006815647 | 7.876511e-05 | 865.3% | 98.34% | 11.36% | 3.748%

## Fig 12
Module - PP |  |  |  |  | Module - PMP
vG = 0.02 m/s |  |  |  |  | vG = 0.02 m/s
Pressure | L/G | L/G | CH4 slip | Projected CH4 slip | Pressure | L/G | CH4 slip | Projected CH4 slip
bar | m3/Nm3 | m3/m3 | % | % | bar | m3/m3 | % | %
1.1 | 0.3160227 | 0.318369 | 1.836% | 7.306% | 1.1 | 0.6407281 | 4.329% | 5.689%
| 0.5144729 | 0.5174184 | 3.532% | 5.909% |  | 0.9612073 | 4.632% | 8.957%
| 0.9581324 | 0.9648684 | 8.196% | 10.12% |  | 1.690754 | 12.81% | 13.2%
| 1.496772 | 1.510648 | 12.97% | 13.18% |  | 2.602167 | 19.68% | 16.22%
| 2.108888 | 2.127409 | 17.88% | 18.62% |  | 3.921629 | 29.32% | 21.01%
| 2.761135 | 2.754833 | 22.18% | 26% |  | 4.330859 | 31.38% | 25.93%
| 3.629759 | 3.614766 | 28.01% | 30.56% |  | 6.325911 | 45.13% | 29.01%
2 | 0.1891364 | 0.347718 | 2.078% | 4.626% | 2 | 0.6321599 | 4.373% | 6.322%
| 0.3186366 | 0.5868746 | 3.945% | 8.036% |  | 0.9365421 | 6.967% | 4.697%
| 0.5130551 | 0.95391 | 8.297% | 11.14% |  | 1.599717 | 12.51% | 6.448%
| 0.7845753 | 1.439124 | 12.63% | 14.6% |  | 2.359634 | 18.71% | 13.11%
| 1.126613 | 2.064788 | 18.21% | 20.05% |  | 3.578358 | 28.28% | 16.47%
3 | 0.126989 | 0.3438911 | 2.114% | 0.4134% | 3 | 0.6495324 | 4.461% | 9.335%
| 0.2027194 | 0.5596418 | 8.765% | 7.929% |  | 0.9847533 | 7.367% | 11.4%
| 0.3593315 | 0.99603 | 11.8% | 12.23% |  | 1.519903 | 11.93% | 12.73%
| 0.5112525 | 1.405889 | 18.94% | 16.52% |  | 2.571854 | 20.6% | 20.95%
| 0.7612012 | 2.087928 | 2.875% | 3.86% |  | 3.530995 | 28.46% | 23.64%
4.5 | 0.1046529 | 0.4346333 | 4.891% | 1.174% | 4.5 | 0.5771921 | 3.856% | 8.481%
| 0.1532608 | 0.6302447 | 9.342% | 9.97% |  | 0.9744852 | 7.171% | 11.2%
| 0.2490127 | 1.02825 | 13.75% | 11.89% |  | 1.590998 | 12.51% | 16.52%
| 0.357883 | 1.482632 | 18.61% | 15.41% |  | 2.499385 | 20.02% | 20.68%
[6 empty] | 3.421113 | 27.73% | 21.45%