## Sheet1
Stochastic optimisation | Stocahstic de Pareto Front | [9 empty] | Deterministic Pareto Front
| T1 [°C] | T2 [°C] | Dt1 [min] | r [°C/min] | mean cure time [min] | mean Temp overshoot [°C] | stdev [min] | stdev [°C] | CoV | CoV | T1 [°C] | T2 [°C] | Dt1 [min] | r [°C/min] | cure time [min] | Temp overshoot [°C]
| 138.944 | 211.07 | 52.231 | 2.96063 | 78.9459 | 17.8237 | 1.13284 | 3.85408 | 1.434957 | 21.62334 | 138.944 | 212.645 | 66.92917 | 1.94488 | 102.799 | 8.66073
| 142.724 | 214.22 | 52.231 | 2.96063 | 78.6783 | 18.6344 | 0.99391 | 2.85079 | 1.263258 | 15.29853 | 154.378 | 211.07 | 33.33333 | 3.83465 | 52.4691 | 25.0825
| 135.165 | 189.023 | 102.6247 | 3.66929 | 124.628 | 8.79255 | 1.58264 | 2.46178 | 1.269891 | 27.99848 | 148.708 | 200.047 | 33.33333 | 3.83465 | 56.5988 | 19.7489
| 134.85 | 209.811 | 174.015 | 3.10236 | 199.936 | 10.4406 | 0.471166 | 1.93012 | 0.2356584 | 18.48668 | 139.574 | 213.275 | 79.5275 | 3.92913 | 101.173 | 9.4572
| 145.874 | 207.291 | 56.4305 | 1.44882 | 100.415 | 19.3119 | 0.719436 | 3.51802 | 0.7164627 | 18.21685 | 137.37 | 213.275 | 54.33067 | 2.32283 | 87.2249 | 13.1715
| 137.685 | 214.22 | 35.433 | 2.96063 | 63.7497 | 26.9386 | 1.27936 | 5.88777 | 2.006849 | 21.85626 | 137.37 | 203.511 | 79.5275 | 2.70079 | 107.209 | 7.74832
| 146.504 | 189.023 | 37.53283 | 2.91339 | 64.9054 | 23.412 | 2.09428 | 3.35053 | 3.226665 | 14.31117 | 148.708 | 200.677 | 35.433 | 3.31496 | 60.2744 | 14.773
| 146.819 | 211.7 | 100.525 | 2.96063 | 127.026 | 21.6657 | 0.541336 | 3.8999 | 0.4261616 | 18.00034 | 139.889 | 212.645 | 56.4305 | 2.13386 | 90.5197 | 10.7696
| 144.614 | 206.976 | 119.4225 | 2.01575 | 154.524 | 18.9158 | 0.438663 | 3.68958 | 0.2838802 | 19.50528 | 156.267 | 211.07 | 35.433 | 3.83465 | 52.3004 | 28.4144
| 138.63 | 208.866 | 207.6117 | 3.66929 | 230.96 | 13.3739 | 0.401132 | 2.43067 | 0.1736803 | 18.17473 | 172.645 | 177.37 | 35.433 | 3.83465 | 46.8404 | 49.0372
| 141.464 | 206.661 | 157.2178 | 2.20472 | 190.303 | 15.5017 | 0.28663 | 3.04 | 0.1506177 | 19.61075 | 163.196 | 210.441 | 33.33333 | 3.83465 | 49.214 | 38.655
| 143.984 | 214.22 | 35.433 | 3.66929 | 58.1574 | 21.3367 | 1.32041 | 3.69238 | 2.270408 | 17.3053 | 136.11 | 210.441 | 71.12867 | 1.94488 | 106.459 | 8.4647
| 139.889 | 214.85 | 274.8033 | 2.96063 | 301.649 | 14.3131 | 0.393698 | 2.72372 | 0.1305153 | 19.02956 | 163.826 | 200.362 | 33.33333 | 3.12598 | 48.0569 | 38.7192
| 136.425 | 186.189 | 113.1233 | 2.55906 | 142.097 | 10.8233 | 0.78449 | 2.20372 | 0.5520806 | 20.36089 | 154.063 | 212.645 | 33.33333 | 3.88189 | 53.1681 | 24.5863
| 143.669 | 201.937 | 81.62733 | 2.77165 | 109.171 | 16.851 | 0.471039 | 3.92782 | 0.431469 | 23.30912 | 135.165 | 212.645 | 87.9265 | 1.99213 | 122.319 | 7.11563
| 167.921 | 194.063 | 33.33333 | 3.48031 | 52.6343 | 46.9846 | 2.16592 | 4.2703 | 4.115035 | 9.088723 | 139.259 | 213.275 | 75.32817 | 3.88189 | 97.3587 | 9.57575
| 138.63 | 209.496 | 73.22833 | 2.91339 | 99.3372 | 12.6523 | 1.0556 | 2.15203 | 1.062643 | 17.009 | 156.582 | 211.07 | 33.33333 | 3.83465 | 50.2148 | 28.8055
| 137.055 | 189.653 | 85.82683 | 3.12598 | 110.415 | 10.7676 | 1.21543 | 2.5675 | 1.100783 | 23.84468 | 136.11 | 200.992 | 100.525 | 3.12598 | 125.978 | 6.5058
| 142.409 | 209.181 | 207.6117 | 3.66929 | 230.866 | 16.621 | 0.35315 | 2.9659 | 0.1529675 | 17.84429 | 136.11 | 203.196 | 69.02883 | 2.77165 | 96.9609 | 9.87184
| 138.944 | 209.181 | 69.02883 | 2.32283 | 100.122 | 12.4651 | 0.834479 | 2.67554 | 0.8334622 | 21.46425 | 142.409 | 213.275 | 66.92917 | 3.83465 | 87.6756 | 12.7248
| 136.425 | 201.622 | 153.0183 | 3.52756 | 176.787 | 11.5447 | 0.410304 | 2.57327 | 0.2320895 | 22.28962 | 138.63 | 213.275 | 69.02883 | 3.45669 | 93.294 | 10.009
| 138.63 | 209.496 | 56.4305 | 2.01575 | 91.2063 | 14.8607 | 1.0714 | 3.14805 | 1.1747 | 21.18373 | 138.63 | 210.126 | 52.231 | 1.94488 | 87.9984 | 11.4797
| 172.96 | 209.181 | 102.6247 | 3.90551 | 47.4903 | 52.8214 | 6.03649 | 4.37588 | 12.711 | 8.284294 | 137.37 | 202.881 | 79.5275 | 2.70079 | 107.243 | 7.58237
| 136.74 | 214.85 | 119.4225 | 2.37008 | 149.956 | 12.3809 | 0.640305 | 2.5274 | 0.4269953 | 20.4137 | 161.307 | 200.992 | 33.33333 | 3.83465 | 49.9607 | 34.7232
| 135.165 | 186.504 | 102.6247 | 2.01575 | 136.503 | 10.564 | 1.0371 | 1.7036 | 0.7597635 | 16.12647 | 147.763 | 200.677 | 45.93183 | 3.07874 | 71.6768 | 14.0543
| 138.944 | 209.496 | 90.02617 | 1.9685 | 124.775 | 12.2219 | 0.568727 | 3.18378 | 0.455802 | 26.0498 | 134.85 | 200.677 | 100.525 | 3.07874 | 126.383 | 5.45977
| 147.133 | 205.716 | 56.4305 | 2.58268 | 85.084 | 22.1313 | 0.858757 | 4.08577 | 1.009305 | 18.4615 | 142.409 | 210.756 | 52.231 | 2.32283 | 84.1812 | 13.3024
| 134.85 | 191.543 | 106.8242 | 3.14961 | 131.244 | 9.09289 | 1.09297 | 2.34011 | 0.8327771 | 25.7356 | 143.039 | 210.441 | 37.53283 | 1.75591 | 76.713 | 13.3554
| 174.85 | 181.149 | 37.53283 | 3.40945 | 45.2558 | 53.624 | 4.1054 | 3.92001 | 9.071544 | 7.310178 | 174.85 | 176.11 | 71.12867 | 3.66929 | 46.2007 | 49.4148
| 140.834 | 201.937 | 129.9213 | 2.93701 | 156.729 | 15.6732 | 0.369093 | 3.18854 | 0.2354976 | 20.3439 | 138.63 | 212.645 | 69.02883 | 1.99213 | 104.301 | 8.49887
[11 empty] | 174.535 | 176.74 | 37.53283 | 3.71654 | 43.1237 | 50.2555
[11 empty] | 148.393 | 203.511 | 33.33333 | 3.83465 | 57.0492 | 17.8155
|  | mean cure time [min] | mean Temp overshoot [°C] | stdev [min] | stdev [°C] | CoV | CoV |  |  |  | 139.889 | 211.07 | 69.02883 | 1.75591 | 106.862 | 8.18581
| one dwell | 65.1219496 | 36.972595 | 2.615915 | 3.785633 | 4.016948 | 10.23902 |  |  |  | 147.133 | 203.511 | 33.33333 | 3.83465 | 56.6162 | 18.4316
| two dwell | 114.832832 | 37.3294336 | 1.031695 | 4.361229 | 0.8984324 | 11.68308 |  |  |  | 143.984 | 210.126 | 33.33333 | 3.83465 | 55.0596 | 22.9211
[11 empty] | 152.488 | 213.59 | 33.33333 | 3.83465 | 55.2505 | 21.4915
[11 empty] | 136.11 | 210.441 | 66.92917 | 1.99213 | 101.997 | 9.20989
[11 empty] | 147.448 | 200.992 | 35.433 | 3.07874 | 61.6317 | 14.1281
[11 empty] | 139.889 | 210.126 | 56.4305 | 2.32283 | 88.104 | 11.2351
[11 empty] | 147.448 | 200.677 | 33.33333 | 3.45669 | 57.4891 | 15.851