## Manganse ores
Manganese ores | EB | EC | AN | AC | SB | SA | GZ | SC | BR | EG | GL | MT | NCH | SL | SAB | SAA | UMK | TS | HM
SiO2 | 10 | 9.8 | 15 | 14 | 6.8 | 8.4 | 16 | 8 | 2 | 1.9 | 6.1 | 13 | 3.4 | 6.5 | 4.6 | 3.7 | 2 | 9.5 | 3.7
Al2O3 | 2.3 | 2.4 | 3.1 | 3.2 | 0.32 | 4.7 | 14 | 6.4 | 3.6 | 0.6 | 0.22 | 3.1 | 0.41 | 0.36 | 0.35 | 0.5 | 3.9 | 0.37 | 8.6
CaO | 2.4 | 1.2 | 13 | 18 | 3.4 | 1.3 | 0.28 | 2.6 | 0.2 | 2 | 12 | 0.83 | 8.7 | 12 | 8.3 | 5.5 | 0.24 | 15 | 0.094
Fe2O3 | 31 | 74 | 17 | 15 | 23 | 13 | 41 | 7.4 | 5.1 | 15 | 8.4 | 51 | 17 | 5.9 | 17 | 23 | 5.5 | 7.7 | 10
K2O | 0.55 | 0.32 | 0.25 | 0.38 | 0.09 | 1.3 | 0.29 | 1.2 | 0.73 | 0.15 | 0.09 | 0.41 | 0.09 | 0.4 | 0.09 | 0.09 | 0.71 | 0.2 | 1.3
MgO | 1.4 | 0.65 | 6.6 | 5.9 | 0.62 | 0.36 | 0.94 | 0.42 | 0.56 | 1.6 | 3.7 | 0.19 | 1 | 3 | 1.2 | 0.69 | 0.56 | 3.9 | 0.11
Mn3O4 | 45 | 16 | 49 | 48 | 76 | 73 | 25 | 64 | 81 | 70 | 48 | 22 | 59 | 51 | 65 | 54 | 86 | 59 | 74
Na2O | 0.51 | 0.41 | 0.1 | 0.096 | 0.05 | 0.28 | 0.056 | 0.072 | 0.05 | 0.51 | 0.05 | 0.05 | 0.057 | 0.2 | 0.054 | 0.19 | 0.05 | 0.11 | 0.05
P2O5 | 0.3 | 0.22 | 0.14 | 0.14 | 0.067 | 0.22 | 0.23 | 0.24 | 0.13 | 0.14 | 0.048 | 0.1 | 0.1 | 0.052 | 0.084 | 0.086 | 0.13 | 0.045 | 0.3
TiO2 | 0.14 | 0.12 | 0.13 | 0.14 | 0.018 | 0.2 | 1.2 | 0.39 | 0.18 | 0.034 | 0.015 | 0.1 | 0.049 | 0.021 | 0.031 | 0.018 | 0.17 | 0.025 | 0.23
LOI | 11 | 0.5 | 0.2 | 0.4 | 1 | 0.7 | 0.9 | -1.6 | 1.4 | 0.6 | 16 | 1.4 | 6.4 | 17 | 1.2 | 7.8 | 15 | 0.9 | 0.9
Single chemical element content (wt.%)
Mn | 32.42358 | 11.52838 | 35.30568 | 34.58515 | 54.75983 | 52.59825 | 18.0131 | 46.11354 | 58.36245 | 50.43668 | 34.58515 | 15.85153 | 42.51092 | 36.74672 | 46.83406 | 38.9083 | 61.96507 | 42.51092 | 53.31878
Fe | 21.7 | 51.8 | 11.9 | 10.5 | 16.1 | 9.1 | 28.7 | 5.18 | 3.57 | 10.5 | 5.88 | 35.7 | 11.9 | 4.13 | 11.9 | 16.1 | 3.85 | 5.39 | 7
Si | 4.666667 | 4.573333 | 7 | 6.533333 | 3.173333 | 3.92 | 7.466667 | 3.733333 | 0.9333333 | 0.8866667 | 2.846667 | 6.066667 | 1.586667 | 3.033333 | 2.146667 | 1.726667 | 0.9333333 | 4.433333 | 1.726667
Al | 1.217647 | 1.270588 | 1.641176 | 1.694118 | 0.1694118 | 2.488235 | 7.411765 | 3.388235 | 1.905882 | 0.3176471 | 0.1164706 | 1.641176 | 0.2170588 | 0.1905882 | 0.1852941 | 0.2647059 | 2.064706 | 0.1958824 | 4.552941
Ti | 0.084 | 0.072 | 0.078 | 0.084 | 0.0108 | 0.12 | 0.72 | 0.234 | 0.108 | 0.0204 | 0.009 | 0.06 | 0.0294 | 0.0126 | 0.0186 | 0.0108 | 0.102 | 0.015 | 0.138
Ca | 1.714286 | 0.8571429 | 9.285714 | 12.85714 | 2.428571 | 0.9285714 | 0.2 | 1.857143 | 0.1428571 | 1.428571 | 8.571429 | 0.5928571 | 6.214286 | 8.571429 | 5.928571 | 3.928571 | 0.1714286 | 10.71429 | 0.06714286
K | 0.456383 | 0.2655319 | 0.2074468 | 0.3153191 | 0.07468085 | 1.078723 | 0.2406383 | 0.9957447 | 0.6057447 | 0.1244681 | 0.07468085 | 0.3402128 | 0.07468085 | 0.3319149 | 0.07468085 | 0.07468085 | 0.5891489 | 0.1659574 | 1.078723
Mg | 0.84 | 0.39 | 3.96 | 3.54 | 0.372 | 0.216 | 0.564 | 0.252 | 0.336 | 0.96 | 2.22 | 0.114 | 0.6 | 1.8 | 0.72 | 0.414 | 0.336 | 2.34 | 0.066
Na | 0.3783871 | 0.3041935 | 0.07419355 | 0.07122581 | 0.03709677 | 0.2077419 | 0.04154839 | 0.05341935 | 0.03709677 | 0.3783871 | 0.03709677 | 0.03709677 | 0.04229032 | 0.1483871 | 0.04006452 | 0.1409677 | 0.03709677 | 0.0816129 | 0.03709677
P | 0.1309859 | 0.09605634 | 0.06112676 | 0.06112676 | 0.02925352 | 0.09605634 | 0.1004225 | 0.1047887 | 0.05676056 | 0.06112676 | 0.02095775 | 0.04366197 | 0.04366197 | 0.02270423 | 0.03667606 | 0.0375493 | 0.05676056 | 0.01964789 | 0.1309859
Particle size
lower limit | 125 | 125 | 125 | 125 | 125 | 125 | 125 | 125 | 125 | 125 | 125 | 125 | 125 | 125 | 125 | 125 | 125 | 125 | 125
upper limit | 180 | 180 | 180 | 180 | 180 | 180 | 180 | 180 | 180 | 180 | 180 | 180 | 180 | 180 | 180 | 180 | 180 | 180 | 180
Fe/Mn | 0.6573148 | 4.413021 | 0.3310374 | 0.2981771 | 0.288761 | 0.1699201 | 1.564833 | 0.1103255 | 0.06007716 | 0.2044643 | 0.1669792 | 2.211932 | 0.2749294 | 0.110384 | 0.2495513 | 0.4064043 | 0.06102229 | 0.1245268 | 0.1289414
Si/Mn | 0.282716 | 0.7792361 | 0.3894558 | 0.3710648 | 0.1138304 | 0.1463927 | 0.8142222 | 0.1590278 | 0.03141289 | 0.03453175 | 0.1616782 | 0.7517677 | 0.0733145 | 0.162146 | 0.09003419 | 0.08717078 | 0.02958656 | 0.2048493 | 0.06361111
Fuel type
CH4 | 100 | 100 | 100 | 100 | 100 | 100 | 100 | 100 | 100 | 100 | 100 | 100 | 100 | 100 | 100 | 100 | 100 | 100 | 100
CO | 50 | 50 | 50 | 50 | 50 | 50 | 50 | 50 | 50 | 50 | 50 | 50 | 50 | 50 | 50 | 50 | 50 | 50 | 50
H2 | 50 | 50 | 50 | 50 | 50 | 50 | 50 | 50 | 50 | 50 | 50 | 50 | 50 | 50 | 50 | 50 | 50 | 50 | 50
Reduction Temperature °C
CH4
Syngas
Material charaterisation
Attrition index (wt%/h) | 3.59 | 4.07 | 1.99 | 4.51 | 1.29 | 1.21 | 2.88 | 1.37
Crushing strength (N) | 1.9 | 1.7 | 2.8 | 2.2 | 3.2 | 3.4 | 2.4 | 3.2
BET fresh (m2/g) | 16.4 | 0.39 | 0.14 | 0.61 | 0.28 | 0.11 | 1.46 | 0.1

## Sheet1
Manganese ores | EB | EC | AN | AC | SB | SA | GZ | SC | BR | EG | GL | MT | NCH | SL | SAB | SAA | UMK | TS | HM
Mn | 32.42358 | 11.52838 | 35.30568 | 34.58515 | 54.75983 | 52.59825 | 18.0131 | 46.11354 | 58.36245 | 50.43668 | 34.58515 | 15.85153 | 42.51092 | 36.74672 | 46.83406 | 38.9083 | 61.96507 | 42.51092 | 53.31878
Fe | 21.7 | 51.8 | 11.9 | 10.5 | 16.1 | 9.1 | 28.7 | 5.18 | 3.57 | 10.5 | 5.88 | 35.7 | 11.9 | 4.13 | 11.9 | 16.1 | 3.85 | 5.39 | 7
Si | 4.666667 | 4.573333 | 7 | 6.533333 | 3.173333 | 3.92 | 7.466667 | 3.733333 | 0.9333333 | 0.8866667 | 2.846667 | 6.066667 | 1.586667 | 3.033333 | 2.146667 | 1.726667 | 0.9333333 | 4.433333 | 1.726667
Al | 1.217647 | 1.270588 | 1.641176 | 1.694118 | 0.1694118 | 2.488235 | 7.411765 | 3.388235 | 1.905882 | 0.3176471 | 0.1164706 | 1.641176 | 0.2170588 | 0.1905882 | 0.1852941 | 0.2647059 | 2.064706 | 0.1958824 | 4.552941
Ti | 0.084 | 0.072 | 0.078 | 0.084 | 0.0108 | 0.12 | 0.72 | 0.234 | 0.108 | 0.0204 | 0.009 | 0.06 | 0.0294 | 0.0126 | 0.0186 | 0.0108 | 0.102 | 0.015 | 0.138
Ca | 1.714286 | 0.8571429 | 9.285714 | 12.85714 | 2.428571 | 0.9285714 | 0.2 | 1.857143 | 0.1428571 | 1.428571 | 8.571429 | 0.5928571 | 6.214286 | 8.571429 | 5.928571 | 3.928571 | 0.1714286 | 10.71429 | 0.06714286
K | 0.456383 | 0.2655319 | 0.2074468 | 0.3153191 | 0.07468085 | 1.078723 | 0.2406383 | 0.9957447 | 0.6057447 | 0.1244681 | 0.07468085 | 0.3402128 | 0.07468085 | 0.3319149 | 0.07468085 | 0.07468085 | 0.5891489 | 0.1659574 | 1.078723
Mg | 0.84 | 0.39 | 3.96 | 3.54 | 0.372 | 0.216 | 0.564 | 0.252 | 0.336 | 0.96 | 2.22 | 0.114 | 0.6 | 1.8 | 0.72 | 0.414 | 0.336 | 2.34 | 0.066
Na | 0.3783871 | 0.3041935 | 0.07419355 | 0.07122581 | 0.03709677 | 0.2077419 | 0.04154839 | 0.05341935 | 0.03709677 | 0.3783871 | 0.03709677 | 0.03709677 | 0.04229032 | 0.1483871 | 0.04006452 | 0.1409677 | 0.03709677 | 0.0816129 | 0.03709677
P | 0.1309859 | 0.09605634 | 0.06112676 | 0.06112676 | 0.02925352 | 0.09605634 | 0.1004225 | 0.1047887 | 0.05676056 | 0.06112676 | 0.02095775 | 0.04366197 | 0.04366197 | 0.02270423 | 0.03667606 | 0.0375493 | 0.05676056 | 0.01964789 | 0.1309859
Attrition index (wt%/h) | 3.59 | 4.07 | 1.99 | 4.51 | 1.29 | 1.21 | 2.88 | 1.37 | 2.8 | 4.6 | 4.3 | 6.1 | 2.4 | 4.3 | 2.4 | 2.2 | 4.9 | 3.2 | 8.4
Crushing strength (N) | 1.9 | 1.7 | 2.8 | 2.2 | 3.2 | 3.4 | 2.4 | 3.2 | 1.9 | 3.7 | 4.5 | 1.8 | 3.8 | 3.7 | 4.7 | 4.3 | 4.2 | 2.6 | 2
BET fresh (m2/g) | 16.4 | 0.39 | 0.14 | 0.61 | 0.28 | 0.11 | 1.46 | 0.1 | 1.2 | 0.75 | 1.1 | 1.2 | 0.86 | 6.1 | 0.41 | 1.2 | 12 | 0.7 | 1.4

## Normalised data
| EB | EC | AN | AC | SB | SA | GZ | SC | BR | EG | GL | MT | NCH | SL | SAB | SAA | UMK | TS | HM | EB | EC | AN | AC | SB | SA | GZ | SC | BR | EG | GL | MT | NCH | SL | SAB | SAA | UMK | TS | HM | EB | EC | AN | AC | SB | SA | GZ | SC | BR | EG | GL | MT | NCH | SL | SAB | SAA | UMK | TS | HM
Temperature | 900 | 900 | 900 | 900 | 900 | 900 | 900 | 900 | 900 | 900 | 900 | 900 | 900 | 900 | 900 | 900 | 900 | 900 | 900 | 950 | 950 | 950 | 950 | 950 | 950 | 950 | 950 | 950 | 950 | 950 | 950 | 950 | 950 | 950 | 950 | 950 | 950 | 950 | 1000 | 1000 | 1000 | 1000 | 1000 | 1000 | 1000 | 1000 | 1000 | 1000 | 1000 | 1000 | 1000 | 1000 | 1000 | 1000 | 1000 | 1000 | 1000 | 850 | 850 | 850 | 850 | 850 | 850 | 850 | 850 | 850 | 850 | 850 | 850 | 850 | 850 | 850 | 850 | 850 | 850 | 850
Mn | 32.42358 | 11.52838 | 35.30568 | 34.58515 | 54.75983 | 52.59825 | 18.0131 | 46.11354 | 58.36245 | 50.43668 | 34.58515 | 15.85153 | 42.51092 | 36.74672 | 46.83406 | 38.9083 | 61.96507 | 42.51092 | 53.31878 | 32.42358 | 11.52838 | 35.30568 | 34.58515 | 54.75983 | 52.59825 | 18.0131 | 46.11354 | 58.36245 | 50.43668 | 34.58515 | 15.85153 | 42.51092 | 36.74672 | 46.83406 | 38.9083 | 61.96507 | 42.51092 | 53.31878 | 32.42358 | 11.52838 | 35.30568 | 34.58515 | 54.75983 | 52.59825 | 18.0131 | 46.11354 | 58.36245 | 50.43668 | 34.58515 | 15.85153 | 42.51092 | 36.74672 | 46.83406 | 38.9083 | 61.96507 | 42.51092 | 53.31878
Fe | 21.7 | 51.8 | 11.9 | 10.5 | 16.1 | 9.1 | 28.7 | 5.18 | 3.57 | 10.5 | 5.88 | 35.7 | 11.9 | 4.13 | 11.9 | 16.1 | 3.85 | 5.39 | 7 | 21.7 | 51.8 | 11.9 | 10.5 | 16.1 | 9.1 | 28.7 | 5.18 | 3.57 | 10.5 | 5.88 | 35.7 | 11.9 | 4.13 | 11.9 | 16.1 | 3.85 | 5.39 | 7 | 21.7 | 51.8 | 11.9 | 10.5 | 16.1 | 9.1 | 28.7 | 5.18 | 3.57 | 10.5 | 5.88 | 35.7 | 11.9 | 4.13 | 11.9 | 16.1 | 3.85 | 5.39 | 7
Si | 4.666667 | 4.573333 | 7 | 6.533333 | 3.173333 | 3.92 | 7.466667 | 3.733333 | 0.9333333 | 0.8866667 | 2.846667 | 6.066667 | 1.586667 | 3.033333 | 2.146667 | 1.726667 | 0.9333333 | 4.433333 | 1.726667 | 4.666667 | 4.573333 | 7 | 6.533333 | 3.173333 | 3.92 | 7.466667 | 3.733333 | 0.9333333 | 0.8866667 | 2.846667 | 6.066667 | 1.586667 | 3.033333 | 2.146667 | 1.726667 | 0.9333333 | 4.433333 | 1.726667 | 4.666667 | 4.573333 | 7 | 6.533333 | 3.173333 | 3.92 | 7.466667 | 3.733333 | 0.9333333 | 0.8866667 | 2.846667 | 6.066667 | 1.586667 | 3.033333 | 2.146667 | 1.726667 | 0.9333333 | 4.433333 | 1.726667
Al | 1.217647 | 1.270588 | 1.641176 | 1.694118 | 0.1694118 | 2.488235 | 7.411765 | 3.388235 | 1.905882 | 0.3176471 | 0.1164706 | 1.641176 | 0.2170588 | 0.1905882 | 0.1852941 | 0.2647059 | 2.064706 | 0.1958824 | 4.552941 | 1.217647 | 1.270588 | 1.641176 | 1.694118 | 0.1694118 | 2.488235 | 7.411765 | 3.388235 | 1.905882 | 0.3176471 | 0.1164706 | 1.641176 | 0.2170588 | 0.1905882 | 0.1852941 | 0.2647059 | 2.064706 | 0.1958824 | 4.552941 | 1.217647 | 1.270588 | 1.641176 | 1.694118 | 0.1694118 | 2.488235 | 7.411765 | 3.388235 | 1.905882 | 0.3176471 | 0.1164706 | 1.641176 | 0.2170588 | 0.1905882 | 0.1852941 | 0.2647059 | 2.064706 | 0.1958824 | 4.552941
Ti | 0.084 | 0.072 | 0.078 | 0.084 | 0.0108 | 0.12 | 0.72 | 0.234 | 0.108 | 0.0204 | 0.009 | 0.06 | 0.0294 | 0.0126 | 0.0186 | 0.0108 | 0.102 | 0.015 | 0.138 | 0.084 | 0.072 | 0.078 | 0.084 | 0.0108 | 0.12 | 0.72 | 0.234 | 0.108 | 0.0204 | 0.009 | 0.06 | 0.0294 | 0.0126 | 0.0186 | 0.0108 | 0.102 | 0.015 | 0.138 | 0.084 | 0.072 | 0.078 | 0.084 | 0.0108 | 0.12 | 0.72 | 0.234 | 0.108 | 0.0204 | 0.009 | 0.06 | 0.0294 | 0.0126 | 0.0186 | 0.0108 | 0.102 | 0.015 | 0.138
Ca | 1.714286 | 0.8571429 | 9.285714 | 12.85714 | 2.428571 | 0.9285714 | 0.2 | 1.857143 | 0.1428571 | 1.428571 | 8.571429 | 0.5928571 | 6.214286 | 8.571429 | 5.928571 | 3.928571 | 0.1714286 | 10.71429 | 0.06714286 | 1.714286 | 0.8571429 | 9.285714 | 12.85714 | 2.428571 | 0.9285714 | 0.2 | 1.857143 | 0.1428571 | 1.428571 | 8.571429 | 0.5928571 | 6.214286 | 8.571429 | 5.928571 | 3.928571 | 0.1714286 | 10.71429 | 0.06714286 | 1.714286 | 0.8571429 | 9.285714 | 12.85714 | 2.428571 | 0.9285714 | 0.2 | 1.857143 | 0.1428571 | 1.428571 | 8.571429 | 0.5928571 | 6.214286 | 8.571429 | 5.928571 | 3.928571 | 0.1714286 | 10.71429 | 0.06714286
K | 0.456383 | 0.2655319 | 0.2074468 | 0.3153191 | 0.07468085 | 1.078723 | 0.2406383 | 0.9957447 | 0.6057447 | 0.1244681 | 0.07468085 | 0.3402128 | 0.07468085 | 0.3319149 | 0.07468085 | 0.07468085 | 0.5891489 | 0.1659574 | 1.078723 | 0.456383 | 0.2655319 | 0.2074468 | 0.3153191 | 0.07468085 | 1.078723 | 0.2406383 | 0.9957447 | 0.6057447 | 0.1244681 | 0.07468085 | 0.3402128 | 0.07468085 | 0.3319149 | 0.07468085 | 0.07468085 | 0.5891489 | 0.1659574 | 1.078723 | 0.456383 | 0.2655319 | 0.2074468 | 0.3153191 | 0.07468085 | 1.078723 | 0.2406383 | 0.9957447 | 0.6057447 | 0.1244681 | 0.07468085 | 0.3402128 | 0.07468085 | 0.3319149 | 0.07468085 | 0.07468085 | 0.5891489 | 0.1659574 | 1.078723
Mg | 0.84 | 0.39 | 3.96 | 3.54 | 0.372 | 0.216 | 0.564 | 0.252 | 0.336 | 0.96 | 2.22 | 0.114 | 0.6 | 1.8 | 0.72 | 0.414 | 0.336 | 2.34 | 0.066 | 0.84 | 0.39 | 3.96 | 3.54 | 0.372 | 0.216 | 0.564 | 0.252 | 0.336 | 0.96 | 2.22 | 0.114 | 0.6 | 1.8 | 0.72 | 0.414 | 0.336 | 2.34 | 0.066 | 0.84 | 0.39 | 3.96 | 3.54 | 0.372 | 0.216 | 0.564 | 0.252 | 0.336 | 0.96 | 2.22 | 0.114 | 0.6 | 1.8 | 0.72 | 0.414 | 0.336 | 2.34 | 0.066
Na | 0.3783871 | 0.3041935 | 0.07419355 | 0.07122581 | 0.03709677 | 0.2077419 | 0.04154839 | 0.05341935 | 0.03709677 | 0.3783871 | 0.03709677 | 0.03709677 | 0.04229032 | 0.1483871 | 0.04006452 | 0.1409677 | 0.03709677 | 0.0816129 | 0.03709677 | 0.3783871 | 0.3041935 | 0.07419355 | 0.07122581 | 0.03709677 | 0.2077419 | 0.04154839 | 0.05341935 | 0.03709677 | 0.3783871 | 0.03709677 | 0.03709677 | 0.04229032 | 0.1483871 | 0.04006452 | 0.1409677 | 0.03709677 | 0.0816129 | 0.03709677 | 0.3783871 | 0.3041935 | 0.07419355 | 0.07122581 | 0.03709677 | 0.2077419 | 0.04154839 | 0.05341935 | 0.03709677 | 0.3783871 | 0.03709677 | 0.03709677 | 0.04229032 | 0.1483871 | 0.04006452 | 0.1409677 | 0.03709677 | 0.0816129 | 0.03709677
P | 0.1309859 | 0.09605634 | 0.06112676 | 0.06112676 | 0.02925352 | 0.09605634 | 0.1004225 | 0.1047887 | 0.05676056 | 0.06112676 | 0.02095775 | 0.04366197 | 0.04366197 | 0.02270423 | 0.03667606 | 0.0375493 | 0.05676056 | 0.01964789 | 0.1309859 | 0.1309859 | 0.09605634 | 0.06112676 | 0.06112676 | 0.02925352 | 0.09605634 | 0.1004225 | 0.1047887 | 0.05676056 | 0.06112676 | 0.02095775 | 0.04366197 | 0.04366197 | 0.02270423 | 0.03667606 | 0.0375493 | 0.05676056 | 0.01964789 | 0.1309859 | 0.1309859 | 0.09605634 | 0.06112676 | 0.06112676 | 0.02925352 | 0.09605634 | 0.1004225 | 0.1047887 | 0.05676056 | 0.06112676 | 0.02095775 | 0.04366197 | 0.04366197 | 0.02270423 | 0.03667606 | 0.0375493 | 0.05676056 | 0.01964789 | 0.1309859
Attrition index (wt%/h) | 3.59 | 4.07 | 1.99 | 4.51 | 1.29 | 1.21 | 2.88 | 1.37 | 2.8 | 4.6 | 4.3 | 6.1 | 2.4 | 4.3 | 2.4 | 2.2 | 4.9 | 3.2 | 8.4 | 3.59 | 4.07 | 1.99 | 4.51 | 1.29 | 1.21 | 2.88 | 1.37 | 2.8 | 4.6 | 4.3 | 6.1 | 2.4 | 4.3 | 2.4 | 2.2 | 4.9 | 3.2 | 8.4 | 3.59 | 4.07 | 1.99 | 4.51 | 1.29 | 1.21 | 2.88 | 1.37 | 2.8 | 4.6 | 4.3 | 6.1 | 2.4 | 4.3 | 2.4 | 2.2 | 4.9 | 3.2 | 8.4
Crushing strength (N) | 1.9 | 1.7 | 2.8 | 2.2 | 3.2 | 3.4 | 2.4 | 3.2 | 1.9 | 3.7 | 4.5 | 1.8 | 3.8 | 3.7 | 4.7 | 4.3 | 4.2 | 2.6 | 2 | 1.9 | 1.7 | 2.8 | 2.2 | 3.2 | 3.4 | 2.4 | 3.2 | 1.9 | 3.7 | 4.5 | 1.8 | 3.8 | 3.7 | 4.7 | 4.3 | 4.2 | 2.6 | 2 | 1.9 | 1.7 | 2.8 | 2.2 | 3.2 | 3.4 | 2.4 | 3.2 | 1.9 | 3.7 | 4.5 | 1.8 | 3.8 | 3.7 | 4.7 | 4.3 | 4.2 | 2.6 | 2
BET fresh (m2/g) | 16.4 | 0.39 | 0.14 | 0.61 | 0.28 | 0.11 | 1.46 | 0.1 | 1.2 | 0.75 | 1.1 | 1.2 | 0.86 | 6.1 | 0.41 | 1.2 | 12 | 0.7 | 1.4 | 16.4 | 0.39 | 0.14 | 0.61 | 0.28 | 0.11 | 1.46 | 0.1 | 1.2 | 0.75 | 1.1 | 1.2 | 0.86 | 6.1 | 0.41 | 1.2 | 12 | 0.7 | 1.4 | 16.4 | 0.39 | 0.14 | 0.61 | 0.28 | 0.11 | 1.46 | 0.1 | 1.2 | 0.75 | 1.1 | 1.2 | 0.86 | 6.1 | 0.41 | 1.2 | 12 | 0.7 | 1.4
Normalised inputs
| 0.3333333 | 0.3333333 | 0.3333333 | 0.3333333 | 0.3333333 | 0.3333333 | 0.3333333 | 0.3333333 | 0.3333333 | 0.3333333 | 0.3333333 | 0.3333333 | 0.3333333 | 0.3333333 | 0.3333333 | 0.3333333 | 0.3333333 | 0.3333333 | 0.3333333 | 0.6666667 | 0.6666667 | 0.6666667 | 0.6666667 | 0.6666667 | 0.6666667 | 0.6666667 | 0.6666667 | 0.6666667 | 0.6666667 | 0.6666667 | 0.6666667 | 0.6666667 | 0.6666667 | 0.6666667 | 0.6666667 | 0.6666667 | 0.6666667 | 0.6666667 | 1 | 1 | 1 | 1 | 1 | 1 | 1 | 1 | 1 | 1 | 1 | 1 | 1 | 1 | 1 | 1 | 1 | 1 | 1
| 0.4142857 | 0 | 0.4714286 | 0.4571429 | 0.8571429 | 0.8142857 | 0.1285714 | 0.6857143 | 0.9285714 | 0.7714286 | 0.4571429 | 0.08571429 | 0.6142857 | 0.5 | 0.7 | 0.5428571 | 1 | 0.6142857 | 0.8285714 | 0.4142857 | 0 | 0.4714286 | 0.4571429 | 0.8571429 | 0.8142857 | 0.1285714 | 0.6857143 | 0.9285714 | 0.7714286 | 0.4571429 | 0.08571429 | 0.6142857 | 0.5 | 0.7 | 0.5428571 | 1 | 0.6142857 | 0.8285714 | 0.4142857 | 0 | 0.4714286 | 0.4571429 | 0.8571429 | 0.8142857 | 0.1285714 | 0.6857143 | 0.9285714 | 0.7714286 | 0.4571429 | 0.08571429 | 0.6142857 | 0.5 | 0.7 | 0.5428571 | 1 | 0.6142857 | 0.8285714
| 0.3759071 | 1 | 0.1727141 | 0.1436865 | 0.2597968 | 0.1146589 | 0.521045 | 0.03338171 | 0 | 0.1436865 | 0.0478955 | 0.6661829 | 0.1727141 | 0.01161103 | 0.1727141 | 0.2597968 | 0.005805515 | 0.03773585 | 0.07111756 | 0.3759071 | 1 | 0.1727141 | 0.1436865 | 0.2597968 | 0.1146589 | 0.521045 | 0.03338171 | 0 | 0.1436865 | 0.0478955 | 0.6661829 | 0.1727141 | 0.01161103 | 0.1727141 | 0.2597968 | 0.005805515 | 0.03773585 | 0.07111756 | 0.3759071 | 1 | 0.1727141 | 0.1436865 | 0.2597968 | 0.1146589 | 0.521045 | 0.03338171 | 0 | 0.1436865 | 0.0478955 | 0.6661829 | 0.1727141 | 0.01161103 | 0.1727141 | 0.2597968 | 0.005805515 | 0.03773585 | 0.07111756
| 0.5744681 | 0.5602837 | 0.929078 | 0.858156 | 0.3475177 | 0.4609929 | 1 | 0.4326241 | 0.007092199 | 0 | 0.2978723 | 0.787234 | 0.106383 | 0.3262411 | 0.1914894 | 0.1276596 | 0.007092199 | 0.5390071 | 0.1276596 | 0.5744681 | 0.5602837 | 0.929078 | 0.858156 | 0.3475177 | 0.4609929 | 1 | 0.4326241 | 0.007092199 | 0 | 0.2978723 | 0.787234 | 0.106383 | 0.3262411 | 0.1914894 | 0.1276596 | 0.007092199 | 0.5390071 | 0.1276596 | 0.5744681 | 0.5602837 | 0.929078 | 0.858156 | 0.3475177 | 0.4609929 | 1 | 0.4326241 | 0.007092199 | 0 | 0.2978723 | 0.787234 | 0.106383 | 0.3262411 | 0.1914894 | 0.1276596 | 0.007092199 | 0.5390071 | 0.1276596
| 0.1509434 | 0.1582003 | 0.2089985 | 0.2162554 | 0.007256894 | 0.3251089 | 1 | 0.4484761 | 0.245283 | 0.0275762 | 0 | 0.2089985 | 0.0137881 | 0.01015965 | 0.009433962 | 0.0203193 | 0.2670537 | 0.01088534 | 0.6081277 | 0.1509434 | 0.1582003 | 0.2089985 | 0.2162554 | 0.007256894 | 0.3251089 | 1 | 0.4484761 | 0.245283 | 0.0275762 | 0 | 0.2089985 | 0.0137881 | 0.01015965 | 0.009433962 | 0.0203193 | 0.2670537 | 0.01088534 | 0.6081277 | 0.1509434 | 0.1582003 | 0.2089985 | 0.2162554 | 0.007256894 | 0.3251089 | 1 | 0.4484761 | 0.245283 | 0.0275762 | 0 | 0.2089985 | 0.0137881 | 0.01015965 | 0.009433962 | 0.0203193 | 0.2670537 | 0.01088534 | 0.6081277
| 0.1054852 | 0.08860759 | 0.09704641 | 0.1054852 | 0.002531646 | 0.1561181 | 1 | 0.3164557 | 0.1392405 | 0.01603376 | 0 | 0.07172996 | 0.02869198 | 0.005063291 | 0.01350211 | 0.002531646 | 0.1308017 | 0.008438819 | 0.1814346 | 0.1054852 | 0.08860759 | 0.09704641 | 0.1054852 | 0.002531646 | 0.1561181 | 1 | 0.3164557 | 0.1392405 | 0.01603376 | 0 | 0.07172996 | 0.02869198 | 0.005063291 | 0.01350211 | 0.002531646 | 0.1308017 | 0.008438819 | 0.1814346 | 0.1054852 | 0.08860759 | 0.09704641 | 0.1054852 | 0.002531646 | 0.1561181 | 1 | 0.3164557 | 0.1392405 | 0.01603376 | 0 | 0.07172996 | 0.02869198 | 0.005063291 | 0.01350211 | 0.002531646 | 0.1308017 | 0.008438819 | 0.1814346
| 0.1287836 | 0.06176701 | 0.720764 | 1 | 0.1846308 | 0.06735173 | 0.01038758 | 0.1399531 | 0.005919803 | 0.1064448 | 0.6649168 | 0.04110354 | 0.480621 | 0.6649168 | 0.4582821 | 0.30191 | 0.008153692 | 0.8324584 | 0 | 0.1287836 | 0.06176701 | 0.720764 | 1 | 0.1846308 | 0.06735173 | 0.01038758 | 0.1399531 | 0.005919803 | 0.1064448 | 0.6649168 | 0.04110354 | 0.480621 | 0.6649168 | 0.4582821 | 0.30191 | 0.008153692 | 0.8324584 | 0 | 0.1287836 | 0.06176701 | 0.720764 | 1 | 0.1846308 | 0.06735173 | 0.01038758 | 0.1399531 | 0.005919803 | 0.1064448 | 0.6649168 | 0.04110354 | 0.480621 | 0.6649168 | 0.4582821 | 0.30191 | 0.008153692 | 0.8324584 | 0
| 0.3801653 | 0.1900826 | 0.1322314 | 0.2396694 | 0 | 1 | 0.1652893 | 0.9173554 | 0.5289256 | 0.04958678 | 0 | 0.2644628 | 0 | 0.2561983 | 0 | 0 | 0.5123967 | 0.09090909 | 1 | 0.3801653 | 0.1900826 | 0.1322314 | 0.2396694 | 0 | 1 | 0.1652893 | 0.9173554 | 0.5289256 | 0.04958678 | 0 | 0.2644628 | 0 | 0.2561983 | 0 | 0 | 0.5123967 | 0.09090909 | 1 | 0.3801653 | 0.1900826 | 0.1322314 | 0.2396694 | 0 | 1 | 0.1652893 | 0.9173554 | 0.5289256 | 0.04958678 | 0 | 0.2644628 | 0 | 0.2561983 | 0 | 0 | 0.5123967 | 0.09090909 | 1
| 0.1987673 | 0.08320493 | 1 | 0.8921418 | 0.07858243 | 0.0385208 | 0.1278891 | 0.04776579 | 0.06933744 | 0.229584 | 0.5531587 | 0.01232666 | 0.1371341 | 0.4453005 | 0.1679507 | 0.08936826 | 0.06933744 | 0.5839753 | 0 | 0.1987673 | 0.08320493 | 1 | 0.8921418 | 0.07858243 | 0.0385208 | 0.1278891 | 0.04776579 | 0.06933744 | 0.229584 | 0.5531587 | 0.01232666 | 0.1371341 | 0.4453005 | 0.1679507 | 0.08936826 | 0.06933744 | 0.5839753 | 0 | 0.1987673 | 0.08320493 | 1 | 0.8921418 | 0.07858243 | 0.0385208 | 0.1278891 | 0.04776579 | 0.06933744 | 0.229584 | 0.5531587 | 0.01232666 | 0.1371341 | 0.4453005 | 0.1679507 | 0.08936826 | 0.06933744 | 0.5839753 | 0
| 1 | 0.7826087 | 0.1086957 | 0.1 | 0 | 0.5 | 0.01304348 | 0.04782609 | 0 | 1 | 0 | 0 | 0.01521739 | 0.326087 | 0.008695652 | 0.3043478 | 0 | 0.1304348 | 0 | 1 | 0.7826087 | 0.1086957 | 0.1 | 0 | 0.5 | 0.01304348 | 0.04782609 | 0 | 1 | 0 | 0 | 0.01521739 | 0.326087 | 0.008695652 | 0.3043478 | 0 | 0.1304348 | 0 | 1 | 0.7826087 | 0.1086957 | 0.1 | 0 | 0.5 | 0.01304348 | 0.04782609 | 0 | 1 | 0 | 0 | 0.01521739 | 0.326087 | 0.008695652 | 0.3043478 | 0 | 0.1304348 | 0
| 1 | 0.6862745 | 0.372549 | 0.372549 | 0.08627451 | 0.6862745 | 0.7254902 | 0.7647059 | 0.3333333 | 0.372549 | 0.01176471 | 0.2156863 | 0.2156863 | 0.02745098 | 0.1529412 | 0.1607843 | 0.3333333 | 0 | 1 | 1 | 0.6862745 | 0.372549 | 0.372549 | 0.08627451 | 0.6862745 | 0.7254902 | 0.7647059 | 0.3333333 | 0.372549 | 0.01176471 | 0.2156863 | 0.2156863 | 0.02745098 | 0.1529412 | 0.1607843 | 0.3333333 | 0 | 1 | 1 | 0.6862745 | 0.372549 | 0.372549 | 0.08627451 | 0.6862745 | 0.7254902 | 0.7647059 | 0.3333333 | 0.372549 | 0.01176471 | 0.2156863 | 0.2156863 | 0.02745098 | 0.1529412 | 0.1607843 | 0.3333333 | 0 | 1
| 0.3310153 | 0.3977747 | 0.108484 | 0.4589708 | 0.01112656 | 0 | 0.232267 | 0.02225313 | 0.2211405 | 0.4714882 | 0.4297636 | 0.6801113 | 0.1655076 | 0.4297636 | 0.1655076 | 0.1376912 | 0.5132128 | 0.2767733 | 1 | 0.3310153 | 0.3977747 | 0.108484 | 0.4589708 | 0.01112656 | 0 | 0.232267 | 0.02225313 | 0.2211405 | 0.4714882 | 0.4297636 | 0.6801113 | 0.1655076 | 0.4297636 | 0.1655076 | 0.1376912 | 0.5132128 | 0.2767733 | 1 | 0.3310153 | 0.3977747 | 0.108484 | 0.4589708 | 0.01112656 | 0 | 0.232267 | 0.02225313 | 0.2211405 | 0.4714882 | 0.4297636 | 0.6801113 | 0.1655076 | 0.4297636 | 0.1655076 | 0.1376912 | 0.5132128 | 0.2767733 | 1
| 0.06666667 | 0 | 0.3666667 | 0.1666667 | 0.5 | 0.5666667 | 0.2333333 | 0.5 | 0.06666667 | 0.6666667 | 0.9333333 | 0.03333333 | 0.7 | 0.6666667 | 1 | 0.8666667 | 0.8333333 | 0.3 | 0.1 | 0.06666667 | 0 | 0.3666667 | 0.1666667 | 0.5 | 0.5666667 | 0.2333333 | 0.5 | 0.06666667 | 0.6666667 | 0.9333333 | 0.03333333 | 0.7 | 0.6666667 | 1 | 0.8666667 | 0.8333333 | 0.3 | 0.1 | 0.06666667 | 0 | 0.3666667 | 0.1666667 | 0.5 | 0.5666667 | 0.2333333 | 0.5 | 0.06666667 | 0.6666667 | 0.9333333 | 0.03333333 | 0.7 | 0.6666667 | 1 | 0.8666667 | 0.8333333 | 0.3 | 0.1
| 1 | 0.01779141 | 0.002453988 | 0.03128834 | 0.01104294 | 0.0006134969 | 0.08343558 | 0 | 0.06748466 | 0.0398773 | 0.06134969 | 0.06748466 | 0.04662577 | 0.3680982 | 0.0190184 | 0.06748466 | 0.7300613 | 0.03680982 | 0.0797546 | 1 | 0.01779141 | 0.002453988 | 0.03128834 | 0.01104294 | 0.0006134969 | 0.08343558 | 0 | 0.06748466 | 0.0398773 | 0.06134969 | 0.06748466 | 0.04662577 | 0.3680982 | 0.0190184 | 0.06748466 | 0.7300613 | 0.03680982 | 0.0797546 | 1 | 0.01779141 | 0.002453988 | 0.03128834 | 0.01104294 | 0.0006134969 | 0.08343558 | 0 | 0.06748466 | 0.0398773 | 0.06134969 | 0.06748466 | 0.04662577 | 0.3680982 | 0.0190184 | 0.06748466 | 0.7300613 | 0.03680982 | 0.0797546
Outputs
| 0.5342207 | 0.6423416 | 0.2794245 | 0.3967335 | 0.5889486 | 0.3606932 | 0.6957347 | 0.4541311 | 0.2201399 | 0.376055 | 0.4092995 | 0.4823254 | 0.2753476 | 0.4517149 | 0.3152978 | 0.4001286 | 0.3107123 | 0.4235704 | 0.3026878 | 0.5929531 | 0.7291054 | 0.2817266 | 0.3793808 | 0.6450113 | 0.4568007 | 0.8505746 | 0.4861669 | 0.2324476 | 0.338225 | 0.3783477 | 0.661261 | 0.3194139 | 0.5273748 | 0.350835 | 0.4368122 | 0.3886649 | 0.4622953 | 0.3221759 | 0.6516854 | 0.8772711 | 0.331223 | 0.4594704 | 0.9066373 | 0.6329979 | 0.9600304 | 0.4634749 | 0.2861538 | 0.376055 | 0.3817868 | 0.8735802 | 0.3821749 | 0.5984493 | 0.3989822 | 0.4356658 | 0.4769349 | 0.5410804 | 0.4104458
| 0.4169083 | 0.211812 | 0.02305108 | 0.1771196 | 0.2411229 | 0.06022989 | 0.2274093 | 0.1288632 | 0.04186047 | 0.07906977 | 0.4547619 | 0.2003174 | 0.2277154 | 0.4836608 | 0.1347632 | 0.2410055 | 0.4404762 | 0.4011905 | 0.2289067 | 0.5120604 | 0.3788699 | 0.0505837 | 0.313448 | 0.3949211 | 0.1344845 | 0.328336 | 0.212153 | 0.1034884 | 0.2151163 | 0.6380952 | 0.3801913 | 0.3790001 | 0.6209878 | 0.2668392 | 0.4023313 | 0.6071429 | 0.5833333 | 0.3778088 | 0.5836608 | 0.5743851 | 0.2178762 | 0.5027447 | 0.5336723 | 0.251427 | 0.4565982 | 0.1288632 | 0.2697674 | 0.3872093 | 0.8 | 0.4897833 | 0.5636388 | 0.6983175 | 0.421595 | 0.5836562 | 0.7238095 | 0.7345238 | 0.5553002
| 0.7761849 | 0.6450655 | 0.5275047 | 0.5524541 | 0.6025383 | 0.2630248 | 0.2972821 | 0.3786881 | 0.6217331 | 0.9050894 | 0.9174691 | 0.5338818 | 0.8225585 | 0.8858322 | 0.8129298 | 0.823934 | 0.8638239 | 0.869326 | 0.4731774 | 0.8023885 | 0.59862 | 0.6749933 | 0.695448 | 0.6813077 | 0.3466269 | 0.3143491 | 0.4985318 | 0.7262724 | 0.9367263 | 0.9614856 | 0.4325743 | 0.8913343 | 0.8968363 | 0.9064649 | 0.8830812 | 0.8899587 | 0.9215956 | 0.5392022 | 0.7492099 | 0.6453206 | 0.7441404 | 0.6695153 | 0.7114294 | 0.4557714 | 0.3522218 | 0.578124 | 0.7138927 | 0.957359 | 0.9683631 | 0.4358959 | 0.9312242 | 0.9284732 | 0.9394773 | 0.9449794 | 0.9078404 | 0.9367263 | 0.6602476 | 0.7583817 | 0.6201501 | 0.3138333 | 0.334167 | 0.4999007 | 0.1863465 | 0.2715984 | 0.2403258 | 0.4497937 | 0.7675378 | 0.9037139 | 0.5488289 | 0.7455296 | 0.8927098 | 0.6973865 | 0.7702889 | 0.8762036 | 0.8211829 | 0.4607978
Normalised outputs
| 0.4244964 | 0.5706274 | 0.08012618 | 0.2386754 | 0.4984639 | 0.1899651 | 0.6427908 | 0.3162512 | 0 | 0.2107273 | 0.2556589 | 0.3543572 | 0.07461616 | 0.3129855 | 0.1286108 | 0.243264 | 0.1224133 | 0.2749469 | 0.1115677 | 0.5038762 | 0.687893 | 0.08323767 | 0.2152223 | 0.5742355 | 0.3198593 | 0.8520649 | 0.3595492 | 0.01663448 | 0.1595981 | 0.213826 | 0.5961979 | 0.1341739 | 0.4152438 | 0.1766412 | 0.2928437 | 0.2277703 | 0.3272855 | 0.137907 | 0.583256 | 0.8881466 | 0.1501346 | 0.3234675 | 0.9278365 | 0.5579988 | 1 | 0.3288798 | 0.08922129 | 0.2107273 | 0.2184741 | 0.8831581 | 0.2189986 | 0.5113046 | 0.2417146 | 0.2912944 | 0.3470716 | 0.4337676 | 0.2572083
| 0.5069281 | 0.2429515 | 0 | 0.1982994 | 0.2806772 | 0.04785233 | 0.2630265 | 0.1361893 | 0.0242093 | 0.07210087 | 0.5556489 | 0.228157 | 0.2634206 | 0.5928443 | 0.1437831 | 0.280526 | 0.537262 | 0.4866979 | 0.2649538 | 0.629397 | 0.4579694 | 0.03543685 | 0.3737658 | 0.4786287 | 0.1434244 | 0.3929279 | 0.2433904 | 0.1035297 | 0.2472044 | 0.7916147 | 0.4596701 | 0.4581369 | 0.7695959 | 0.3137763 | 0.4881662 | 0.7517763 | 0.7211314 | 0.4566037 | 0.7215529 | 0.7096143 | 0.2507567 | 0.6174069 | 0.6572133 | 0.2939394 | 0.5580124 | 0.1361893 | 0.3175452 | 0.4687029 | 1 | 0.6007244 | 0.6957828 | 0.8691259 | 0.5129603 | 0.7215469 | 0.9019363 | 0.9157265 | 0.6850504
| 0.754253 | 0.5865846 | 0.4362543 | 0.4681583 | 0.5322033 | 0.09805197 | 0.1418583 | 0.2459559 | 0.5567486 | 0.919089 | 0.9349194 | 0.4444091 | 0.813553 | 0.8944639 | 0.8012404 | 0.8153119 | 0.866321 | 0.8733567 | 0.3667837 | 0.7877607 | 0.5271927 | 0.6248547 | 0.6510111 | 0.6329292 | 0.2049578 | 0.1636827 | 0.3992054 | 0.6904276 | 0.9595445 | 0.9912053 | 0.3148626 | 0.9014997 | 0.9085354 | 0.920848 | 0.8909461 | 0.8997407 | 0.9401962 | 0.4512125 | 0.7197589 | 0.5869109 | 0.7132763 | 0.6178498 | 0.6714472 | 0.3445258 | 0.2121122 | 0.5009836 | 0.6745972 | 0.9859285 | 1 | 0.31911 | 0.9525088 | 0.9489909 | 0.9630624 | 0.9700981 | 0.9226069 | 0.9595445 | 0.6059987
Unseen data
| 0.7583817 | 0.6201501 | 0.3138333 | 0.334167 | 0.4999007 | 0.1863465 | 0.2715984 | 0.2403258 | 0.4497937 | 0.7675378 | 0.9037139 | 0.5488289 | 0.7455296 | 0.8927098 | 0.6973865 | 0.7702889 | 0.8762036 | 0.8211829 | 0.4607978
Normalised unseen data outputs
| 0.7314872 | 0.5547242 | 0.1630232 | 0.1890247 | 0.4009559 | 0 | 0.1090154 | 0.06902573 | 0.3368818 | 0.7431956 | 0.9173301 | 0.4635225 | 0.7150526 | 0.9032586 | 0.6534899 | 0.7467135 | 0.8821514 | 0.811794 | 0.3509533
| 850 | 850 | 850 | 850 | 850 | 850 | 850 | 850 | 850 | 850 | 850 | 850 | 850 | 850 | 850 | 850 | 850 | 850 | 850
| 0 | 0 | 0 | 0 | 0 | 0 | 0 | 0 | 0 | 0 | 0 | 0 | 0 | 0 | 0 | 0 | 0 | 0 | 0
Note on V35: Author: at 950 we have defluidized bed at reduction phase, we also had it at 1000 but because the temperature increase the gamma also increased

## raw data1
| 0.3333333 | 0.3333333 | 0.3333333 | 0.3333333 | 0.3333333 | 0.3333333 | 0.3333333 | 0.3333333 | 0.3333333 | 0.3333333 | 0.3333333 | 0.3333333 | 0.3333333 | 0.3333333 | 0.3333333 | 0.3333333 | 0.3333333 | 0.3333333 | 0.3333333 | 0.6666667 | 0.6666667 | 0.6666667 | 0.6666667 | 0.6666667 | 0.6666667 | 0.6666667 | 0.6666667 | 0.6666667 | 0.6666667 | 0.6666667 | 0.6666667 | 0.6666667 | 0.6666667 | 0.6666667 | 0.6666667 | 0.6666667 | 0.6666667 | 0.6666667 | 1 | 1 | 1 | 1 | 1 | 1 | 1 | 1 | 1 | 1 | 1 | 1 | 1 | 1 | 1 | 1 | 1 | 1 | 1
| 0.4142857 | 0 | 0.4714286 | 0.4571429 | 0.8571429 | 0.8142857 | 0.1285714 | 0.6857143 | 0.9285714 | 0.7714286 | 0.4571429 | 0.08571429 | 0.6142857 | 0.5 | 0.7 | 0.5428571 | 1 | 0.6142857 | 0.8285714 | 0.4142857 | 0 | 0.4714286 | 0.4571429 | 0.8571429 | 0.8142857 | 0.1285714 | 0.6857143 | 0.9285714 | 0.7714286 | 0.4571429 | 0.08571429 | 0.6142857 | 0.5 | 0.7 | 0.5428571 | 1 | 0.6142857 | 0.8285714 | 0.4142857 | 0 | 0.4714286 | 0.4571429 | 0.8571429 | 0.8142857 | 0.1285714 | 0.6857143 | 0.9285714 | 0.7714286 | 0.4571429 | 0.08571429 | 0.6142857 | 0.5 | 0.7 | 0.5428571 | 1 | 0.6142857 | 0.8285714
| 0.3759071 | 1 | 0.1727141 | 0.1436865 | 0.2597968 | 0.1146589 | 0.521045 | 0.03338171 | 0 | 0.1436865 | 0.0478955 | 0.6661829 | 0.1727141 | 0.01161103 | 0.1727141 | 0.2597968 | 0.005805515 | 0.03773585 | 0.07111756 | 0.3759071 | 1 | 0.1727141 | 0.1436865 | 0.2597968 | 0.1146589 | 0.521045 | 0.03338171 | 0 | 0.1436865 | 0.0478955 | 0.6661829 | 0.1727141 | 0.01161103 | 0.1727141 | 0.2597968 | 0.005805515 | 0.03773585 | 0.07111756 | 0.3759071 | 1 | 0.1727141 | 0.1436865 | 0.2597968 | 0.1146589 | 0.521045 | 0.03338171 | 0 | 0.1436865 | 0.0478955 | 0.6661829 | 0.1727141 | 0.01161103 | 0.1727141 | 0.2597968 | 0.005805515 | 0.03773585 | 0.07111756
| 0.5744681 | 0.5602837 | 0.929078 | 0.858156 | 0.3475177 | 0.4609929 | 1 | 0.4326241 | 0.007092199 | 0 | 0.2978723 | 0.787234 | 0.106383 | 0.3262411 | 0.1914894 | 0.1276596 | 0.007092199 | 0.5390071 | 0.1276596 | 0.5744681 | 0.5602837 | 0.929078 | 0.858156 | 0.3475177 | 0.4609929 | 1 | 0.4326241 | 0.007092199 | 0 | 0.2978723 | 0.787234 | 0.106383 | 0.3262411 | 0.1914894 | 0.1276596 | 0.007092199 | 0.5390071 | 0.1276596 | 0.5744681 | 0.5602837 | 0.929078 | 0.858156 | 0.3475177 | 0.4609929 | 1 | 0.4326241 | 0.007092199 | 0 | 0.2978723 | 0.787234 | 0.106383 | 0.3262411 | 0.1914894 | 0.1276596 | 0.007092199 | 0.5390071 | 0.1276596
| 0.1509434 | 0.1582003 | 0.2089985 | 0.2162554 | 0.007256894 | 0.3251089 | 1 | 0.4484761 | 0.245283 | 0.0275762 | 0 | 0.2089985 | 0.0137881 | 0.01015965 | 0.009433962 | 0.0203193 | 0.2670537 | 0.01088534 | 0.6081277 | 0.1509434 | 0.1582003 | 0.2089985 | 0.2162554 | 0.007256894 | 0.3251089 | 1 | 0.4484761 | 0.245283 | 0.0275762 | 0 | 0.2089985 | 0.0137881 | 0.01015965 | 0.009433962 | 0.0203193 | 0.2670537 | 0.01088534 | 0.6081277 | 0.1509434 | 0.1582003 | 0.2089985 | 0.2162554 | 0.007256894 | 0.3251089 | 1 | 0.4484761 | 0.245283 | 0.0275762 | 0 | 0.2089985 | 0.0137881 | 0.01015965 | 0.009433962 | 0.0203193 | 0.2670537 | 0.01088534 | 0.6081277
| 0.1054852 | 0.08860759 | 0.09704641 | 0.1054852 | 0.002531646 | 0.1561181 | 1 | 0.3164557 | 0.1392405 | 0.01603376 | 0 | 0.07172996 | 0.02869198 | 0.005063291 | 0.01350211 | 0.002531646 | 0.1308017 | 0.008438819 | 0.1814346 | 0.1054852 | 0.08860759 | 0.09704641 | 0.1054852 | 0.002531646 | 0.1561181 | 1 | 0.3164557 | 0.1392405 | 0.01603376 | 0 | 0.07172996 | 0.02869198 | 0.005063291 | 0.01350211 | 0.002531646 | 0.1308017 | 0.008438819 | 0.1814346 | 0.1054852 | 0.08860759 | 0.09704641 | 0.1054852 | 0.002531646 | 0.1561181 | 1 | 0.3164557 | 0.1392405 | 0.01603376 | 0 | 0.07172996 | 0.02869198 | 0.005063291 | 0.01350211 | 0.002531646 | 0.1308017 | 0.008438819 | 0.1814346
| 0.1287836 | 0.06176701 | 0.720764 | 1 | 0.1846308 | 0.06735173 | 0.01038758 | 0.1399531 | 0.005919803 | 0.1064448 | 0.6649168 | 0.04110354 | 0.480621 | 0.6649168 | 0.4582821 | 0.30191 | 0.008153692 | 0.8324584 | 0 | 0.1287836 | 0.06176701 | 0.720764 | 1 | 0.1846308 | 0.06735173 | 0.01038758 | 0.1399531 | 0.005919803 | 0.1064448 | 0.6649168 | 0.04110354 | 0.480621 | 0.6649168 | 0.4582821 | 0.30191 | 0.008153692 | 0.8324584 | 0 | 0.1287836 | 0.06176701 | 0.720764 | 1 | 0.1846308 | 0.06735173 | 0.01038758 | 0.1399531 | 0.005919803 | 0.1064448 | 0.6649168 | 0.04110354 | 0.480621 | 0.6649168 | 0.4582821 | 0.30191 | 0.008153692 | 0.8324584 | 0
| 0.3801653 | 0.1900826 | 0.1322314 | 0.2396694 | 0 | 1 | 0.1652893 | 0.9173554 | 0.5289256 | 0.04958678 | 0 | 0.2644628 | 0 | 0.2561983 | 0 | 0 | 0.5123967 | 0.09090909 | 1 | 0.3801653 | 0.1900826 | 0.1322314 | 0.2396694 | 0 | 1 | 0.1652893 | 0.9173554 | 0.5289256 | 0.04958678 | 0 | 0.2644628 | 0 | 0.2561983 | 0 | 0 | 0.5123967 | 0.09090909 | 1 | 0.3801653 | 0.1900826 | 0.1322314 | 0.2396694 | 0 | 1 | 0.1652893 | 0.9173554 | 0.5289256 | 0.04958678 | 0 | 0.2644628 | 0 | 0.2561983 | 0 | 0 | 0.5123967 | 0.09090909 | 1
| 0.1987673 | 0.08320493 | 1 | 0.8921418 | 0.07858243 | 0.0385208 | 0.1278891 | 0.04776579 | 0.06933744 | 0.229584 | 0.5531587 | 0.01232666 | 0.1371341 | 0.4453005 | 0.1679507 | 0.08936826 | 0.06933744 | 0.5839753 | 0 | 0.1987673 | 0.08320493 | 1 | 0.8921418 | 0.07858243 | 0.0385208 | 0.1278891 | 0.04776579 | 0.06933744 | 0.229584 | 0.5531587 | 0.01232666 | 0.1371341 | 0.4453005 | 0.1679507 | 0.08936826 | 0.06933744 | 0.5839753 | 0 | 0.1987673 | 0.08320493 | 1 | 0.8921418 | 0.07858243 | 0.0385208 | 0.1278891 | 0.04776579 | 0.06933744 | 0.229584 | 0.5531587 | 0.01232666 | 0.1371341 | 0.4453005 | 0.1679507 | 0.08936826 | 0.06933744 | 0.5839753 | 0
| 1 | 0.7826087 | 0.1086957 | 0.1 | 0 | 0.5 | 0.01304348 | 0.04782609 | 0 | 1 | 0 | 0 | 0.01521739 | 0.326087 | 0.008695652 | 0.3043478 | 0 | 0.1304348 | 0 | 1 | 0.7826087 | 0.1086957 | 0.1 | 0 | 0.5 | 0.01304348 | 0.04782609 | 0 | 1 | 0 | 0 | 0.01521739 | 0.326087 | 0.008695652 | 0.3043478 | 0 | 0.1304348 | 0 | 1 | 0.7826087 | 0.1086957 | 0.1 | 0 | 0.5 | 0.01304348 | 0.04782609 | 0 | 1 | 0 | 0 | 0.01521739 | 0.326087 | 0.008695652 | 0.3043478 | 0 | 0.1304348 | 0
| 1 | 0.6862745 | 0.372549 | 0.372549 | 0.08627451 | 0.6862745 | 0.7254902 | 0.7647059 | 0.3333333 | 0.372549 | 0.01176471 | 0.2156863 | 0.2156863 | 0.02745098 | 0.1529412 | 0.1607843 | 0.3333333 | 0 | 1 | 1 | 0.6862745 | 0.372549 | 0.372549 | 0.08627451 | 0.6862745 | 0.7254902 | 0.7647059 | 0.3333333 | 0.372549 | 0.01176471 | 0.2156863 | 0.2156863 | 0.02745098 | 0.1529412 | 0.1607843 | 0.3333333 | 0 | 1 | 1 | 0.6862745 | 0.372549 | 0.372549 | 0.08627451 | 0.6862745 | 0.7254902 | 0.7647059 | 0.3333333 | 0.372549 | 0.01176471 | 0.2156863 | 0.2156863 | 0.02745098 | 0.1529412 | 0.1607843 | 0.3333333 | 0 | 1
| 0.3310153 | 0.3977747 | 0.108484 | 0.4589708 | 0.01112656 | 0 | 0.232267 | 0.02225313 | 0.2211405 | 0.4714882 | 0.4297636 | 0.6801113 | 0.1655076 | 0.4297636 | 0.1655076 | 0.1376912 | 0.5132128 | 0.2767733 | 1 | 0.3310153 | 0.3977747 | 0.108484 | 0.4589708 | 0.01112656 | 0 | 0.232267 | 0.02225313 | 0.2211405 | 0.4714882 | 0.4297636 | 0.6801113 | 0.1655076 | 0.4297636 | 0.1655076 | 0.1376912 | 0.5132128 | 0.2767733 | 1 | 0.3310153 | 0.3977747 | 0.108484 | 0.4589708 | 0.01112656 | 0 | 0.232267 | 0.02225313 | 0.2211405 | 0.4714882 | 0.4297636 | 0.6801113 | 0.1655076 | 0.4297636 | 0.1655076 | 0.1376912 | 0.5132128 | 0.2767733 | 1
| 0.06666667 | 0 | 0.3666667 | 0.1666667 | 0.5 | 0.5666667 | 0.2333333 | 0.5 | 0.06666667 | 0.6666667 | 0.9333333 | 0.03333333 | 0.7 | 0.6666667 | 1 | 0.8666667 | 0.8333333 | 0.3 | 0.1 | 0.06666667 | 0 | 0.3666667 | 0.1666667 | 0.5 | 0.5666667 | 0.2333333 | 0.5 | 0.06666667 | 0.6666667 | 0.9333333 | 0.03333333 | 0.7 | 0.6666667 | 1 | 0.8666667 | 0.8333333 | 0.3 | 0.1 | 0.06666667 | 0 | 0.3666667 | 0.1666667 | 0.5 | 0.5666667 | 0.2333333 | 0.5 | 0.06666667 | 0.6666667 | 0.9333333 | 0.03333333 | 0.7 | 0.6666667 | 1 | 0.8666667 | 0.8333333 | 0.3 | 0.1
| 1 | 0.01779141 | 0.002453988 | 0.03128834 | 0.01104294 | 0.0006134969 | 0.08343558 | 0 | 0.06748466 | 0.0398773 | 0.06134969 | 0.06748466 | 0.04662577 | 0.3680982 | 0.0190184 | 0.06748466 | 0.7300613 | 0.03680982 | 0.0797546 | 1 | 0.01779141 | 0.002453988 | 0.03128834 | 0.01104294 | 0.0006134969 | 0.08343558 | 0 | 0.06748466 | 0.0398773 | 0.06134969 | 0.06748466 | 0.04662577 | 0.3680982 | 0.0190184 | 0.06748466 | 0.7300613 | 0.03680982 | 0.0797546 | 1 | 0.01779141 | 0.002453988 | 0.03128834 | 0.01104294 | 0.0006134969 | 0.08343558 | 0 | 0.06748466 | 0.0398773 | 0.06134969 | 0.06748466 | 0.04662577 | 0.3680982 | 0.0190184 | 0.06748466 | 0.7300613 | 0.03680982 | 0.0797546
0.6666667 | Temperature
0.5721805 | Mn
0.2216026 | Fe
0.4042553 | Si
0.2072034 | Al
0.1299578 | Ti
0.3093876 | Ca
0.3014354 | K
0.2539129 | Mg
0.2282609 | Na
0.3956656 | P
0.3185711 | Attrition index (wt%/h)
0.4508772 | Crushing strength (N)
0.1437197 | BET fresh (m2/g)

## raw data 2
Manganese ores | EB | EC | AN | AC | SB | SA | GZ | SC | BR | EG | GL | MT | NCH | SL | SAB | SAA | UMK | TS | HM
O2 | 0.59 | 0.73 | 0.28 | 0.38 | 0.65 | 0.46 | 0.85 | 0.49 | 0.23 | 0.34 | 0.38 | 0.66 | 0.32 | 0.53 | 0.35 | 0.44 | 0.39 | 0.46 | 0.32 | 0.3093 | 3.34375
CH4 | 0.51 | 0.38 | 0.05 | 0.31 | 0.39 | 0.13 | 0.33 | 0.21 | 0.1 | 0.21 | 0.64 | 0.38 | 0.38 | 0.62 | 0.27 | 0.4 | 0.61 | 0.58 | 0.38 | 0.6465 | -70.13158
SYN | 0.8 | 0.6 | 0.67 | 0.7 | 0.68 | 0.35 | 0.31 | 0.5 | 0.71 | 0.9 | 0.9 | 0.43 | 0.85 | 0.83 | 0.88 | 0.85 | 0.82 | 0.83 | 0.52 | 0.2714 | 47.80769
[17 empty] | 0.3147 | 0.5462
[17 empty] | 0.2139 | 0.2846
[17 empty] | 0.9067 | 0.6702
[19 empty] | UMK | TS | HM
[19 empty] | 0.3147 | 0.5462 | 0.3093
[19 empty] | 0.2139 | 0.2846 | 0.6465
[19 empty] | 0.9067 | 0.6702 | 0.2714
Temperature | 900
Manganese ores | EB | EC | AN | AC | SB | SA | GZ | SC | BR | EG | GL | MT | NCH | SL | SAB | SAA | UMK | TS | HM
O2 | 0.5342207 | 0.6423416 | 0.2794245 | 0.3967335 | 0.5889486 | 0.3606932 | 0.6957347 | 0.4541311 | 0.2201399 | 0.376055 | 0.4092995 | 0.4823254 | 0.2753476 | 0.4517149 | 0.3152978 | 0.4001286 | 0.3107123 | 0.4235704 | 0.3026878
CH4 | 0.4169083 | 0.211812 | 0.02305108 | 0.1771196 | 0.2411229 | 0.06022989 | 0.2274093 | 0.1288632 | 0.04186047 | 0.07906977 | 0.4547619 | 0.2003174 | 0.2277154 | 0.4836608 | 0.1347632 | 0.2410055 | 0.4404762 | 0.4011905 | 0.2289067
SYN | 0.7761849 | 0.6450655 | 0.5275047 | 0.5524541 | 0.6025383 | 0.2630248 | 0.2972821 | 0.3786881 | 0.6217331 | 0.9050894 | 0.9174691 | 0.5338818 | 0.8225585 | 0.8858322 | 0.8129298 | 0.823934 | 0.8638239 | 0.869326 | 0.4731774
Temperature | 950
Manganese ores | EB | EC | AN | AC | SB | SA | GZ | SC | BR | EG | GL | MT | NCH | SL | SAB | SAA | UMK | TS | HM
O2 | 0.5929531 | 0.7291054 | 0.2817266 | 0.3793808 | 0.6450113 | 0.4568007 | 0.8505746 | 0.4861669 | 0.2324476 | 0.338225 | 0.3783477 | 0.661261 | 0.3194139 | 0.5273748 | 0.350835 | 0.4368122 | 0.3886649 | 0.4622953 | 0.3221759
CH4 | 0.5120604 | 0.3788699 | 0.0505837 | 0.313448 | 0.3949211 | 0.1344845 | 0.328336 | 0.212153 | 0.1034884 | 0.2151163 | 0.6380952 | 0.3801913 | 0.3790001 | 0.6209878 | 0.2668392 | 0.4023313 | 0.6071429 | 0.5833333 | 0.3778088
SYN | 0.8023885 | 0.59862 | 0.6749933 | 0.695448 | 0.6813077 | 0.3466269 | 0.3143491 | 0.4985318 | 0.7262724 | 0.9367263 | 0.9614856 | 0.4325743 | 0.8913343 | 0.8968363 | 0.9064649 | 0.8830812 | 0.8899587 | 0.9215956 | 0.5392022
Temperature | 1000
Manganese ores | EB | EC | AN | AC | SB | SA | GZ | SC | BR | EG | GL | MT | NCH | SL | SAB | SAA | UMK | TS | HM
O2 | 0.6516854 | 0.8772711 | 0.331223 | 0.4594704 | 0.9066373 | 0.6329979 | 0.9600304 | 0.4634749 | 0.2861538 | 0.376055 | 0.3817868 | 0.8735802 | 0.3821749 | 0.5984493 | 0.3989822 | 0.4356658 | 0.4769349 | 0.5410804 | 0.4104458
CH4 | 0.5836608 | 0.5743851 | 0.2178762 | 0.5027447 | 0.5336723 | 0.251427 | 0.4565982 | 0.1288632 | 0.2697674 | 0.3872093 | 0.8 | 0.4897833 | 0.5636388 | 0.6983175 | 0.421595 | 0.5836562 | 0.7238095 | 0.7345238 | 0.5553002
SYN | 0.7492099 | 0.6453206 | 0.7441404 | 0.6695153 | 0.7114294 | 0.4557714 | 0.3522218 | 0.578124 | 0.7138927 | 0.957359 | 0.9683631 | 0.4358959 | 0.9312242 | 0.9284732 | 0.9394773 | 0.9449794 | 0.9078404 | 0.9367263 | 0.6602476
Temperature | 850
syg | 0.7583817 | 0.6201501 | 0.3138333 | 0.334167 | 0.4999007 | 0.1863465 | 0.2715984 | 0.2403258 | 0.4497937 | 0.7675378 | 0.9037139 | 0.5488289 | 0.7455296 | 0.8927098 | 0.6973865 | 0.7702889 | 0.8762036 | 0.8211829 | 0.4607978
Note on C49: Author: at 950 we have defluidized bed at reduction phase, we also had it at 1000 but because the temperature increase the gamma also increased

## inputs
| EB | EC | AN | AC | SB | SA | GZ | SC | BR | EG | GL | MT | NCH | SL | SAB | SAA | UMK | TS | HM | EB | EC | AN | AC | SB | SA | GZ | SC | BR | EG | GL | MT | NCH | SL | SAB | SAA | UMK | TS | HM | EB | EC | AN | AC | SB | SA | GZ | SC | BR | EG | GL | MT | NCH | SL | SAB | SAA | UMK | TS | HM
Temperature | 900 | 900 | 900 | 900 | 900 | 900 | 900 | 900 | 900 | 900 | 900 | 900 | 900 | 900 | 900 | 900 | 900 | 900 | 900 | 950 | 950 | 950 | 950 | 950 | 950 | 950 | 950 | 950 | 950 | 950 | 950 | 950 | 950 | 950 | 950 | 950 | 950 | 950 | 1000 | 1000 | 1000 | 1000 | 1000 | 1000 | 1000 | 1000 | 1000 | 1000 | 1000 | 1000 | 1000 | 1000 | 1000 | 1000 | 1000 | 1000 | 1000
Mn | 32.42358 | 11.52838 | 35.30568 | 34.58515 | 54.75983 | 52.59825 | 18.0131 | 46.11354 | 58.36245 | 50.43668 | 34.58515 | 15.85153 | 42.51092 | 36.74672 | 46.83406 | 38.9083 | 61.96507 | 42.51092 | 53.31878 | 32.42358 | 11.52838 | 35.30568 | 34.58515 | 54.75983 | 52.59825 | 18.0131 | 46.11354 | 58.36245 | 50.43668 | 34.58515 | 15.85153 | 42.51092 | 36.74672 | 46.83406 | 38.9083 | 61.96507 | 42.51092 | 53.31878 | 32.42358 | 11.52838 | 35.30568 | 34.58515 | 54.75983 | 52.59825 | 18.0131 | 46.11354 | 58.36245 | 50.43668 | 34.58515 | 15.85153 | 42.51092 | 36.74672 | 46.83406 | 38.9083 | 61.96507 | 42.51092 | 53.31878
Fe | 21.7 | 51.8 | 11.9 | 10.5 | 16.1 | 9.1 | 28.7 | 5.18 | 3.57 | 10.5 | 5.88 | 35.7 | 11.9 | 4.13 | 11.9 | 16.1 | 3.85 | 5.39 | 7 | 21.7 | 51.8 | 11.9 | 10.5 | 16.1 | 9.1 | 28.7 | 5.18 | 3.57 | 10.5 | 5.88 | 35.7 | 11.9 | 4.13 | 11.9 | 16.1 | 3.85 | 5.39 | 7 | 21.7 | 51.8 | 11.9 | 10.5 | 16.1 | 9.1 | 28.7 | 5.18 | 3.57 | 10.5 | 5.88 | 35.7 | 11.9 | 4.13 | 11.9 | 16.1 | 3.85 | 5.39 | 7
Si | 4.666667 | 4.573333 | 7 | 6.533333 | 3.173333 | 3.92 | 7.466667 | 3.733333 | 0.9333333 | 0.8866667 | 2.846667 | 6.066667 | 1.586667 | 3.033333 | 2.146667 | 1.726667 | 0.9333333 | 4.433333 | 1.726667 | 4.666667 | 4.573333 | 7 | 6.533333 | 3.173333 | 3.92 | 7.466667 | 3.733333 | 0.9333333 | 0.8866667 | 2.846667 | 6.066667 | 1.586667 | 3.033333 | 2.146667 | 1.726667 | 0.9333333 | 4.433333 | 1.726667 | 4.666667 | 4.573333 | 7 | 6.533333 | 3.173333 | 3.92 | 7.466667 | 3.733333 | 0.9333333 | 0.8866667 | 2.846667 | 6.066667 | 1.586667 | 3.033333 | 2.146667 | 1.726667 | 0.9333333 | 4.433333 | 1.726667
Al | 1.217647 | 1.270588 | 1.641176 | 1.694118 | 0.1694118 | 2.488235 | 7.411765 | 3.388235 | 1.905882 | 0.3176471 | 0.1164706 | 1.641176 | 0.2170588 | 0.1905882 | 0.1852941 | 0.2647059 | 2.064706 | 0.1958824 | 4.552941 | 1.217647 | 1.270588 | 1.641176 | 1.694118 | 0.1694118 | 2.488235 | 7.411765 | 3.388235 | 1.905882 | 0.3176471 | 0.1164706 | 1.641176 | 0.2170588 | 0.1905882 | 0.1852941 | 0.2647059 | 2.064706 | 0.1958824 | 4.552941 | 1.217647 | 1.270588 | 1.641176 | 1.694118 | 0.1694118 | 2.488235 | 7.411765 | 3.388235 | 1.905882 | 0.3176471 | 0.1164706 | 1.641176 | 0.2170588 | 0.1905882 | 0.1852941 | 0.2647059 | 2.064706 | 0.1958824 | 4.552941
Ti | 0.084 | 0.072 | 0.078 | 0.084 | 0.0108 | 0.12 | 0.72 | 0.234 | 0.108 | 0.0204 | 0.009 | 0.06 | 0.0294 | 0.0126 | 0.0186 | 0.0108 | 0.102 | 0.015 | 0.138 | 0.084 | 0.072 | 0.078 | 0.084 | 0.0108 | 0.12 | 0.72 | 0.234 | 0.108 | 0.0204 | 0.009 | 0.06 | 0.0294 | 0.0126 | 0.0186 | 0.0108 | 0.102 | 0.015 | 0.138 | 0.084 | 0.072 | 0.078 | 0.084 | 0.0108 | 0.12 | 0.72 | 0.234 | 0.108 | 0.0204 | 0.009 | 0.06 | 0.0294 | 0.0126 | 0.0186 | 0.0108 | 0.102 | 0.015 | 0.138
Ca | 1.714286 | 0.8571429 | 9.285714 | 12.85714 | 2.428571 | 0.9285714 | 0.2 | 1.857143 | 0.1428571 | 1.428571 | 8.571429 | 0.5928571 | 6.214286 | 8.571429 | 5.928571 | 3.928571 | 0.1714286 | 10.71429 | 0.06714286 | 1.714286 | 0.8571429 | 9.285714 | 12.85714 | 2.428571 | 0.9285714 | 0.2 | 1.857143 | 0.1428571 | 1.428571 | 8.571429 | 0.5928571 | 6.214286 | 8.571429 | 5.928571 | 3.928571 | 0.1714286 | 10.71429 | 0.06714286 | 1.714286 | 0.8571429 | 9.285714 | 12.85714 | 2.428571 | 0.9285714 | 0.2 | 1.857143 | 0.1428571 | 1.428571 | 8.571429 | 0.5928571 | 6.214286 | 8.571429 | 5.928571 | 3.928571 | 0.1714286 | 10.71429 | 0.06714286
K | 0.456383 | 0.2655319 | 0.2074468 | 0.3153191 | 0.07468085 | 1.078723 | 0.2406383 | 0.9957447 | 0.6057447 | 0.1244681 | 0.07468085 | 0.3402128 | 0.07468085 | 0.3319149 | 0.07468085 | 0.07468085 | 0.5891489 | 0.1659574 | 1.078723 | 0.456383 | 0.2655319 | 0.2074468 | 0.3153191 | 0.07468085 | 1.078723 | 0.2406383 | 0.9957447 | 0.6057447 | 0.1244681 | 0.07468085 | 0.3402128 | 0.07468085 | 0.3319149 | 0.07468085 | 0.07468085 | 0.5891489 | 0.1659574 | 1.078723 | 0.456383 | 0.2655319 | 0.2074468 | 0.3153191 | 0.07468085 | 1.078723 | 0.2406383 | 0.9957447 | 0.6057447 | 0.1244681 | 0.07468085 | 0.3402128 | 0.07468085 | 0.3319149 | 0.07468085 | 0.07468085 | 0.5891489 | 0.1659574 | 1.078723
Mg | 0.84 | 0.39 | 3.96 | 3.54 | 0.372 | 0.216 | 0.564 | 0.252 | 0.336 | 0.96 | 2.22 | 0.114 | 0.6 | 1.8 | 0.72 | 0.414 | 0.336 | 2.34 | 0.066 | 0.84 | 0.39 | 3.96 | 3.54 | 0.372 | 0.216 | 0.564 | 0.252 | 0.336 | 0.96 | 2.22 | 0.114 | 0.6 | 1.8 | 0.72 | 0.414 | 0.336 | 2.34 | 0.066 | 0.84 | 0.39 | 3.96 | 3.54 | 0.372 | 0.216 | 0.564 | 0.252 | 0.336 | 0.96 | 2.22 | 0.114 | 0.6 | 1.8 | 0.72 | 0.414 | 0.336 | 2.34 | 0.066
Na | 0.3783871 | 0.3041935 | 0.07419355 | 0.07122581 | 0.03709677 | 0.2077419 | 0.04154839 | 0.05341935 | 0.03709677 | 0.3783871 | 0.03709677 | 0.03709677 | 0.04229032 | 0.1483871 | 0.04006452 | 0.1409677 | 0.03709677 | 0.0816129 | 0.03709677 | 0.3783871 | 0.3041935 | 0.07419355 | 0.07122581 | 0.03709677 | 0.2077419 | 0.04154839 | 0.05341935 | 0.03709677 | 0.3783871 | 0.03709677 | 0.03709677 | 0.04229032 | 0.1483871 | 0.04006452 | 0.1409677 | 0.03709677 | 0.0816129 | 0.03709677 | 0.3783871 | 0.3041935 | 0.07419355 | 0.07122581 | 0.03709677 | 0.2077419 | 0.04154839 | 0.05341935 | 0.03709677 | 0.3783871 | 0.03709677 | 0.03709677 | 0.04229032 | 0.1483871 | 0.04006452 | 0.1409677 | 0.03709677 | 0.0816129 | 0.03709677
P | 0.1309859 | 0.09605634 | 0.06112676 | 0.06112676 | 0.02925352 | 0.09605634 | 0.1004225 | 0.1047887 | 0.05676056 | 0.06112676 | 0.02095775 | 0.04366197 | 0.04366197 | 0.02270423 | 0.03667606 | 0.0375493 | 0.05676056 | 0.01964789 | 0.1309859 | 0.1309859 | 0.09605634 | 0.06112676 | 0.06112676 | 0.02925352 | 0.09605634 | 0.1004225 | 0.1047887 | 0.05676056 | 0.06112676 | 0.02095775 | 0.04366197 | 0.04366197 | 0.02270423 | 0.03667606 | 0.0375493 | 0.05676056 | 0.01964789 | 0.1309859 | 0.1309859 | 0.09605634 | 0.06112676 | 0.06112676 | 0.02925352 | 0.09605634 | 0.1004225 | 0.1047887 | 0.05676056 | 0.06112676 | 0.02095775 | 0.04366197 | 0.04366197 | 0.02270423 | 0.03667606 | 0.0375493 | 0.05676056 | 0.01964789 | 0.1309859
Attrition index (wt%/h) | 3.59 | 4.07 | 1.99 | 4.51 | 1.29 | 1.21 | 2.88 | 1.37 | 2.8 | 4.6 | 4.3 | 6.1 | 2.4 | 4.3 | 2.4 | 2.2 | 4.9 | 3.2 | 8.4 | 3.59 | 4.07 | 1.99 | 4.51 | 1.29 | 1.21 | 2.88 | 1.37 | 2.8 | 4.6 | 4.3 | 6.1 | 2.4 | 4.3 | 2.4 | 2.2 | 4.9 | 3.2 | 8.4 | 3.59 | 4.07 | 1.99 | 4.51 | 1.29 | 1.21 | 2.88 | 1.37 | 2.8 | 4.6 | 4.3 | 6.1 | 2.4 | 4.3 | 2.4 | 2.2 | 4.9 | 3.2 | 8.4
Crushing strength (N) | 1.9 | 1.7 | 2.8 | 2.2 | 3.2 | 3.4 | 2.4 | 3.2 | 1.9 | 3.7 | 4.5 | 1.8 | 3.8 | 3.7 | 4.7 | 4.3 | 4.2 | 2.6 | 2 | 1.9 | 1.7 | 2.8 | 2.2 | 3.2 | 3.4 | 2.4 | 3.2 | 1.9 | 3.7 | 4.5 | 1.8 | 3.8 | 3.7 | 4.7 | 4.3 | 4.2 | 2.6 | 2 | 1.9 | 1.7 | 2.8 | 2.2 | 3.2 | 3.4 | 2.4 | 3.2 | 1.9 | 3.7 | 4.5 | 1.8 | 3.8 | 3.7 | 4.7 | 4.3 | 4.2 | 2.6 | 2
BET fresh (m2/g) | 16.4 | 0.39 | 0.14 | 0.61 | 0.28 | 0.11 | 1.46 | 0.1 | 1.2 | 0.75 | 1.1 | 1.2 | 0.86 | 6.1 | 0.41 | 1.2 | 12 | 0.7 | 1.4 | 16.4 | 0.39 | 0.14 | 0.61 | 0.28 | 0.11 | 1.46 | 0.1 | 1.2 | 0.75 | 1.1 | 1.2 | 0.86 | 6.1 | 0.41 | 1.2 | 12 | 0.7 | 1.4 | 16.4 | 0.39 | 0.14 | 0.61 | 0.28 | 0.11 | 1.46 | 0.1 | 1.2 | 0.75 | 1.1 | 1.2 | 0.86 | 6.1 | 0.41 | 1.2 | 12 | 0.7 | 1.4

## outputs
Temperature | 900 | 900 | 900 | 900 | 900 | 900 | 900 | 900 | 950 | 950 | 950 | 950 | 950 | 950 | 950 | 950 | 1000 | 1000 | 1000 | 1000 | 1000 | 1000 | 1000 | 1000 | 900 | 900 | 900 | 900 | 900 | 900 | 900 | 900 | 950 | 950 | 950 | 950 | 950 | 950 | 950 | 950 | 1000 | 1000 | 1000 | 1000 | 1000 | 1000 | 1000 | 1000
Mn | 32.42358 | 11.52838 | 35.30568 | 34.58515 | 54.75983 | 52.59825 | 18.0131 | 46.11354 | 32.42358 | 11.52838 | 35.30568 | 34.58515 | 54.75983 | 52.59825 | 18.0131 | 46.11354 | 32.42358 | 11.52838 | 35.30568 | 34.58515 | 54.75983 | 52.59825 | 18.0131 | 46.11354 | 32.42358 | 11.52838 | 35.30568 | 34.58515 | 54.75983 | 52.59825 | 18.0131 | 46.11354 | 32.42358 | 11.52838 | 35.30568 | 34.58515 | 54.75983 | 52.59825 | 18.0131 | 46.11354 | 32.42358 | 11.52838 | 35.30568 | 34.58515 | 54.75983 | 52.59825 | 18.0131 | 46.11354
Fe | 21.7 | 51.8 | 11.9 | 10.5 | 16.1 | 9.1 | 28.7 | 5.18 | 21.7 | 51.8 | 11.9 | 10.5 | 16.1 | 9.1 | 28.7 | 5.18 | 21.7 | 51.8 | 11.9 | 10.5 | 16.1 | 9.1 | 28.7 | 5.18 | 21.7 | 51.8 | 11.9 | 10.5 | 16.1 | 9.1 | 28.7 | 5.18 | 21.7 | 51.8 | 11.9 | 10.5 | 16.1 | 9.1 | 28.7 | 5.18 | 21.7 | 51.8 | 11.9 | 10.5 | 16.1 | 9.1 | 28.7 | 5.18
Si | 4.666667 | 4.573333 | 7 | 6.533333 | 3.173333 | 3.92 | 7.466667 | 3.733333 | 4.666667 | 4.573333 | 7 | 6.533333 | 3.173333 | 3.92 | 7.466667 | 3.733333 | 4.666667 | 4.573333 | 7 | 6.533333 | 3.173333 | 3.92 | 7.466667 | 3.733333 | 4.666667 | 4.573333 | 7 | 6.533333 | 3.173333 | 3.92 | 7.466667 | 3.733333 | 4.666667 | 4.573333 | 7 | 6.533333 | 3.173333 | 3.92 | 7.466667 | 3.733333 | 4.666667 | 4.573333 | 7 | 6.533333 | 3.173333 | 3.92 | 7.466667 | 3.733333
Al | 1.217647 | 1.270588 | 1.641176 | 1.694118 | 0.1694118 | 2.488235 | 7.411765 | 3.388235 | 1.217647 | 1.270588 | 1.641176 | 1.694118 | 0.1694118 | 2.488235 | 7.411765 | 3.388235 | 1.217647 | 1.270588 | 1.641176 | 1.694118 | 0.1694118 | 2.488235 | 7.411765 | 3.388235 | 1.217647 | 1.270588 | 1.641176 | 1.694118 | 0.1694118 | 2.488235 | 7.411765 | 3.388235 | 1.217647 | 1.270588 | 1.641176 | 1.694118 | 0.1694118 | 2.488235 | 7.411765 | 3.388235 | 1.217647 | 1.270588 | 1.641176 | 1.694118 | 0.1694118 | 2.488235 | 7.411765 | 3.388235
Ti | 0.084 | 0.072 | 0.078 | 0.084 | 0.0108 | 0.12 | 0.72 | 0.234 | 0.084 | 0.072 | 0.078 | 0.084 | 0.0108 | 0.12 | 0.72 | 0.234 | 0.084 | 0.072 | 0.078 | 0.084 | 0.0108 | 0.12 | 0.72 | 0.234 | 0.084 | 0.072 | 0.078 | 0.084 | 0.0108 | 0.12 | 0.72 | 0.234 | 0.084 | 0.072 | 0.078 | 0.084 | 0.0108 | 0.12 | 0.72 | 0.234 | 0.084 | 0.072 | 0.078 | 0.084 | 0.0108 | 0.12 | 0.72 | 0.234
Ca | 1.714286 | 0.8571429 | 9.285714 | 12.85714 | 2.428571 | 0.9285714 | 0.2 | 1.857143 | 1.714286 | 0.8571429 | 9.285714 | 12.85714 | 2.428571 | 0.9285714 | 0.2 | 1.857143 | 1.714286 | 0.8571429 | 9.285714 | 12.85714 | 2.428571 | 0.9285714 | 0.2 | 1.857143 | 1.714286 | 0.8571429 | 9.285714 | 12.85714 | 2.428571 | 0.9285714 | 0.2 | 1.857143 | 1.714286 | 0.8571429 | 9.285714 | 12.85714 | 2.428571 | 0.9285714 | 0.2 | 1.857143 | 1.714286 | 0.8571429 | 9.285714 | 12.85714 | 2.428571 | 0.9285714 | 0.2 | 1.857143
K | 0.456383 | 0.2655319 | 0.2074468 | 0.3153191 | 0.07468085 | 1.078723 | 0.2406383 | 0.9957447 | 0.456383 | 0.2655319 | 0.2074468 | 0.3153191 | 0.07468085 | 1.078723 | 0.2406383 | 0.9957447 | 0.456383 | 0.2655319 | 0.2074468 | 0.3153191 | 0.07468085 | 1.078723 | 0.2406383 | 0.9957447 | 0.456383 | 0.2655319 | 0.2074468 | 0.3153191 | 0.07468085 | 1.078723 | 0.2406383 | 0.9957447 | 0.456383 | 0.2655319 | 0.2074468 | 0.3153191 | 0.07468085 | 1.078723 | 0.2406383 | 0.9957447 | 0.456383 | 0.2655319 | 0.2074468 | 0.3153191 | 0.07468085 | 1.078723 | 0.2406383 | 0.9957447
Mg | 0.84 | 0.39 | 3.96 | 3.54 | 0.372 | 0.216 | 0.564 | 0.252 | 0.84 | 0.39 | 3.96 | 3.54 | 0.372 | 0.216 | 0.564 | 0.252 | 0.84 | 0.39 | 3.96 | 3.54 | 0.372 | 0.216 | 0.564 | 0.252 | 0.84 | 0.39 | 3.96 | 3.54 | 0.372 | 0.216 | 0.564 | 0.252 | 0.84 | 0.39 | 3.96 | 3.54 | 0.372 | 0.216 | 0.564 | 0.252 | 0.84 | 0.39 | 3.96 | 3.54 | 0.372 | 0.216 | 0.564 | 0.252
Na | 0.3783871 | 0.3041935 | 0.07419355 | 0.07122581 | 0.03709677 | 0.2077419 | 0.04154839 | 0.05341935 | 0.3783871 | 0.3041935 | 0.07419355 | 0.07122581 | 0.03709677 | 0.2077419 | 0.04154839 | 0.05341935 | 0.3783871 | 0.3041935 | 0.07419355 | 0.07122581 | 0.03709677 | 0.2077419 | 0.04154839 | 0.05341935 | 0.3783871 | 0.3041935 | 0.07419355 | 0.07122581 | 0.03709677 | 0.2077419 | 0.04154839 | 0.05341935 | 0.3783871 | 0.3041935 | 0.07419355 | 0.07122581 | 0.03709677 | 0.2077419 | 0.04154839 | 0.05341935 | 0.3783871 | 0.3041935 | 0.07419355 | 0.07122581 | 0.03709677 | 0.2077419 | 0.04154839 | 0.05341935
P | 0.1309859 | 0.09605634 | 0.06112676 | 0.06112676 | 0.02925352 | 0.09605634 | 0.1004225 | 0.1047887 | 0.1309859 | 0.09605634 | 0.06112676 | 0.06112676 | 0.02925352 | 0.09605634 | 0.1004225 | 0.1047887 | 0.1309859 | 0.09605634 | 0.06112676 | 0.06112676 | 0.02925352 | 0.09605634 | 0.1004225 | 0.1047887 | 0.1309859 | 0.09605634 | 0.06112676 | 0.06112676 | 0.02925352 | 0.09605634 | 0.1004225 | 0.1047887 | 0.1309859 | 0.09605634 | 0.06112676 | 0.06112676 | 0.02925352 | 0.09605634 | 0.1004225 | 0.1047887 | 0.1309859 | 0.09605634 | 0.06112676 | 0.06112676 | 0.02925352 | 0.09605634 | 0.1004225 | 0.1047887
lower limit | 125 | 125 | 125 | 125 | 125 | 125 | 125 | 125 | 125 | 125 | 125 | 125 | 125 | 125 | 125 | 125 | 125 | 125 | 125 | 125 | 125 | 125 | 125 | 125 | 125 | 125 | 125 | 125 | 125 | 125 | 125 | 125 | 125 | 125 | 125 | 125 | 125 | 125 | 125 | 125 | 125 | 125 | 125 | 125 | 125 | 125 | 125 | 125
upper limit | 180 | 180 | 180 | 180 | 180 | 180 | 180 | 180 | 180 | 180 | 180 | 180 | 180 | 180 | 180 | 180 | 180 | 180 | 180 | 180 | 180 | 180 | 180 | 180 | 180 | 180 | 180 | 180 | 180 | 180 | 180 | 180 | 180 | 180 | 180 | 180 | 180 | 180 | 180 | 180 | 180 | 180 | 180 | 180 | 180 | 180 | 180 | 180
Fe/Mn | 0.6573148 | 4.413021 | 0.3310374 | 0.2981771 | 0.288761 | 0.1699201 | 1.564833 | 0.1103255 | 0.6573148 | 4.413021 | 0.3310374 | 0.2981771 | 0.288761 | 0.1699201 | 1.564833 | 0.1103255 | 0.6573148 | 4.413021 | 0.3310374 | 0.2981771 | 0.288761 | 0.1699201 | 1.564833 | 0.1103255 | 0.6573148 | 4.413021 | 0.3310374 | 0.2981771 | 0.288761 | 0.1699201 | 1.564833 | 0.1103255 | 0.6573148 | 4.413021 | 0.3310374 | 0.2981771 | 0.288761 | 0.1699201 | 1.564833 | 0.1103255 | 0.6573148 | 4.413021 | 0.3310374 | 0.2981771 | 0.288761 | 0.1699201 | 1.564833 | 0.1103255
Si/Mn | 0.282716 | 0.7792361 | 0.3894558 | 0.3710648 | 0.1138304 | 0.1463927 | 0.8142222 | 0.1590278 | 0.282716 | 0.7792361 | 0.3894558 | 0.3710648 | 0.1138304 | 0.1463927 | 0.8142222 | 0.1590278 | 0.282716 | 0.7792361 | 0.3894558 | 0.3710648 | 0.1138304 | 0.1463927 | 0.8142222 | 0.1590278 | 0.282716 | 0.7792361 | 0.3894558 | 0.3710648 | 0.1138304 | 0.1463927 | 0.8142222 | 0.1590278 | 0.282716 | 0.7792361 | 0.3894558 | 0.3710648 | 0.1138304 | 0.1463927 | 0.8142222 | 0.1590278 | 0.282716 | 0.7792361 | 0.3894558 | 0.3710648 | 0.1138304 | 0.1463927 | 0.8142222 | 0.1590278
Attrition index (wt%/h) | 3.59 | 4.07 | 1.99 | 4.51 | 1.29 | 1.21 | 2.88 | 1.37 | 3.59 | 4.07 | 1.99 | 4.51 | 1.29 | 1.21 | 2.88 | 1.37 | 3.59 | 4.07 | 1.99 | 4.51 | 1.29 | 1.21 | 2.88 | 1.37 | 3.59 | 4.07 | 1.99 | 4.51 | 1.29 | 1.21 | 2.88 | 1.37 | 3.59 | 4.07 | 1.99 | 4.51 | 1.29 | 1.21 | 2.88 | 1.37 | 3.59 | 4.07 | 1.99 | 4.51 | 1.29 | 1.21 | 2.88 | 1.37
Crushing strength (N) | 1.9 | 1.7 | 2.8 | 2.2 | 3.2 | 3.4 | 2.4 | 3.2 | 1.9 | 1.7 | 2.8 | 2.2 | 3.2 | 3.4 | 2.4 | 3.2 | 1.9 | 1.7 | 2.8 | 2.2 | 3.2 | 3.4 | 2.4 | 3.2 | 1.9 | 1.7 | 2.8 | 2.2 | 3.2 | 3.4 | 2.4 | 3.2 | 1.9 | 1.7 | 2.8 | 2.2 | 3.2 | 3.4 | 2.4 | 3.2 | 1.9 | 1.7 | 2.8 | 2.2 | 3.2 | 3.4 | 2.4 | 3.2
BET fresh (m2/g) | 16.4 | 0.39 | 0.14 | 0.61 | 0.28 | 0.11 | 1.46 | 0.1 | 16.4 | 0.39 | 0.14 | 0.61 | 0.28 | 0.11 | 1.46 | 0.1 | 16.4 | 0.39 | 0.14 | 0.61 | 0.28 | 0.11 | 1.46 | 0.1 | 16.4 | 0.39 | 0.14 | 0.61 | 0.28 | 0.11 | 1.46 | 0.1 | 16.4 | 0.39 | 0.14 | 0.61 | 0.28 | 0.11 | 1.46 | 0.1 | 16.4 | 0.39 | 0.14 | 0.61 | 0.28 | 0.11 | 1.46 | 0.1
CH4 | 100 | 100 | 100 | 100 | 100 | 100 | 100 | 100 | 100 | 100 | 100 | 100 | 100 | 100 | 100 | 100 | 100 | 100 | 100 | 100 | 100 | 100 | 100 | 100 | 0 | 0 | 0 | 0 | 0 | 0 | 0 | 0 | 0 | 0 | 0 | 0 | 0 | 0 | 0 | 0 | 0 | 0 | 0 | 0 | 0 | 0 | 0 | 0
CO | 0 | 0 | 0 | 0 | 0 | 0 | 0 | 0 | 0 | 0 | 0 | 0 | 0 | 0 | 0 | 0 | 0 | 0 | 0 | 0 | 0 | 0 | 0 | 0 | 0 | 0 | 50 | 50 | 50 | 50 | 50 | 50 | 50 | 50 | 50 | 50 | 50 | 50 | 50 | 50 | 50 | 50 | 50 | 50 | 50 | 50 | 50 | 50
H2 | 0 | 0 | 0 | 0 | 0 | 0 | 0 | 0 | 0 | 0 | 0 | 0 | 0 | 0 | 0 | 0 | 0 | 0 | 0 | 0 | 0 | 0 | 0 | 0 | 0 | 0 | 50 | 50 | 50 | 50 | 50 | 50 | 50 | 50 | 50 | 50 | 50 | 50 | 50 | 50 | 50 | 50 | 50 | 50 | 50 | 50 | 50 | 50
| EB | EC | AN | AC | SB | SA | GZ | SC | EB | EC | AN | AC | SB | SA | GZ | SC | EB | EC | AN | AC | SB | SA | GZ | SC | EB | EC | AN | AC | SB | SA | GZ | SC | EB | EC | AN | AC | SB | SA | GZ | SC | EB | EC | AN | AC | SB | SA | GZ | SC
kf | [8 empty] | 0.04 | 0.019 | 0.001 | 0.014 | 0.015 | 0.0035 | 0.013 | 0.0041 | [16 empty] | 0.17 | 0.085 | 0.13 | 0.15 | 0.11 | 0.03 | 0.024 | 0.066
Ea | [8 empty] | 110 | 266 | 328 | 278 | 191 | 291 | 196 | 138 | [16 empty] | 10 | -9 | 168 | 129 | 67 | 130 | 52 | 146
Frequency factor | [8 empty] | 1860 | 4240000000 | 15300000000 | 10500000000 | 2170000 | 9200000000 | 3430000 | 3800 | [16 empty] | 0.45 | 0.038 | 182000000 | 37400 | 73 | 11200 | 4.3 | 103000
Average Yco