## JJBE_103828_last
sample | COLL-BV/TV | COLL-BS/BV | COLL-BS/TV | COLL-TbTh | COLL-TbN | COLL-TbSp | COOL-PEAK | COLL-ISO | COLL-MEAN | COLL-MAX | COLL-MAT-PEAK | COLL-APP-PEAK | COLL-MAT-MEAN | COLL-APP-MEAN | AIR-BV/TV | AIR-BS/BV | AIR-BS/TV | AIR-TbTh | AIR_TbN | AIR-TbSp | AIR-PEAK | AIR-ISO | AIR-MEAN | AIR-MAX | AIR-MAT-PEAK | AIR-APP-PEAK | AIR-MAT-MEAN | AIR-APP-MEAN | VAR30 | VAR31 | VAR32 | VAR33 | VAR34 | VAR35 | VAR36 | VAR37 | VAR38 | VAR39 | VAR40 | VAR41 | VAR42 | VAR43 | H20-BV/TV | H20-BS/BV | H20-BS/TV | H20-TbTh | H2O-TbN | H20TbSp | H2O-PEAK | H2O-ISO | H2O-MEAN | H2O-MIN | H20-MAX | H2O-MAT-PEAK | H2O-APP-PEAK | H2O-MAT-MEAN | H2O-APP-MEAN | VAR59 | VAR60 | MATER-MINERAL | VAR62 | VAR63 | MATERIAL-COLL | RCOOK-APP | RCOOK-MAT | RCOOK-BV/TV | VAR68 | VAR69 | VAR70 | VAR71 | VAR72 | VAR73 | VAR74 | VAR75 | VAR76 | VAR77 | Samp No. | App. Dens | Mat Dens | Porosity | %Water | %Mineral | % Organ | E3 (NDT) GPa | wet weight | dry weight | ash weight | BV/TV
E83-85 Medial 3 | 3.7727300000000 | 5.2506600000000 | 1.9809322501800 | 3.8090400000000 | 9.9046700000000 | 6.2872100000000 | 3.6450000000000 | 2.0860000000000 | 3.4360000000000 | 4.3290000000000 | 1.76286010000 | 6.6507948078000 | 1.8160000000000 | 6.8454299485000 | 5.7330800000000 | 4.9602900000000 | 2.8437739393200 | 4.0320200000000 | 1.4218900000000 | 3.0008800000000 | 3.6450000000000 | 1.8550000000000 | 3.3980000000000 | 4.3290000000000 | 1.7548800000000 | 1.0060867430400 | 1.8144500000000 | 1.0402387006000 | 9.6465000000000 | 1.1485900000000 | 1.1079873435000 | 1.7412700000000 | 1.7412700000000 | 6.3808699999999 | 5.2500000000000 | 2.4700000000000 | 5.0200000000000 | 8.7200000000000 | 1.1467200000000 | 1.1061834480000 | 1.1592500000000 | 1.1182705125000 | 5.5314300000000 | 5.1154600000000 | 2.8295808907800 | 3.9097100000000 | 1.4147900000000 | 3.1584600000000 | 3.7030000000000 | 2.1789000000000 | 3.5104000000000 | 2.1789000000000 | 4.4867000000000 | 1.6741680000000 | 9.2605431002400 | 1.7194100000000 | 9.5107960563000 | 6.2339999999999 | 4.2303333333333 | 1.4721690962099 | 2.1426666666666 | 2.1023333333333 | 1.0089931821785 | 1.3028933506070 | 1.6017125382263 | 8.1300000000000 | 4.5236245608675 | 1.0060947762333 | 9.5627310218420 | 3.1962730627306 | 2.9482410824108 | 5.3594956949569 | -2.016499999999 | 1.7587000000000 | 1.9603500000000 |  | E83-85 Medial 1 | 1.334532 | 1.630458 | 18.14989 | 13.22233 | 48.33497 | 38.4427 | 1.865006 | 0.4084 | 0.3544 | 0.1974 | 8.1850109742512
E83-85 lateral | 3.9892100000000 | 5.0597400000000 | 2.0184365405400 | 3.9527700000000 | 1.0092200000000 | 5.9558900000000 | 3.9240000000000 | 2.2210000000000 | 3.6760000000000 | 4.7310000000000 | 1.81326000000 | 7.2334749246000 | 1.8730400000000 | 7.4719498984000 | 5.3738900000000 | 5.0137000000000 | 2.6943072293000 | 3.9890700000000 | 1.3471500000000 | 3.4339900000000 | 3.9430000000000 | 2.2990000000000 | 3.7070000000000 | 4.7310000000000 | 1.8197700000000 | 9.7792438052999 | 1.8770300000000 | 1.0086952746700 | 6.1728300000000 | 3.1448100000000 | 1.9412377512300 | 6.3596800000000 | 9.7061900000000 | 3.9430200000000 | 5.3000000000000 | 2.7000000000000 | 5.1900000000000 | 8.7200000000000 | 1.1502900000000 | 7.1005446206999 | 1.1603000000000 | 7.1623346489999 | 5.3391100000000 | 4.9648600000000 | 2.6507933674600 | 4.0283100000000 | 1.3254000000000 | 3.5166100000000 | 4.9050000000000 | 2.7576000000000 | 4.5990000000000 | 2.7576000000000 | 5.8903000000000 | 1.8592300000000 | 9.9266334853000 | 1.9237500000000 | 1.0271112862500 | 6.8873333333333 | 4.4183333333333 | 1.5572491889852 | 1.2303333333333 | 1.1600000000000 | 1.0500258620689 | 1.1894606851888 | 1.6837222378408 | 7.0600000000000 | 1.0423795458340 | 7.6935351477707 | 8.0801784939052 | 2.4375212464589 | 2.3882577903682 | 4.3495609065155 | -3.477999999999 | 1.3499000000000 | 1.3846800000000 |  | E83-85 Medial 2 | 1.322847 | 1.623824 | 18.5351 | 18.0624 | 46.63383 | 35.30378 | 1.173719 | 0.2436 | 0.1996 | 0.1136 | 8.1464897984564
E83-85 lateral | 8.0237600000000 | 2.1860400000000 | 1.7540260310400 | 6.2773800000000 | 1.2782000000000 | 1.5461100000000 | 3.8120000000000 | 2.1690000000000 | 3.6410000000000 | 4.6750000000000 | 1.80591000000 | 1.4490188421600 | 1.8495200000000 | 1.4840104595200 | 6.5757900000000 | 3.9273300000000 | 2.5825297340700 | 5.0925200000000 | 1.2912600000000 | 2.6518200000000 | 3.8220000000000 | 2.2490000000000 | 3.6590000000000 | 4.6750000000000 | 1.8096900000000 | 1.1900141405100 | 1.8516200000000 | 1.2175864279800 | 7.7264600000000 | 3.4239101000000 | 2.6454703658600 | 5.8412800000000 | 1.3227300000000 | 1.7188200000000 | 5.2400000000000 | 2.6400000000000 | 4.9100000000000 | 8.6400000000000 | 1.1444100000000 | 8.8422380886000 | 1.1590400000000 | 8.9552761984000 | 6.7089100000000 | 3.8335000000000 | 2.5718606485000 | 5.2171599999999 | 1.2859300000000 | 2.5593100000000 | 3.8860000000000 | 2.3097000000000 | 3.7169000000000 | 2.3097000000000 | 4.9402000000000 | 1.7092731000000 | 1.1467358722430 | 1.7505200000000 | 1.1744081133200 | 6.9796666666666 | 4.3510000000000 | 1.6025481498506 | 1.9836666666666 | 1.8806666666666 | 1.0442201347040 | 1.4125819075698 | 1.7313761467889 | 8.1600000000000 | 1.2766230394234 | 4.3048908435778 | 4.5232142857143 | 1.7782965686274 | 1.9414338235294 | 1.6696078431372 | 1.3311999999999 | -1.314850000000 | -1.447970000000 |  | E83-85 Medial 3 | 1.302893 | 1.601713 | 18.65623 | 19.23562 | 46.49307 | 34.27131 | 1.581092 | 0.2381 | 0.1923 | 0.1107 | 8.1343769216532
E83-85 Central | 2.6381000000000 | 7.4723200000000 | 1.9712727392000 | 2.3606300000000 | 1.1175400000000 | 6.5875900000000 | 3.6070000000000 | 2.0420000000000 | 3.3220000000000 | 4.1550000000000 | 1.73892010000 | 4.5874448519999 | 1.8064700000000 | 4.7656485070000 | 3.4279000000000 | 7.9379900000000 | 2.7210635921000 | 2.5195300000000 | 1.3605300000000 | 4.8305400000000 | 3.5980000000000 | 1.8340000000000 | 3.2850000000000 | 4.1550000000000 | 1.7311500000000 | 5.9342090849999 | 1.8045800000000 | 6.1859197820000 | 4.4352100000000 | 5.1919100000000 | 2.3027211151100 | 3.8521500000000 | 1.1513600000000 | 4.8332200000000 | 4.8600000000000 | 2.4300000000000 | 4.3900000000000 | 6.6400000000000 | 1.1334900000000 | 5.0272661829000 | 1.1510600000000 | 5.1051928226000 | 3.3582700000000 | 8.1019400000000 | 2.7208502043800 | 2.4685400000000 | 1.3604300000000 | 4.8820900000000 | 3.8000000000000 | 2.0113000000000 | 3.4328000000000 | 2.0113000000000 | 4.4334000000000 | 1.6609760000000 | 5.5780058715199 | 1.7359000000000 | 5.8296208929999 | 2.9516666666666 | 2.1220000000000 | 1.3895923656927 | 1.4633333333333 | 1.4516666666666 | 9.9795637198622 | 8.0380731108654 | 1.6105512744516 | 4.9900000000000 | 3.1308984909826 | 7.9704836216414 | 7.4880401177769 | 3.2700000000000 | 3.1304609218436 | 4.7132264529058 | -6.962999999999 | 7.2017000000000 | 7.8980000000000 |  | E83-85 Medial 4 | 1.276926 | 1.573829 | 18.86502 | 21.56863 | 42.89958 | 35.53179 | 2.377105 | 0.1683 | 0.132 | 0.0722 | 8.1134978083884
E83-85 Central | 1.7798100000000 | 8.4699100000000 | 1.5074830517100 | 2.3613000000000 | 7.5374300000000 | 1.0905800000000 | 4.0280000000000 | 2.2640000000000 | 3.6630000000000 | 4.6350000000000 | 1.81053000000 | 3.2223993993000 | 1.8948800000000 | 3.3725263728000 | 2.4986500000000 | 8.1082000000000 | 2.0259553930000 | 2.4666400000000 | 1.0129800000000 | 7.4052500000000 | 4.0170000000000 | 2.0400000000000 | 3.6080000000000 | 4.6350000000000 | 1.7989801000000 | 4.4950213770000 | 1.8925700000000 | 4.7288700305000 | 2.5981900000000 | 6.3465200000000 | 1.6489464798800 | 3.1513300000000 | 8.2447300000000 | 8.9776200000000 | 5.3900000000000 | 2.7300000000000 | 5.1700000000000 | 7.9100000000000 | 1.1498700000000 | 2.9875807353000 | 1.1621900000000 | 3.0195904361000 | 2.3109100000000 | 8.5121500000000 | 1.9670812556500 | 2.3495800000000 | 9.8354100000000 | 7.8177600000000 | 4.5260000000000 | 2.6327000000000 | 4.2109000000000 | 2.6327000000000 | 5.4709000000000 | 1.7932530000000 | 4.1440462902299 | 1.8593200000000 | 4.2967211812000 | 3.0893333333333 | 2.3253333333333 | 1.3272264908256 | 4.7466666666666 | 4.5700000000000 | 1.0282713347921 | 6.2260501418201 | 1.5913737222637 | 3.9100000000000 | 1.2685849647501 | 1.3771515431615 | 1.3045727400908 | 4.0897442455242 | 3.6095907928388 | 5.4480562659846 | -1.877400000000 | 5.3109999999999 | 7.1884000000000 |  | E83-85 Lateral | 1.12784 | 1.638239 | 31.15534 | 20.0489 | 44.98778 | 34.96333 | 1.187066 | 0.2045 | 0.1635 | 0.092 | 6.8844659518544
E83-85 Central | 1.9930800000000 | 8.0841300000000 | 1.6112317820400 | 2.4739800000000 | 8.0561500000000 | 9.9388900000000 | 4.0480000000000 | 2.2850000000000 | 3.7190000000000 | 4.5780000000000 | 1.82229000000 | 3.6319697531999 | 1.8990800000000 | 3.7850183664000 | 2.7797300000000 | 7.6121600000000 | 2.1159749516800 | 2.6273700000000 | 1.0579900000000 | 6.8245100000000 | 4.0590000000000 | 2.0500000000000 | 3.6690000000000 | 4.6280000000000 | 1.8117900000000 | 5.0362870166999 | 1.9013900000000 | 5.2853508246999 | 4.4695600000000 | 4.2696600000000 | 1.9083501549600 | 4.6842200000000 | 9.5417600000000 | 5.7960400000000 | 5.3300000000000 | 2.7200000000000 | 4.9800000000000 | 7.8900000000000 | 1.1458800000000 | 5.1215794127999 | 1.1609300000000 | 5.1888462908000 | 2.7112100000000 | 7.7599300000000 | 2.1038799815300 | 2.5773400000000 | 1.0519400000000 | 6.9289000000000 | 4.5430000000000 | 2.3407000000000 | 4.1687000000000 | 2.3407000000000 | 5.5317999999999 | 1.7860790000000 | 4.8424352455900 | 1.8622100000000 | 5.0488423741000 | 3.8360000000000 | 2.7560000000000 | 1.3904804063860 | 8.0033333333333 | 7.4633333333333 | 1.0616301920500 | 6.3331075965723 | 1.7029255319148 | 3.7200000000000 | 4.8829773543653 | 7.0093768545996 | 6.3927908792755 | 2.7118010752688 | 2.5276075268817 | 4.6422580645161 | -6.852000000000 | 7.1812999999999 | 7.8665000000000 |  | E83-85 Lateral | 1.147279 | 1.668967 | 31.25814 | 18.82622 | 47.10366 | 34.07012 | 2.218674 | 0.1312 | 0.1065 | 0.0618 | 6.8741862656070
E83-85 Central | 1.4047100000000 | 7.4646600000000 | 1.0485682548600 | 2.6792900000000 | 5.2428400000000 | 1.6394300000000 | 3.9530000000000 | 2.2690000000000 | 3.6590000000000 | 4.6180000000000 | 1.80969000000 | 2.5420896399000 | 1.8791300000000 | 2.6396327023000 | 2.0588400000000 | 7.0058600000000 | 1.4423944802400 | 2.8547500000000 | 7.2119600000000 | 1.1011100000000 | 3.9530000000000 | 1.9880000000000 | 3.5960000000000 | 4.6180000000000 | 1.7964600000000 | 3.6986237064000 | 1.8791300000000 | 3.8688280092000 | 1.8221100000000 | 1.0109400000000 | 1.8420438834000 | 1.9783500000000 | 9.2102400000000 | 8.8791300000000 | 5.2700000000000 | 2.5800000000000 | 4.9600000000000 | 7.6000000000000 | 1.1454600000000 | 2.0871541206000 | 1.1596700000000 | 2.1130463037000 | 2.8697400000000 | 6.9145300000000 | 1.9842903322200 | 2.8924600000000 | 9.9214400000000 | 7.1867200000000 | 4.1870000000000 | 2.3909000000000 | 3.8231000000000 | 2.3909000000000 | 4.8792000000000 | 1.7273271000000 | 4.9569793849800 | 1.8016900000000 | 5.1703818606000 | 3.0780000000000 | 1.9933333333333 | 1.5426030100334 | 5.4733333333333 | 4.9066666666666 | 1.1043342391304 | 7.0507030439603 | 1.7431801425411 | 4.0400000000000 | 9.0943799520626 | 3.8154322571552 | 3.0564745523758 | 2.8966831683168 | 4.9038613861386 | 6.5229950495049 | 8.1090000000000 | 1.4650300000000 | 6.5413000000000 |  | E83-85 Lateral | 1.150734 | 1.706998 | 32.58725 | 21.46893 | 46.13936 | 32.39171 | 1.37481 | 0.2124 | 0.1668 | 0.098 | 6.7412749992829
E83-85 Central | 1.8140500000000 | 8.0057200000000 | 1.4522776366000 | 2.4982100000000 | 7.2613900000000 | 1.1273200000000 | 4.0140000000000 | 2.2740000000000 | 3.6890000000000 | 4.5390000000000 | 1.81599000000 | 3.2942966595000 | 1.8919400000000 | 3.4320737570000 | 2.5328500000000 | 7.6491500000000 | 1.9374149577500 | 2.6146700000000 | 9.6870700000000 | 7.7083700000000 | 4.0300000000000 | 2.0500000000000 | 3.6420000000000 | 4.5390000000000 | 1.8061200000000 | 4.5746310420000 | 1.8953000000000 | 4.8005106049999 | 2.1607700000000 | 1.0485900000000 | 2.2657618143000 | 1.9073300000000 | 1.1328800000000 | 6.9197600000000 | 5.3400000000000 | 2.7200000000000 | 5.0600000000000 | 7.7900000000000 | 1.1475600000000 | 2.4796132212000 | 1.1611400000000 | 2.5089564778000 | 2.4884200000000 | 7.5155300000000 | 1.8701795162600 | 2.6611600000000 | 9.3509000000000 | 8.0330000000000 | 4.4980000000000 | 2.2464000000000 | 4.0876000000000 | 2.2464000000000 | 5.2422000000000 | 1.7722921000000 | 4.4102068586399 | 1.8545600000000 | 4.6149241952000 | 2.7653333333333 | 1.8040000000000 | 1.5313569844789 | 4.2166666666666 | 3.7866666666666 | 1.1024207746478 | 5.3306769125055 | 1.6783498759305 | 3.1800000000000 | 5.5972908519682 | 8.2009196082055 | 7.6128419885419 | 2.1747798742138 | 2.0350628930817 | 4.2954402515723 | -4.442999999999 | 6.7437000000000 | 7.1879999999999 |  | E83-85 Lateral | 1.189461 | 1.683722 | 29.35529 | 21.74878 | 42.69862 | 35.5526 | 1.781135 | 0.2253 | 0.1763 | 0.0962 | 7.0644709587856
E83-85 Central | 2.0917900000000 | 8.0891500000000 | 1.6920803078500 | 2.4724500000000 | 8.4603900000000 | 9.3473400000000 | 3.7430000000000 | 2.1170000000000 | 3.4660000000000 | 4.2470000000000 | 1.76916010000 | 3.7007111964000 | 1.8350300000000 | 3.8384974037000 | 2.9314600000000 | 7.8181800000000 | 2.2918681942800 | 2.5581400000000 | 1.1459300000000 | 6.1683700000000 | 3.7520000000000 | 1.9190000000000 | 3.4010000000000 | 4.2470000000000 | 1.7555100000000 | 5.1462073446000 | 1.8369200000000 | 5.3848575032000 | 4.3380900000000 | 5.1008300000000 | 2.2127859614700 | 3.9209300000000 | 1.1063900000000 | 5.1174500000000 | 4.8600000000000 | 2.4000000000000 | 4.6300000000000 | 7.4000000000000 | 1.1385300000000 | 4.9390456076999 | 1.1510600000000 | 4.9934018754000 | 2.9282800000000 | 8.2591300000000 | 2.4185045196400 | 2.4215600000000 | 1.2092500000000 | 5.8480200000000 | 4.0890000000000 | 2.3791000000000 | 3.7722000000000 | 2.3791000000000 | 4.6864000000000 | 1.7186740000000 | 5.0327587007199 | 1.7850301000000 | 5.2270676483999 | 2.9233333333333 | 1.9750000000000 | 1.4786886075949 | 7.2566666666666 | 7.0000000999999 | 1.0263000000000 | 6.7426519706078 | 1.6818745350855 | 4.0100000000000 | 2.1880029780335 | 5.1897726669617 | 4.3781782397172 | 2.6975561097256 | 2.6896259351620 | 4.7835660847880 | -3.180000000000 | 8.3648999999999 | 8.3967000000000 |  | E83-85 Lateral | 1.412582 | 1.731376 | 18.41277 | 17.67305 | 49.26362 | 33.06333 | 1.400588 | 0.2716 | 0.2236 | 0.1338 | 8.1587233957777
E83-85 Central | 1.8233600000000 | 6.9602400000000 | 1.2691023206400 | 2.8734600000000 | 6.3455200000000 | 1.2885700000000 | 4.0130000000000 | 2.2740000000000 | 3.7080000000000 | 4.4780000000000 | 1.81998000000 | 3.3184787327999 | 1.8917300000000 | 3.4493048128000 | 3.1020800000000 | 6.6415000000000 | 2.0602464320000 | 3.0113700000000 | 1.0301200000000 | 6.6962200000000 | 4.0150000000000 | 2.0150000000000 | 3.6640000000000 | 4.4780000000000 | 1.8107400000000 | 5.6170603391999 | 1.8921500000000 | 5.8696006719999 | 3.9466100000000 | 6.1088699999999 | 2.4109327430700 | 3.2739300000000 | 1.2054700000000 | 5.0216300000000 | 5.1000000000000 | 2.5700000000000 | 4.8800000000000 | 8.6600000000000 | 1.1437800000000 | 4.5140535857999 | 1.1561000000000 | 4.5626758209999 | 2.8923400000000 | 6.8084100000000 | 1.9692236579400 | 2.9375400000000 | 9.8461100000000 | 7.2187500000000 | 4.6870000000000 | 2.6842000000000 | 4.3783000000000 | 2.6842000000000 | 5.5476000000000 | 1.8217110000000 | 5.2690075937399 | 1.8866900000000 | 5.4569489545999 | 2.4626666666666 | 1.5263333333333 | 1.6118392662153 | 1.0303333333333 | 9.5633333333333 | 1.0666050888811 | 8.1152761068628 | 1.6651200322775 | 4.8700000000000 | 9.4041849648653 | 9.3002284952748 | 8.7453135449477 | 4.0609034907597 | 3.6302258726899 | 6.2559342915811 | -2.097399999999 | 1.0689800000000 | 1.2787200000000 |  | E83-85 Central | 0.8038073 | 1.610551 | 50.09117 | 34.26518 | 36.22204 | 29.51278 | 0.67944 | 0.2504 | 0.1646 | 0.0907 | 4.9908830835590
E83-85 Central | 1.6517900000000 | 9.1763900000000 | 1.5157469238100 | 2.1795100000000 | 7.5787300000000 | 1.1015300000000 | 3.7500000000000 | 2.1090000000000 | 3.4490000000000 | 4.2470000000000 | 1.76559010000 | 2.9163839061000 | 1.8365000000000 | 3.0335123350000 | 2.3943200000000 | 8.8658500000000 | 2.1227681972000 | 2.2558500000000 | 1.0613800000000 | 1.0613800000000 | 3.7600000000000 | 1.9050000000000 | 3.4070000000000 | 4.2470000000000 | 1.7567700000000 | 4.2062695464000 | 1.8386000000000 | 4.4021967520000 | 3.0022400000000 | 8.0178900000000 | 2.4071630073600 | 2.4944200000000 | 1.2035800000000 | 5.8141200000000 | 4.9700000000000 | 2.5100000000000 | 4.6100000000000 | 7.2000000000000 | 1.1381100000000 | 3.4168793664000 | 1.1533700000000 | 3.4626935488000 | 2.3536300000000 | 9.0257100000000 | 2.1243181827300 | 2.2158900000000 | 1.0621600000000 | 7.1988800000000 | 3.8630000000000 | 2.1155600000000 | 3.5600000000000 | 2.1155600000000 | 4.4529000000000 | 1.6826001000000 | 3.9602178380000 | 1.7466100000000 | 4.1108736943000 | 2.7676666666666 | 2.0146666666666 | 1.3723853408338 | 5.8666666666666 | 5.5933333333333 | 1.0383790226460 | 6.0816223008322 | 1.6065189048239 | 3.7900000000000 | 4.7357734134068 | 9.9016012011036 | 9.3525880538873 | 3.7898944591029 | 3.6825329815303 | 5.6417150395778 | -4.069000000000 | 7.0184000000000 | 7.4253000000000 |  | E83-85 Central | 0.718493 | 1.623843 | 55.75354 | 20.40984 | 47.41803 | 32.17213 | 0.6251287 | 0.244 | 0.1942 | 0.1157 | 4.4246462189149
E83-85 Central | 1.8550900000000 | 8.3142200000000 | 1.5423626379800 | 2.4055200000000 | 7.7118100000000 | 1.0561600000000 | 3.8310000000000 | 2.1670000000000 | 3.5390000000000 | 4.3160000000000 | 1.78449000000 | 3.3103895541000 | 1.8535100000000 | 3.4384278659000 | 2.8769700000000 | 7.8074600000000 | 2.2461828196200 | 2.5616500000000 | 1.1230900000000 | 6.3423500000000 | 3.8410000000000 | 1.9470000000000 | 3.4990000000000 | 4.3160000000000 | 1.7760900000000 | 5.1097576472999 | 1.8556100000000 | 5.3385343017000 | 1.0613800000000 | 2.4300700000000 | 2.5792276966000 | 8.2302300000000 | 7.4740900000000 | 5.1493300000000 | 4.9200000000000 | 2.4900000000000 | 4.7900000000000 | 7.7900000000000 | 1.1418900000000 | 1.2119792082000 | 1.1523200000000 | 1.2230494016000 | 2.6226400000000 | 8.2198500000000 | 2.1557707404000 | 2.4331300000000 | 1.0778900000000 | 6.8442800000000 | 3.3860000000000 | 2.0240000000000 | 3.1499000000000 | 2.0240000000000 | 4.0920000000000 | 1.6128830000000 | 4.2300114711199 | 1.6655200000000 | 4.3680593728000 | 2.2873333333333 | 1.4693333333333 | 1.5551583484573 | 9.5800000000000 | 9.4133333333333 | 1.0075283286118 | 5.8768908430024 | 1.7161066048667 | 3.4200001000000 | 6.0149879135717 | 3.9847987846052 | 3.4953187035789 | 2.3314619883040 | 1.5878070175438 | 4.5757602339181 | -2.543299999999 | 7.6754999999999 | 1.0218800000000 |  | E83-85 Central | 0.622605 | 1.591374 | 60.87625 | 32.61488 | 40.2196 | 27.16551 | 0.4223233 | 0.2459 | 0.1657 | 0.0989 | 3.9123746073696
E Fem Head 3 | 4.0016800000000 | 4.4859300000000 | 1.7951256362400 | 4.4583800000000 | 8.9756300000000 | 6.6829000000000 | 4.1420000000000 | 2.3420000000000 | 3.9090000000000 | 4.9390000000000 | 1.86219000000 | 7.4518884792000 | 1.9188200000000 | 7.6785036176000 | 5.7525500000000 | 4.4092400000000 | 2.5364373562000 | 4.5359300000000 | 1.2682200000000 | 3.3491400000000 | 4.1520000000000 | 2.4220000000000 | 4.3000000000000 | 4.9390000000000 | 1.9443000000000 | 1.1184682965000 | 1.9209200000000 | 1.1050188346000 | 7.4267800000000 | 2.5769100000000 | 1.9138143649800 | 7.7612500000000 | 9.5690600000000 | 2.6891000000000 | 5.2700000000000 | 2.6500000000000 | 5.2600000000000 | 9.2300000000000 | 1.1517600000000 | 8.5538681327999 | 1.1596700000000 | 8.6126139626000 | 5.7580900000000 | 4.5511100000000 | 2.6205700979900 | 4.3945400000000 | 1.3102800000000 | 3.2373900000000 | 3.2680000000000 | 1.8445000000000 | 3.0800000000000 | 1.8445000000000 | 4.1313000000000 | 1.6010000000000 | 9.2187020900000 | 1.6454600000000 | 9.4747067714000 | 3.9950000000000 | 2.8206666666666 | 1.4149155046088 | 9.7166666666666 | 9.5233333333333 | 1.0100980049002 | 1.3618482061111 | 1.7155279503105 | 7.9400000000000 | 6.6759594496742 | 8.5490912382330 | 1.3335372918175 | 2.7479974811083 | 2.7549748110831 | 4.9601007556675 | 5.5400000000005 | 1.7564100000000 | 1.7508699999999 |  | E83-85 Central | 0.6333108 | 1.702926 | 62.81043 | 30.27597 | 45.12987 | 24.59416 | 1.019547 | 0.1232 | 0.0859 | 0.0556 | 3.7189574516807
E Fem Head 5 | 3.5223500000000 | 5.5404000000000 | 1.9515227940000 | 3.6098500000000 | 9.7576200000000 | 6.6385500000000 | 4.1550000000000 | 2.3220000000000 | 3.8020000000000 | 4.9820000000000 | 1.83972000000 | 6.4801377419999 | 1.9215500000000 | 6.7683716424999 | 5.2383600000000 | 5.5540200000000 | 2.9093956207200 | 3.6009900000000 | 1.4547000000000 | 3.2732800000000 | 4.1640000000000 | 2.1350000000000 | 3.7590000000000 | 4.9820000000000 | 1.8306900000000 | 9.5898132683999 | 1.9234400000000 | 1.0075671158400 | 6.8541800000000 | 4.2088700000000 | 2.8848352576600 | 4.7518700000000 | 1.4424200000000 | 2.1809400000000 | 5.0600000000000 | 2.6400000000000 | 4.9600000000000 | 7.9800000000000 | 1.1454600000000 | 7.8511890227999 | 1.1552600000000 | 7.9183599868000 | 5.2692799999999 | 5.4596800000000 | 2.8768582630400 | 3.6632200000000 | 1.4384300000000 | 3.2888100000000 | 4.2040000000000 | 2.4509000000000 | 3.9171000000000 | 2.4509000000000 | 4.8736000000000 | 1.7433071000000 | 9.1859727089599 | 1.8045800000000 | 9.5088373024000 | 2.1983333333333 | 1.5610000000000 | 1.4068770019218 | 8.2433333333333 | 8.0666666666666 | 1.0116818181818 | 1.3432596348688 | 1.7037360989628 | 7.8800000000000 | 2.3225956802346 | 7.9815119911990 | 7.4515003300329 | 3.3130964467005 | 3.3523350253807 | 5.5300126903553 | 3.0919999999999 | 1.7469299999999 | 1.7160099999999 |  | E83-85 Central | 0.7050703 | 1.74318 | 59.55264 | 25.50201 | 44.41098 | 30.08701 | 1.57844 | 0.2988 | 0.2226 | 0.1327 | 4.0447357515684
E Fem Head 6 | 4.4500000000000 | 7.4100000000000 | 3.2974500000000 | 2.6900000000000 | 1.6520000000000 | 3.3530000000000 | 3.7053000000000 | 2.0831000000000 | 3.3820000000000 | 4.4560000000000 | 1.75152010000 | 7.7942639999999 | 1.8271130000000 | 8.1306528499999 | 5.8400000000000 | 6.9750000000000 | 4.0733999999999 | 2.8670000000000 | 2.0370000000000 | 2.0400000000000 | 3.7130000000000 | 1.9059000000000 | 3.3420000000000 | 4.4560000000000 | 1.7431201000000 | 1.0179820800000 | 1.8287300000000 | 1.0679783200000 | 5.3800000000000 | 8.1150000000000 | 4.3658700000000 | 2.4600000000000 | 2.1800000000000 | 2.1000000000000 | 4.8080000000000 | 2.3800000000000 | 4.7590000000000 | 8.4820000000000 | 1.1412390000000 | 6.1398658200000 | 1.1499680000000 | 6.1868278400000 | 5.9016600000000 | 6.0739200000000 | 3.5846210707200 | 3.2927700000000 | 1.7923100000000 | 2.2866200000000 | 4.1640000000000 | 2.4808000000000 | 2.7959000000000 | 2.4808000000000 | 4.9068000000000 | 1.5527030000000 | 9.6063061476515 | 1.7977800000000 | 1.0609886314800 | 5.4170000000000 | 4.0810000000000 | 1.3260433717226 | 8.6500000000000 | 8.3466666666666 | 1.0259784345047 | 1.3036309014062 | 1.7549019607843 | 7.4300000000000 | 1.1521951955307 | 1.9271508379868 | 6.7137430167577 | 2.0569851951547 | 2.1399730820995 | 4.0107671601615 | 6.1660000000000 | 1.4516600000000 | 1.3900000000000 |  | E83-85 Central | 0.5330677 | 1.67835 | 68.23858 | 30.03026 | 44.09985 | 25.86989 | 0.2708578 | 0.1322 | 0.0925 | 0.0583 | 3.1761416311065
E Fem Head 7 | 3.9272300000000 | 3.9049100000000 | 1.5335479699300 | 5.1217600000000 | 7.6677300000000 | 7.9199100000000 | 4.3650000000000 | 2.4830000000000 | 4.1840000000000 | 5.1260000000000 | 1.91994000000 | 7.5400459661999 | 1.9656500000000 | 7.7195596495000 | 5.9045600000000 | 3.4519400000000 | 2.0382186846400 | 5.7938400000000 | 1.0191100000000 | 4.0186400000000 | 4.3740000000000 | 2.2590000000000 | 4.1740000000000 | 5.1650000000000 | 1.9178400000000 | 1.1324001350400 | 1.9675400000000 | 1.1617457982400 | 7.6006000000000 | 5.8827700000000 | 4.4712581661999 | 3.3997600000000 | 2.2356300000000 | 1.0732500000000 | 6.0400000000000 | 3.1100000000000 | 5.9200000000000 | 1.3170000000000 | 1.1656200000000 | 8.8594113719999 | 1.1758400000000 | 8.9370895040000 | 5.8076200000000 | 3.5640400000000 | 2.0698589984800 | 5.6116100000000 | 1.0349300000000 | 4.0508800000000 | 3.2460000000000 | 1.9831200000000 | 3.1261000000000 | 1.9831200000000 | 4.0356000000000 | 1.6088370000000 | 9.3435139379399 | 1.6417200000000 | 9.5344859064000 | 4.0316666666666 | 2.7530000000000 | 1.4629985470395 | 1.6116666666666 | 1.5486666666666 | 1.0302733534222 | 1.4983127480342 | 1.7385688157293 | 8.6200000000000 | 7.4619891117102 | 1.0432211979748 | 1.0311422973239 | 3.2626218097447 | 3.1501624129930 | 5.4440487238979 | -9.693999999999 | 1.8803900000000 | 1.9773300000000 |  | E83-85 Central | 0.6742652 | 1.681875 | 59.9099 | 11.96581 | 52.70655 | 35.32764 | 1.534267 | 0.1755 | 0.1545 | 0.0925 | 4.0090100836593
E Fem head 8 | 1.7964900000000 | 4.0252000000000 | 7.2312315480000 | 4.9686900000000 | 3.6156100000000 | 2.2689200000000 | 4.1700000000000 | 2.3410000000000 | 3.9510000000000 | 5.0030000000000 | 1.87101000000 | 3.3612507549000 | 1.9247000000000 | 3.4577043030000 | 6.3094200000000 | 3.8580800000000 | 2.4342247113600 | 5.1839200000000 | 1.2171100000000 | 3.0322500000000 | 4.1570000000000 | 2.1520000000000 | 3.9180000000000 | 5.0030000000000 | 1.8640800000000 | 1.1761263633600 | 1.9219700000000 | 1.2126515957400 | 7.8435800000000 | 2.0355800000000 | 1.5966234576400 | 9.8252100000000 | 7.9831100000000 | 2.7012300000000 | 5.2800000000000 | 2.7100000000000 | 4.9900000000000 | 6.9900000000000 | 1.1460900000000 | 8.9894486021999 | 1.1598800000000 | 9.0976115704000 | [15 empty] | 3.3176666666666 | 2.0653333333333 | 1.6047525823111 | 1.6690000000000 | 1.6326666666666 | 1.0120314414046 | 1.3467603874626 | 1.7660675029096 | 7.6300000000000 |  | 5.9421566229771 | 5.5497593907884 |  | 1.7307732634338 | 7.6454914809960 |  |  | 4.5129300000000 |  | E83-85 Central | 0.8115276 | 1.66512 | 51.26312 | 12.39231 | 51.62359 | 35.9841 | 1.117903 | 0.3018 | 0.2644 | 0.1558 | 4.8736883525223
E Fem Head 10 | 3.0608300000000 | 5.5684699999999 | 1.7044140030100 | 3.5916500000000 | 8.5220800000000 | 8.1425800000000 | 4.1810000000000 | 2.3550000000000 | 3.8450000000000 | 4.7750000000000 | 1.84875000000 | 5.6587094625000 | 1.9270100000000 | 5.8982500183000 | 5.8264700000000 | 5.1303500000000 | 2.9891830364500 | 3.8983700000000 | 1.4945900000000 | 2.7924200000000 | 4.1750000000000 | 2.1680000000000 | 3.8120000000000 | 4.7750000000000 | 1.8418200000000 | 1.0731308975400 | 1.9257500000000 | 1.1220324602500 | 5.0805400000000 | 4.7294000000000 | 2.4027905876000 | 4.2288700000000 | 1.2013900000000 | 4.0948000000000 | 5.2200000000000 | 2.6500000000000 | 5.2900000000000 | 8.5800000000000 | 1.1523900000000 | 5.8547634905999 | 1.1586200000000 | 5.8864152548000 | 5.5680400000000 | 6.2244900000000 | 3.4658209299600 | 3.2131100000000 | 1.7329100000000 | 2.5575300000000 | 4.1960000000000 | 2.4577000000000 | 2.8200000000000 | 2.4577000000000 | 4.9331000000000 | 1.5568000000000 | 8.6683246720000 | 1.8032200000000 | 1.0040401088800 | 1.5630000000000 | 1.1130000000000 | 1.4029083557951 | 7.5400000000000 | 7.2299999999999 | 1.0324481327800 | 1.2748012771822 | 1.6980858085808 | 7.5100000000000 | 8.3202985306694 | 8.8725899867836 | 8.4644834020056 | 2.5858322237017 | 2.2417177097203 | 5.9243275632490 | -2.584300000000 | 2.5072100000000 | 2.7656400000000 |  | E83-85 Central | 0.9301805 | 1.636474 | 43.15948 | 23.8484 | 45.71429 | 30.43732 | 1.128389 | 0.1715 | 0.1306 | 0.0784 | 5.6840516569703
E30-32 Anterior | 6.7244900000000 | 1.7446100000000 | 1.1731612498900 | 1.1463800000000 | 5.8658200000000 | 5.5840599999999 | 4.3940000000000 | 2.4670000000000 | 4.2820000000000 | 5.3540000000000 | 1.94052000000 | 1.3049007334800 | 1.9717400000000 | 1.3258945912600 | 9.1731400000000 | 1.5380800000000 | 1.4109023171200 | 1.3003200000000 | 7.0545100000000 | 1.1721000000000 | 4.3950000000000 | 2.4250000000000 | 4.2950000000000 | 5.3540000000000 | 1.9432500000000 | 1.7825704305000 | 1.9719500000000 | 1.8088973423000 | 8.8903200000000 | 1.9256500000000 | 1.7119644708000 | 1.9256500000000 | 8.5598200000000 | 1.2963800000000 | 5.3900000000000 | 4.3500000000000 | 5.5800000000000 | 1.0040000000000 | 1.1584800000000 | 1.0299257913600 | 1.1621900000000 | 1.0332241000800 | 9.2882800000000 | 1.2799500000000 | 1.1888533986000 | 1.5625700000000 | 5.9442500000000 | 1.1973200000000 | 4.2290000000000 | 2.4096000000000 | 4.4064000000000 | 2.4096000000000 | 5.6149000000000 | 1.8264880000000 | 1.6964931960640 | 1.8088300000000 | 1.6800919512400 | 6.8873333333333 | 4.4183333333333 | 1.5572491889852 | 2.7263333333333 | 2.4313333333333 | 1.1101192761173 | 1.9348422330068 | 1.9861945316001 | 9.7400000000000 | 8.0408302942769 | 2.2996001083228 | 2.1621513359812 | 4.6377823408624 | 5.8199178644763 | 3.0960061601642 | 1.1514000000000 | 2.5637900000000 | 2.4486500000000 |  | E83-85 Central | 0.6081622 | 1.606519 | 62.1441 | 29.26245 | 40.51724 | 30.22031 | 0.5154025 | 0.2088 | 0.1477 | 0.0846 | 3.7855902489354
E30-32 Posterio | 6.5457500000000 | 2.3040000000000 | 1.5081408000000 | 8.6805400000000 | 7.5407100000000 | 4.5808100000000 | 4.8160000000000 | 2.6970000000000 | 4.6810000000000 | 5.9629999999999 | 2.02431000000 | 1.3250627182500 | 2.0603600000000 | 1.3486601470000 | 8.7202100000000 | 2.1494100000000 | 1.8743306576100 | 2.1494100000000 | 9.3716400000000 | 1.3655900000000 | 4.8300000000000 | 2.7030000000000 | 4.6970000000000 | 5.9900000000000 | 2.0276700000000 | 1.7681708210700 | 2.0633000000000 | 1.7992409293000 | 9.1441200000000 | 2.0346700000000 | 1.8605266640400 | 9.8296200000000 | 9.3026200000000 | 9.2003600000000 | 5.7800000000000 | 3.0500000000000 | 5.6700000000000 | 8.7800000000000 | 1.1603700000000 | 1.0610562524400 | 1.1703800000000 | 1.0702095165600 | 8.5947300000000 | 2.5510500000000 | 2.1925585966500 | 7.8398900000000 | 1.0962800000000 | 1.2818600000000 | 5.8290000000000 | 3.1720000000000 | 5.6360000000000 | 3.1720000000000 | 7.6330000000000 | 2.2248600000000 | 1.9122070987800 | 2.2730900000000 | 1.9536594815700 | 1.2115000000000 | 6.8340000000000 | 1.7709811237928 | 1.7980001000000 | 1.6650000000000 | 1.0690810810810 | 1.9012017184759 | 1.9534717889294 | 9.7300000000000 | 1.3892609691549 | 3.6262725406098 | 3.7982740007302 | 1.1667728674203 | 1.0378108941418 | 3.2726104830421 | -1.254800000000 | 2.0489800000000 | 2.1744600000000 |  | E83-85 Central | 0.5876891 | 1.716107 | 65.75451 | 22.04872 | 49.09432 | 28.85696 | 0.64245 | 0.1601 | 0.1248 | 0.0786 | 3.4245488166854
E30-32 Lateral | 6.5931300000000 | 3.0931000000000 | 2.0393210403000 | 6.4659999999999 | 1.0196600000000 | 1.0196600000000 | 4.3370000000000 | 2.4360000000000 | 4.1840000000000 | 5.3310000000000 | 1.91994000000 | 1.2658414012200 | 1.9597700000000 | 1.2921018380100 | 7.9813700000000 | 3.0931000000000 | 2.4687175547000 | 6.4659999999999 | 1.0196600000000 | 3.3411800000000 | 4.3380000000000 | 2.3350000000000 | 4.1790000000000 | 5.3340000000000 | 1.9188900000000 | 1.5315371079300 | 1.9599800000000 | 1.5643325572600 | 9.1876100000000 | 2.2639100000000 | 2.0799922155100 | 8.8342900000000 | 1.0399900000000 | 1.0399900000000 | 5.3400000000000 | 2.6700000000000 | 5.3100000000000 | 9.1900000000000 | 1.1528100000000 | 1.0591568684100 | 1.1611400000000 | 1.0668101475400 | 9.5291100000000 | 1.3801400000000 | 1.3151505875400 | 1.4491300000000 | 6.5757600000000 | 7.1610600000000 | 4.4200000000000 | 2.7500000000000 | 4.5200000000000 | 2.7500000000000 | 6.1400000000000 | 1.9905000000000 | 1.8967693455000 | 1.9772000000000 | 1.8840956292000 | 1.4272333333333 | 7.1950000000000 | 1.9816624044475 | 1.7533333333333 | 1.6693333333333 | 1.0398162939297 | 1.8498850485405 | 1.9079388069159 | 9.7000000000000 | 4.3272453385209 | 6.2901352184869 | 5.7398031029107 | 1.7617525773195 | 1.7717835051546 | 3.2029587628865 | 1.5477400000000 | 2.9359799999999 | 1.3882399999999 |  | E10-12.5 Centra | 0.3178596 | 1.975076 | 83.90646 | 18.85714 | 53.48571 | 27.65714 | 0.278416 | 0.175 | 0.142 | 0.0936 | 1.6093539242507
E30-32 Medial | 7.8678200000000 | 1.2971700000000 | 1.0205900069400 | 1.5418200000000 | 5.1029400000000 | 4.1783300000000 | 4.5390000000000 | 2.2980000000000 | 4.4270000000000 | 5.8020000000000 | 1.97097000000 | 1.5507237185400 | 2.0021900000000 | 1.5752870525800 | 9.5313700000000 | 1.3792900000000 | 1.3146523327300 | 1.4500200000000 | 6.5732700000000 | 7.1293000999999 | 4.5430000000000 | 2.5720000000000 | 4.4520000000000 | 5.8020000000000 | 1.9762200000000 | 1.8836084021400 | 2.0030300000000 | 1.9091620051100 | 9.5935600000000 | 1.6479500000000 | 1.5809707202000 | 1.2136300000000 | 7.9048400000000 | 5.1417000000000 | 5.3600000000000 | 2.6600000000000 | 5.6900000000000 | 8.3200000000000 | 1.1607900000000 | 1.1136108512400 | 1.1615600000000 | 1.1143495553600 | 9.5355500000000 | 1.4129800000000 | 1.3473541439000 | 1.4154400000000 | 6.7368000999999 | 6.8941700999999 | 4.5990000000000 | 3.1700000000000 | 5.7500000000000 | 3.1700000000000 | 8.3540000000000 | 2.2488000000000 | 2.1443544840000 | 2.0147900000000 | 1.9212130784500 | 1.0777000000000 | 5.7319999999999 | 1.8782663991625 | 2.4033333333333 | 2.2050000000000 | 1.0790476190476 | 1.9922643592836 | 2.0322466021142 | 9.8000000000000 | 1.0655862219696 | 3.0152148883157 | 2.7568800979149 | 2.6984693877550 | 2.7411224489795 | 1.9716122448979 | 4.1800000000002 | 1.6677300000000 | 1.6635500000000 |  | E10-12.5 Centra | 0.2826378 | 1.962636 | 85.59907 | 15.12126 | 56.70471 | 28.17404 | 0.19348 | 0.1402 | 0.119 | 0.0795 | 1.4400927858043
E41-43 anterior | 6.8036700000000 | 1.9383700000000 | 1.3188029817900 | 1.0318000000000 | 6.5940000000000 | 4.8473300000000 | 4.7960000000000 | 2.6860000000000 | 4.6690000000000 | 5.9360000000000 | 2.02179000000 | 1.3755591969300 | 2.0561600000000 | 1.3989434107200 | 8.8845600000000 | 1.8336200000000 | 1.6290906907200 | 1.0907400000000 | 8.1454500000000 | 1.3694000000000 | 4.8070000000000 | 2.6820000000000 | 4.6840000000000 | 5.9690000000000 | 2.0249400000000 | 1.7990700926400 | 2.0584700000000 | 1.8288600223200 | 9.6889800000000 | 7.6092900000000 | 7.3726258624200 | 2.6283700000000 | 3.6863100000000 | 8.4371800000000 | 5.7200000000000 | 2.9900000000000 | 5.6900000000000 | 8.8800000000000 | 1.1607900000000 | 1.1246871094200 | 1.1691200000000 | 1.1327580297600 | 8.9451300000000 | 1.9058600000000 | 1.7048165461800 | 1.0494000000000 | 1.0494000000000 | 1.2375200000000 | 4.4950000000000 | 2.6390000000000 | 4.3993000000000 | 2.6390000000000 | 5.5900000000000 | 1.9651530000000 | 1.7578549054890 | 1.9929500000000 | 1.7827196833500 | 1.1316333333333 | 5.7743333333333 | 1.9578047105004 | 2.3220000000000 | 2.1133333333333 | 1.0877507886435 | 1.9181189722690 | 1.9645402708481 | 9.7600000000000 | 3.1189442176989 | 2.9141540136055 | 3.0744968707484 | 8.3490778688524 | 8.9696721311475 | 3.0290266393442 | 6.0569999999999 | 2.1414600000000 | 2.0808900000000 |  | E10-12.5 latera | 0.490572 | 1.770498 | 72.29186 | 22.84898 | 44.80543 | 32.34559 | 0.340197 | 0.2801 | 0.2161 | 0.1255 | 2.7708140915688
E41-43 Lateral | 6.8702100000000 | 1.5599200000000 | 1.0716977983200 | 1.2821200000000 | 5.3584800000000 | 5.8408200000000 | 4.5880000000000 | 2.5500000000000 | 4.4600000000000 | 5.8800000000000 | 1.97790000000 | 1.3588588359000 | 2.0124800000000 | 1.3826160220800 | 9.3691800000000 | 1.4786500000000 | 1.3853738007000 | 1.3525900000000 | 6.9268700000000 | 9.1068000000000 | 4.4500000000000 | 2.5080000000000 | 4.3960000000000 | 5.8870000000000 | 1.9644600000000 | 1.8405379342800 | 1.9835000000000 | 1.8583768530000 | 9.4982000000000 | 1.4870600000000 | 1.4124393292000 | 1.3449300000000 | 7.0622200000000 | 7.1053700000000 | 5.1300000000000 | 2.5000000000000 | 5.0400000000000 | 7.0200000000000 | 1.1471400000000 | 1.0895765148000 | 1.1567300000000 | 1.0986852886000 | 9.3557000000000 | 1.5542100000000 | 1.4540722497000 | 1.2868200000000 | 7.2703800000000 | 8.8620100000000 | 4.6160000000000 | 2.6790000000000 | 4.5347000000000 | 2.6790000000000 | 5.9321000000000 | 1.9935870000000 | 1.8651401895900 | 2.0183600000000 | 1.8883170652000 | 1.2478000000000 | 6.8340000000000 | 1.8240447761194 | 2.3500000000000 | 2.1373333333333 | 1.0885059263880 | 1.9835673537059 | 2.0274794128177 | 9.7800000000000 | 1.6716526246082 | 2.4453719482584 | 3.1082640060042 | 4.3384458077709 | 4.2006134969325 | 2.9752453987730 | -1.348000000000 | 2.4854900000000 | 2.4989700000000 |  | E10-12.5 latera | 0.5547989 | 1.695089 | 67.27022 | 21.33463 | 46.27375 | 32.39162 | 0.3460249 | 0.2053 | 0.1615 | 0.095 | 3.2729783761231
E41-43 Medial | 7.6001100000000 | 6.2901700000000 | 4.7805983918700 | 3.1795600000000 | 2.3903000000000 | 1.0040100000000 | 4.5380000000000 | 2.5430000000000 | 4.4880000000000 | 5.3390000000000 | 1.98378000000 | 1.5076946215800 | 2.0019800000000 | 1.5215268217800 | 9.8679800000000 | 5.2790900000000 | 5.2093954538199 | 3.7885300000000 | 2.6047000000000 | 5.0685600000000 | 4.5380000000000 | 2.3550000000000 | 4.4830000000000 | 5.8390000000000 | 1.9827300000000 | 1.9565539985400 | 2.0019800000000 | 1.9755498600400 | 9.8027400000000 | 1.1892800000000 | 1.1658202627200 | 1.6816900000000 | 5.8291000000000 | 3.3841100000000 | 5.4800000000000 | 2.9900000000000 | 5.5100000000000 | 9.5100000000000 | 1.1570100000000 | 1.1341868207400 | 1.1640800000000 | 1.1411173579200 | 9.8158400000000 | 7.8942400000000 | 7.7488596761600 | 2.5334900000000 | 3.8744300000000 | 4.7532600000000 | 4.6610000000000 | 2.7200000000000 | 4.6070000000000 | 2.7200000000000 | 6.0129999999999 | 2.0087700000000 | 1.9717764916800 | 2.0278100000000 | 1.9904658510400 | 1.1966333333333 | 5.8813333333333 | 2.0325947064157 | 2.9586666666666 | 2.5666666666666 | 1.1412000000000 | 2.0164446351677 | 2.0283917183541 | 9.9400000000000 | 9.6735350359601 | 2.1993640552993 | 2.2511292045305 | 1.2490945674044 | 7.2454728370221 | 2.3540140845070 | -5.213999999999 | 2.2157300000000 | 2.2678700000000 |  | E10-12.5 Latera | 0.8011918 | 1.575014 | 49.13114 | 21.5678 | 48.72881 | 29.70339 | 0.807167 | 0.236 | 0.1851 | 0.115 | 5.0868855772007
E41-43 Posterio | 6.6746799999999 | 2.2371800000000 | 1.4932460602400 | 8.9398300000000 | 7.4662300000000 | 4.4538200000000 | 4.6330000000000 | 2.5700000000000 | 4.4530000000000 | 5.8770000000000 | 1.97643000000 | 1.3192037792400 | 2.0219300000000 | 1.3495735732400 | 8.9891500000000 | 1.7035300000000 | 1.5313286699500 | 1.1740300000000 | 7.6566500000000 | 1.3202300000000 | 4.5540000000000 | 2.4940000000000 | 4.4510000000000 | 5.8770000000000 | 1.9760100000000 | 1.7762650291500 | 2.0053400000000 | 1.8026302061000 |  |  | 0.0000000000000 |  |  |  | 4.9900000000000 | 2.4900000000000 | 4.9000000000000 | 8.4100000000000 | 1.1442000000000 | 0.0000000000000 | 1.1537900000000 | 0.0000000000000 | 9.0394900000000 | 1.8076000000000 | 1.6339782124000 | 1.1064400000000 | 8.1698700000000 | 1.1756700000000 | 4.6330000000000 | 2.5290000000000 | 4.5360000000000 | 2.5290000000000 | 5.8590000000000 | 1.9938600000000 | 1.8023477531400 | 2.0219300000000 | 1.8277216015700 | 1.2938333333333 | 6.7666666666666 | 1.9101568965517 | 2.0613333333333 | 1.8696666666666 | 1.0914886789088 | 1.9497169325951 | 1.9924228917810 | 9.7900000000000 | 7.2128674332037 | 8.0268560690816 | 8.2376546910671 | 7.6660878447395 | 8.1802860061286 | 3.1821450459652 | 5.0339999999999 | 2.3648100000000 | 2.3144700000000 |  | E10-12.5 Latera | 0.8238344 | 1.494701 | 44.88299 | 17.13329 | 40.53561 | 42.3311 | 0.8228535 | 0.3286 | 0.2723 | 0.1332 | 5.5117009063850
E58-60 Anterior | 7.6721100000000 | 1.7479400000000 | 1.3410387953400 | 1.1442100000000 | 6.7051799999999 | 3.4717800000000 | 4.9070000000000 | 2.7430000000000 | 4.7860000000000 | 6.0510000000000 | 2.04636000000 | 1.5699899019600 | 2.0794700000000 | 1.5953922581700 | 8.9645600000000 | 1.6153200000000 | 1.4480633059200 | 1.2381400000000 | 7.2403200000000 | 1.4301000000000 | 4.9070000000000 | 2.6490000000000 | 4.7920000000000 | 6.0640000000000 | 2.0476200000000 | 1.8356012347200 | 2.0794700000000 | 1.8641533583200 | 8.9449900000000 | 2.4165800000000 | 2.1616283934200 | 8.2761600000000 | 1.0808100000000 | 9.7612300000000 | 5.7800000000000 | 3.0400000000000 | 6.2200000000000 | 1.4890000000000 | 1.1719200000000 | 1.0482812680800 | 1.1703800000000 | 1.0469037396200 | 8.8592700000000 | 1.8706400000000 | 1.6572504832800 | 1.0691500000000 | 8.2862600000000 | 1.3766600000000 | 4.4720000000000 | 2.5566000000000 | 4.5001000000000 | 2.5566000000000 | 5.7699000000000 | 1.8424170000000 | 1.6322469655590 | 1.8501400000000 | 1.6390889797800 | 1.4386666666666 | 7.6150000000000 | 1.8873644123440 | 1.2916666666666 | 1.1930000000000 | 1.0718776194467 | 1.9165542718587 | 1.9999094284938 | 9.5800000000000 | 7.8749780490016 | 2.3226337575288 | 2.3856366106605 | 7.5232776617954 | 6.4242171189979 | 1.9915344467640 | -1.052900000000 | 1.1871600000000 | 1.2924500000000 |  | E10-12.5 Medial | 0.8146955 | 1.720998 | 52.66145 | 12.66732 | 50.93046 | 36.40222 | 0.9706759 | 0.3063 | 0.2675 | 0.156 | 4.7338552285701
E58-60 Lateral | 7.3921700000000 | 2.2106900000000 | 1.6341796297300 | 9.0469500000000 | 8.1709000000000 | 3.1916000000000 | 4.4460000000000 | 2.4860000000000 | 4.3240000000000 | 5.7150000000000 | 1.94934000000 | 1.4409852667800 | 1.9826600000000 | 1.4656159772200 | 8.6948000000000 | 2.1036000000000 | 1.8290381280000 | 9.5075100000000 | 9.1451900000000 | 1.4272000000000 | 4.4480000000000 | 2.4060000000000 | 4.3290000000000 | 5.7150000000000 | 1.9503900000000 | 1.6958250972000 | 1.9830800000000 | 1.7242483984000 | 8.9933700000000 | 2.3483400000000 | 2.1119490505800 | 8.5166700000000 | 1.0559700000000 | 9.5327100000000 | 5.2400000000000 | 2.6300000000000 | 5.0500000000000 | 8.5600000000000 | 1.1473500000000 | 1.0318543069500 | 1.1590400000000 | 1.0423675564800 | 8.7141800000000 | 2.1312100000000 | 1.8571747557800 | 9.3843200000000 | 9.2859000000000 | 1.3847000000000 | 4.5420000000000 | 2.5400000000000 | 4.4190000000000 | 2.5400000000000 | 5.8290000000000 | 1.8286300000000 | 1.5935010973400 | 1.8620400000000 | 1.6226151727200 | [6 empty] | 1.8497234478988 | 1.9627317789609 | 9.4200000000000 | 6.8324047329531 | 6.8230305864767 | 6.2880619212444 | 7.4927813163481 | 7.6985138004246 | 2.1526857749469 | 1.9379999999999 | 1.3220100000000 | 1.3026300000000 |  | E10-12.5 Medial | 0.8539303 | 1.679519 | 49.15627 | 11.60287 | 51.39553 | 37.00159 | 0.7981325 | 0.2508 | 0.2217 | 0.1289 | 5.0843728824297
E58-60 Medial | 7.2534500000000 | 1.3410500000000 | 9.7272391225000 | 1.4913700000000 | 4.8636000000000 | 5.6471600000000 | 4.5340000000000 | 2.5560000000000 | 4.4670000000000 | 5.6700000000000 | 1.97937000000 | 1.4357261326500 | 2.0011400000000 | 1.4515168933000 | 9.5678100000000 | 1.1572000000000 | 1.1071869732000 | 1.7283200000000 | 5.5359100000000 | 7.8070400000000 | 4.5580000000000 | 2.5780000000000 | 4.4820000000000 | 5.8020000000000 | 1.9825200000000 | 1.8968374681200 | 2.0061800000000 | 1.9194749065800 | 9.3920600000000 | 1.4673000000000 | 1.3780969638000 | 1.3630500000000 | 6.8905000000000 | 8.8228000000000 | 5.7400000000000 | 3.0800000000000 | 5.6700000000000 | 9.7600000000000 | 1.1603700000000 | 1.0898264662200 | 1.1695400000000 | 1.0984389852400 | [15 empty] | 1.3569333333333 | 6.7743333333333 | 2.0010476799685 | 2.7683333333333 | 2.4436666666666 | 1.1215318510435 | 2.0155632467339 | 2.0532884836682 | 9.8200000000000 |  | 3.6000047853078 | 3.4465923435074 |  | 2.5681262729124 | 2.6135947046843 |  |  | 2.3143600000000 |  | E10-12.5 Medial | 0.7466337 | 1.808265 | 58.70995 | 12.04112 | 57.41557 | 30.54332 | 1.03027 | 0.2043 | 0.1797 | 0.1173 | 4.1290054150169
E58-60 Posterio | 7.2440800000000 | 1.3691000000000 | 9.9178699280000 | 1.4608100000000 | 4.9589300000000 | 5.5574900000000 | 4.7910000000000 | 2.6570000000000 | 4.6690000000000 | 6.1379999999999 | 2.02179000000 | 1.4646008503200 | 2.0551100000000 | 1.4887381248800 | 9.4412900000000 | 1.2058300000000 | 1.1384590720700 | 1.6586000000000 | 5.6923100000000 | 9.8151000000000 | 4.8210000000000 | 2.6690000000000 | 4.7190000000000 | 6.1379999999999 | 2.0322900000000 | 1.9187439254100 | 2.0614100000000 | 1.9462369618900 | 9.4966100000000 | 1.3781100000000 | 1.3087373207100 | 1.4512600000000 | 6.5436900000000 | 7.6928100000000 | 5.3000000000000 | 2.7000000000000 | 5.1900000000000 | 8.7200000000000 | 1.1502900000000 | 1.0923855516900 | 1.1603000000000 | 1.1018916583000 | 9.3801800000000 | 1.5080400000000 | 1.4145686647200 | 1.3262200000000 | 7.0728600000000 | 7.0728600000000 | 4.7390000000000 | 2.6040000000000 | 4.6600000000000 | 2.6040000000000 | 6.0110000000000 | 2.0199000000000 | 1.8947025582000 | 2.0441900000000 | 1.9174870154200 | 1.2721333333333 | 6.4513333333333 | 1.9699202232096 | 2.7376666666666 | 2.4236666666666 | 1.1182602118003 | 1.9878093702369 | 2.0405609301500 | 9.7400000000000 | 1.0125122874170 | 9.1989069635966 | 4.0532630159650 | 3.6942505133470 | 3.0668377823408 | 2.5625462012320 | -6.110999999999 | 2.1361000000000 | 2.1972100000000 |  | E10-12.5 Medial | 0.7837326 | 1.728287 | 54.65264 | 12.10428 | 55.99007 | 31.90565 | 0.6939697 | 0.1611 | 0.1416 | 0.0902 | 4.5347361233478
E-Fem neck late | 2.8142600000000 | 6.7282900000000 | 1.8935157415400 | 2.9725300000000 | 9.4675800000000 | 7.5898400000000 | 3.9070000000000 | 2.1980000000000 | 3.6520000000000 | 4.4660000000000 | 1.80822000000 | 5.0888012172000 | 1.8694700000000 | 5.2611746421999 | 4.1717400000000 | 6.5645800000000 | 2.7385720969200 | 3.0466500000000 | 1.3692900000000 | 4.2564200000000 | 3.9070000000000 | 2.0150000000000 | 3.6150000000000 | 4.4660000000000 | 1.8004501000000 | 7.5110092830000 | 1.8694700000000 | 7.7989427777999 | 4.9243800000000 | 6.8339300000000 | 3.3652868213400 | 2.9265700000000 | 1.6826400000000 | 3.0164500000000 | 5.1500000000000 | 2.6300000000000 | 4.8300000000000 | 8.4500000000000 | 1.1427300000000 | 5.6272367573999 | 1.1571500000000 | 5.6982463170000 | 4.0405300000000 | 6.8581300000000 | 2.7710480008900 | 2.9162500000000 | 1.3855200000000 | 4.3012400000000 | 4.8810000000000 | 2.7608000000000 | 5.4604999999999 | 2.7608000000000 | 4.5605000000000 | 2.0056850000000 | 8.1040304130499 | 1.9196700000000 | 7.7564842251000 | 6.3950000000000 | 4.7183333333333 | 1.3539961144471 | 1.5433333333333 | 1.4743333333333 | 1.0363328057879 | 1.0148329968022 | 1.6821049612847 | 6.0300000000000 | 1.9236614014150 | 7.4974535845197 | 7.0355323501833 | 3.2992868988391 | 3.0816915422885 | 5.3329021558872 | -1.312099999999 | 1.2262700000000 | 1.3574800000000 |  | E10-12.5 Troch | 0.5284401 | 1.630395 | 67.58822 | 15.80645 | 48.33333 | 35.86022 | 0.4693012 | 0.186 | 0.1566 | 0.0899 | 3.2411778751314
E30-32 Central | 5.3294000000000 | 1.2906800000000 | 6.8785499920000 | 1.5495700000000 | 3.4392700000000 | 2.7526300000000 | 3.8730000000000 | 2.1990000000000 | 3.4780000000000 | 4.2920000000000 | 1.77168000000 | 9.4419913920000 | 1.8623300000000 | 9.9251015020000 | 7.9393200000000 | 1.2535200000000 | 9.9520964064000 | 1.5955100000000 | 4.9760400000000 | 1.8500800000000 | 3.8780000000000 | 1.9510000000000 | 3.4230000000000 | 4.2920000000000 | 1.7601301000000 | 1.3974235311600 | 1.8633800000000 | 1.4793970101600 | 8.5844100000000 | 1.2878900000000 | 1.1055775794900 | 1.2878900000000 | 5.5279100000000 | 1.6537100000000 | 4.7500000000000 | 2.3600000000000 | 4.4800000000000 | 6.2900000000000 | 1.1353800000000 | 9.7465674258000 | 1.1487500000000 | 9.8613409875000 | 8.5902000000000 | 1.2212700000000 | 1.0490953554000 | 1.6376400000000 | 5.2454900000000 | 1.7426400000000 | 4.2980000000000 | 2.6000000000000 | 3.6164000000000 | 2.6000000000000 | 4.8363000000000 | 1.6921881000000 | 1.4536233357600 | 1.8205600000000 | 1.5638974512000 | 7.7033333333333 | 4.4633333333333 | 1.7241889469753 | 1.7733333333333 | 1.7433333333333 | 1.0070363288718 | 1.7486428032814 | 1.9552806850618 | 8.8999999999999 | 1.3455494501216 | 9.3899912408761 | 9.9806992700731 | 3.4808988764044 | 1.0794157303370 | 4.0119101123595 | 6.5088000000000 | 3.2608000000000 | 2.6099200000000 |  | E10-12.5 Troch | 0.5721861 | 1.758852 | 67.46821 | 18.5541 | 51.01112 | 30.43478 | 0.7050849 | 0.1978 | 0.1611 | 0.1009 | 3.2531789205934
Sample | BV/TV | BS/BV | BS/TV | TbTh | TbN | TbSp | Peak | ISO | Mean | Max | Material | Apparent | Material | Apparent | BV/TV | BS/BV | BS/TV | TbTh | TbN | TbSp | Peak | ISO | Mean | Max | Material | Apparent | Material | Apparent | BV/TV | BS/BV | BS/TV | TbTh | TbN | TbSp | Peak | ISO | Mean | Max | Material | Apparent | Material | Apparent | BV/TV | BS/BV | BS/TV | TbTh | TbN | TbSp | Peak | ISO | Mean | Min | Max | Material | Apparent | Material | Apparent | A | P | Material | A | P | Material | Apparent | Material | BV/TV | Wet | Air | Collagen | Wet | Air | Collagen | w-a | w-c | a-c |  | E10-12.5 Troch | 0.7548772 | 1.526086 | 50.53508 | 21.37681 | 40.73068 | 37.89251 | 1.125845 | 0.3312 | 0.2604 | 0.1349 | 4.9464916188357
| Scans collagen+ | [13 empty] | Scans Mineral ( | [13 empty] | Scans collagen | [13 empty] | Scans without c | [14 empty] | Material densit | [5 empty] | Richards Data |  |  | Density |  |  | BT/TV |  |  | difference |  |  |  | E10-12.5 Troch | 0.5395222 | 1.826116 | 70.4552 | 19.30368 | 49.90329 | 30.79304 | 0.8921614 | 0.2585 | 0.2086 | 0.129 | 2.9544797226950
[77 empty] | E10-12.5 Troch | 0.8528077 | 1.512568 | 43.61856 | 24.34695 | 41.2927 | 34.36035 | 1.123148 | 0.2986 | 0.2259 | 0.1233 | 5.6381439416463
[77 empty] | E10-12.5 Troch | 0.8305685 | 1.610482 | 48.42733 | 10.26786 | 49.1369 | 40.59524 | 1.088094 | 0.336 | 0.3015 | 0.1651 | 5.1572672970255
[77 empty] | E-Fem Head 1 | 1.28653 | 1.76473 | 27.09762 | 12.87365 | 52.8896 | 34.23675 | 2.690622 | 0.5018 | 0.4372 | 0.2654 | 7.2902377431252
[77 empty] | E-Fem Head 2 | 1.227097 | 1.641274 | 25.23511 | 9.134211 | 50.37826 | 40.48753 | 1.823148 | 0.3569 | 0.3243 | 0.1798 | 7.4764887123155
[77 empty] | E-Fem Head 3 | 1.361848 | 1.715528 | 20.61638 | 10.62271 | 51.72466 | 37.65263 | 2.662597 | 0.6552 | 0.5856 | 0.3389 | 7.9383620993443
[77 empty] | E-Fem Head 4 | 1.396084 | 1.761501 | 20.74464 | 11.89789 | 53.40733 | 34.69478 | 3.793936 | 0.4505 | 0.3969 | 0.2406 | 7.9255364850584
[77 empty] | E-Fem Head 5 | 1.34326 | 1.703736 | 21.158 | 13.4017 | 47.56011 | 39.03819 | 0.9442055 | 0.2828 | 0.2449 | 0.1345 | 7.8842001157723
[77 empty] | E-Fem Head 6 | 1.303631 | 1.754902 | 25.71489 | 7.736516 | 55.39346 | 36.87003 | 1.742674 | 0.4524 | 0.4174 | 0.2506 | 7.4285112817562
[77 empty] | E-Fem Head 7 | 1.498313 | 1.738569 | 13.81919 | 8.263283 | 54.55987 | 37.17684 | 1.974119 | 0.6305 | 0.5784 | 0.344 | 8.6180813464422
[77 empty] | E-Fem Head 8 | 1.34676 | 1.766068 | 23.74242 | 17.48541 | 49.82977 | 32.68482 | 1.745454 | 0.4112 | 0.3393 | 0.2049 | 7.6257582750595
[77 empty] | E-Fem Head 9 | 1.451945 | 1.728234 | 15.9868 | 14.73684 | 50.86687 | 34.39628 | 3.466351 | 0.323 | 0.2754 | 0.1643 | 8.4013201355316
[77 empty] | E-Fem Head 10 | 1.274801 | 1.698086 | 24.92716 | 19.0495 | 48.15842 | 32.79208 | 3.359138 | 0.2525 | 0.2044 | 0.1216 | 7.5072842063711
[77 empty] | E-Fem Head 11 | 1.396341 | 1.78443 | 21.74861 |  |  |  | 4.191106 |  |  |  | 7.8251393321614
[77 empty] | E-Fem Head 12 | 1.281161 | 1.643365 | 22.04037 |  |  |  | 3.123134 |  |  |  | 7.7959634665287
[77 empty] | E-Fem Head 13 | 1.179205 | 1.628852 | 27.60512 |  |  |  | 3.012353 |  |  |  | 7.2394879419561
[77 empty] | E Fem Neck Late | 1.133932 | 1.710935 | 33.72441 | 16.69098 | 48.81821 | 34.49081 | 1.230049 | 0.3427 | 0.2855 | 0.1673 | 6.6275587237939
[77 empty] | E Fem Neck Late | 0.9405744 | 1.5715 | 40.148 | 19.91606 | 41.2438 | 38.84014 | 0.8024346 | 0.2621 | 0.2099 | 0.1081 | 5.9852004522012
[77 empty] | E Fem Neck Late | 1.079298 | 1.560875 | 30.85302 | 22.06296 | 39.54469 | 38.39236 | 1.005688 | 0.3558 | 0.2773 | 0.1407 | 6.9146982157134
[77 empty] | E Fem Neck Late | 1.329306 | 1.575687 | 15.63641 | 13.11759 | 45.20751 | 41.6749 | 2.767786 | 0.4048 | 0.3517 | 0.183 | 8.4363587279367
[77 empty] | E-Fem Neck Cent | 1.199886 | 1.656057 | 27.5456 | 19.12879 | 44.95739 | 35.91383 | 3.473194 | 0.4224 | 0.3416 | 0.1899 | 7.2454403546244
[77 empty] | E-Fem Neck Cent | 1.579675 | 1.728089 | 8.588364 | 13.37019 | 51.62101 | 35.0088 | 3.987598 | 0.3979 | 0.3447 | 0.2054 | 9.1411636320108
[77 empty] | E-Fem Neck Cent | 0.9071428 | 1.712716 | 47.03485 | 23.8622 | 42.22503 | 33.91277 | 0.7528221 | 0.3164 | 0.2409 | 0.1336 | 5.2965146379600
[77 empty] | E-Fem Neck Cent | 1.34434 | 1.657817 | 18.90905 | 19.83217 | 44.6993 | 35.46853 | 3.639741 | 0.3575 | 0.2866 | 0.1598 | 8.1090951913252
[77 empty] | E-Fem Neck Cent | 1.272569 | 1.621224 | 21.50563 | 15.64838 | 45.23067 | 39.12095 | 3.323237 | 0.3208 | 0.2706 | 0.1451 | 7.8494373571916
[77 empty] | E-Fem Neck Cent | 1.125681 | 1.623332 | 30.65616 | 13.82321 | 45.7621 | 40.4147 | 0.9331988 | 0.2749 | 0.2369 | 0.1258 | 6.9343836400813
[77 empty] | E-Fem Neck Cent | 1.418253 | 1.655572 | 14.33455 | 15.77369 | 45.34186 | 38.88445 | 3.030547 | 0.5002 | 0.4213 | 0.2268 | 8.5665448079846
[77 empty] | E-Fem Neck Cent | 1.111633 | 1.609019 | 30.91238 |  |  |  | 0.9970308 |  |  |  | 6.9087616425553
[77 empty] | E Fem Neck Medi | 1.339959 | 1.661633 | 19.35891 | 18.05858 | 43.6214 | 38.32002 | 2.018361 | 0.4131 | 0.3385 | 0.1802 | 8.0641086838688
[77 empty] | E Fem Neck Medi | 1.275336 | 1.619042 | 21.22896 | 13.40902 | 46.51734 | 40.07364 | 2.2231 | 0.3259 | 0.2822 | 0.1516 | 7.8771040548252
[77 empty] | E Fem Neck Medi | 1.439393 | 1.741406 | 17.34304 | 13.64676 | 49.47903 | 36.87421 | 2.102393 | 0.3935 | 0.3398 | 0.1947 | 8.2656964723090
[77 empty] | E Fem Neck Medi | 1.091638 | 1.658402 | 34.17529 |  |  |  | 1.559176 |  |  |  | 6.5824714978123
[77 empty] | E Fem Neck Medi | 1.343765 | 1.682685 | 20.14164 | 18.82353 | 46.89984 | 34.27663 | 1.304088 | 0.3145 | 0.2553 | 0.1475 | 7.9858359873792
[77 empty] | E Fem Neck Medi | 1.534863 | 1.790612 | 14.28274 | 12.32845 | 51.08165 | 36.5899 | 1.959267 | 0.4299 | 0.3769 | 0.2196 | 8.5717261034703
[77 empty] | E88.5-91.5 Medi | 1.203106 | 1.578838 | 23.79801 | 15.68667 | 45.98366 | 38.32968 | 1.622919 | 0.5017 | 0.423 | 0.2307 | 7.6201990053703
[77 empty] | E88.5-91.5 Medi | 1.192429 | 1.601906 | 25.56186 | 19.28494 | 43.01192 | 37.70314 | 0.7849294 | 0.4615 | 0.3725 | 0.1985 | 7.4438135050647
[77 empty] | E88.5-91.5 Medi | 1.213305 | 1.617058 | 24.96835 | 17.63039 | 47.27891 | 35.0907 | 2.092851 | 0.3528 | 0.2906 | 0.1668 | 7.5031647015430
[77 empty] | E88.5-91.5 Medi | 1.153746 | 1.585904 | 27.2499 | 23.80187 | 42.16867 | 34.02945 | 1.117633 | 0.3735 | 0.2846 | 0.1575 | 7.2750096531170
[77 empty] | E88.5-91.5 Pate | 1.02627 | 1.491447 | 31.18967 | 22.13092 | 41.27636 | 36.59271 | 1.136889 | 0.3651 | 0.2843 | 0.1507 | 6.8810330646763
[77 empty] | E88.5-91.5 Pate | 1.159502 | 1.489486 | 22.15425 | 23.81995 | 42.11679 | 34.06326 | 1.981764 | 0.411 | 0.3131 | 0.1731 | 7.7845753964807
[77 empty] | E88.5-91.5 Pate | 1.398004 | 1.628688 | 14.16382 | 14.95092 | 47.86578 | 37.18329 | 1.402022 | 0.4381 | 0.3726 | 0.2097 | 8.5836179180552
[77 empty] | E88.5-91.5 Pate | 1.043787 | 1.508197 | 30.79241 | 12.48354 | 43.56071 | 43.95575 | 1.831734 | 0.3797 | 0.3323 | 0.1654 | 6.9207589565519
[77 empty] | E88.5-91.5 Pate | 1.184017 | 1.598686 | 25.93813 | 29.36613 | 42.87806 | 27.75582 |  | 0.6831 | 0.4825 | 0.2929 | 7.4061865264342
[77 empty] | E88.5-91.5 Pate | 1.014515 | 1.625241 | 37.57758 | 12.60997 | 50.46921 | 36.92082 | 1.99429371 | 0.341 | 0.298 | 0.1721 | 6.2422422422422
[77 empty] | E88.5-91.5 Pate | 1.063244 | 1.574948 | 32.49024 | 22.91735 | 41.25782 | 35.82483 | 2.157928 | 0.3037 | 0.2341 | 0.1253 | 6.7509758436976
[77 empty] | E88.5-91.5 Pate | 1.310468 | 1.634809 | 19.83968 | 22.84578 | 44.74149 | 32.41273 | 2.055558 | 0.4526 | 0.3492 | 0.2025 | 8.0160320641282
[77 empty] | E88.5 - 91.5 La | 1.62961 | 1.777571 | 8.323803 | 9.415911 | 54.85062 | 35.73347 | 4.54232 | 0.5958 | 0.5397 | 0.3268 | 9.1676196922883
[77 empty] | E88.5 - 91.5 La | 1.439646 | 1.663218 | 13.44212 | 15.11576 | 49.24052 | 35.64371 | 3.346229 | 0.6781 | 0.5756 | 0.3339 | 8.6557877537462
[77 empty] | E88.5 - 91.5 La | 1.377523 | 1.681528 | 18.07907 | 22.29636 | 46.45651 | 31.24712 | 2.351536 | 0.4346 | 0.3377 | 0.2019 | 8.1920927311019
[77 empty] | E88.5 - 91.5 La | 1.463817 | 1.675313 | 12.62425 | 16.84596 | 47.16007 | 35.99398 | 2.98511 | 0.4648 | 0.3865 | 0.2192 | 8.7375748306186
[77 empty] | E88.5 - 91.5 La | 1.79962 | 1.897978 | 5.182275 | 9.955861 | 56.64541 | 33.39872 | 2.964 | 0.4078 | 0.3672 | 0.231 | 9.4817725175744
[77 empty] | E88.5 - 91.5 La | 1.674856 | 1.823359 | 8.144457 | 11.21172 | 55.31292 | 33.47537 | 4.377503 | 0.3755 | 0.3334 | 0.2077 | 9.1855542968557
[77 empty] | E88.5 - 91.5 La | 1.453951 | 1.627721 | 10.67567 |  |  |  | 1.826754 |  |  |  | 8.9324333440474
[77 empty] | E86.5-88.5 S1 M | 1.004199 | 1.528832 | 34.3159 | 12.60102 | 45.37564 | 42.02335 | 1.320655 | 0.3341 | 0.292 | 0.1516 | 6.5684103390774
[77 empty] | E86.5-88.5 S1 M | 0.7582474 | 1.584874 | 52.15724 | 13.32288 | 47.72727 | 38.94984 | 0.7526922 | 0.2552 | 0.2212 | 0.1218 | 4.7842759904888
[77 empty] | E86.5-88.5 S2 M | 0.7136633 | 1.603495 | 55.49325 | 18.01363 | 46.25122 | 35.73515 | 0.5909843 | 0.3081 | 0.2526 | 0.1425 | 4.4506747155071
[77 empty] | E86.5-88.5 S2 M | 0.758509 | 1.608541 | 52.8449 | 13.91807 | 46.82248 | 39.25945 | 1.206591 | 0.3808 | 0.3278 | 0.1783 | 4.7155095852500
[77 empty] | E86.5-88.5 S3 M | 0.9240732 | 1.500648 | 38.42174 | 17.66401 | 41.79965 | 40.53635 | 1.013762 | 0.4512 | 0.3715 | 0.1886 | 6.1578263467819
[77 empty] | E86.5-88.5 S3 M | 0.9087188 | 1.495699 | 39.24453 | 13.75047 | 45.63507 | 40.61446 | 1.657171 | 0.2669 | 0.2302 | 0.1218 | 6.0755468263329
[77 empty] | E86.5-88.5 S4 M | 0.8574397 | 1.672084 | 48.72029 | 21.48728 | 47.82779 | 30.68493 | 0.653459 | 0.2555 | 0.2006 | 0.1222 | 5.1279713168685
[77 empty] | E86.5-88.5 S4 M | 0.9323751 | 1.688921 | 44.79462 | 20.54199 | 51.52225 | 27.93576 | 2.253898 | 0.2989 | 0.2375 | 0.154 | 5.5205380873908
[77 empty] | E86.5-88.5 Medi | 1.402552 | 1.610801 | 12.92832 | 12.8873 | 48.12174 | 38.99095 | 1.731673 | 0.3647 | 0.3177 | 0.1755 | 8.7071683703550
[77 empty] | E86.5-88.5 Medi |  |  |  | 10.97759 | 49.98376 | 39.03865 | 2.804463 | 0.6158 | 0.5482 | 0.3078 | #VALUE!
[77 empty] | E86.5-88.5 Medi | 1.394426 | 1.633442 | 14.63263 | 11.7378 | 52.3374 | 35.9248 | 2.267999 | 0.1968 | 0.1737 | 0.103 | 8.5367369967752
[77 empty] | E86.5-88.5 S1 C | 0.8549497 | 1.486228 | 42.47518 | 22.06736 | 41.17305 | 36.75958 | 0.98207 | 0.3444 | 0.2684 | 0.1418 | 5.7524820262247
[77 empty] | E86.5-88.5 S1 C | 0.7112781 | 1.604088 | 55.65841 | 11.08443 | 49.29972 | 39.61585 | 1.613066 | 0.2499 | 0.2222 | 0.1232 | 4.4341589558011
[77 empty] | E86.5-88.5 S2 C | 0.7598634 | 1.509621 | 49.66528 | 16.13488 | 43.29224 | 40.57288 | 0.2539831 | 0.2758 | 0.2313 | 0.1194 | 5.0334715586257
[77 empty] | E86.5-88.5 S2 C | 0.5280565 | 1.630916 | 67.62208 | 19.91828 | 48.00817 | 32.07354 | 0.4414401 | 0.1958 | 0.1568 | 0.094 | 3.2377916151744
[77 empty] | E86.5-88.5 S3 C | 0.5928655 | 1.733257 | 65.79471 | 11.38996 | 54.92278 | 33.68726 | 0.6337624 | 0.2072 | 0.1836 | 0.1138 | 3.4205289042617
[77 empty] | E86.5-88.5 S3 C | 0.6848089 | 1.57133 | 56.41851 | 17.38351 | 46.63978 | 35.9767 | 0.9732394 | 0.2232 | 0.1844 | 0.1041 | 4.3581488933601
[77 empty] | E86.5-88.5 S4 C | 1.112816 | 1.551648 | 28.2817 |  |  |  | 1.578537 |  |  |  | 7.1718298475802
[77 empty] | E86.5-88.5 S4 C | 1.022851 | 1.593418 | 35.80778 | 19.48694 | 43.61026 | 36.9028 | 0.942006 | 0.4249 | 0.3421 | 0.1853 | 6.4192223250250
[77 empty] | E86.5-88.5 S1 l | 0.9924181 | 1.594868 | 37.77426 | 17.57991 | 43.86098 | 38.55911 | 1.516062 | 0.3942 | 0.3249 | 0.1729 | 6.2225735206792
[77 empty] | E86.5-88.5 S1 l | 1.165117 | 1.507208 | 22.69696 | 19.72318 | 40.8689 | 39.40792 | 1.019884 | 0.5202 | 0.4176 | 0.2126 | 7.7303035524041
[77 empty] | E86.5-88.5 S2 l | 0.8722476 | 1.602377 | 45.5654 | 11.8146 | 48.43987 | 39.74553 | 1.17392 | 0.3301 | 0.2911 | 0.1599 | 5.4434600770815
[77 empty] | E86.5-88.5 S2 l | 1.001503 | 1.57271 | 36.31992 | 14.49317 | 44.0205 | 41.48633 | 1.548497 | 0.3512 | 0.3003 | 0.1546 | 6.3680078849808
[77 empty] | E86.5-88.5 S3 l | 1.146334 | 1.628324 | 29.60036 | 20.22684 | 49.41399 | 30.35917 |  | 0.2645 | 0.211 | 0.1307 | 7.0399637284045
[77 empty] | E86.5-88.5 S3 l | 1.060333 | 1.719712 | 38.34242 | 14.36843 | 46.87969 | 38.75188 | 1.485993 | 0.4663 | 0.3993 | 0.2186 | 6.1657579238659
[77 empty] | E86.5-88.5 S4 l | 1.256331 | 1.614593 | 22.18896 | 9.37153 | 47.47946 | 43.14901 | 3.305473 | 0.4503 | 0.4081 | 0.2138 | 7.7811040423270
[77 empty] | E86.5-88.5 S4 l | 1.186184 | 1.68927 | 29.78124 | 9.23825 | 53.59265 | 37.1691 | 3.695731 | 0.3702 | 0.336 | 0.1984 | 7.0218759766722
[77 empty] | E30-32 Anterior | 1.934842 | 1.986195 | 2.585462 | 10.28793 | 60.53057 | 29.18149 | 39.07054 | 0.3091 | 0.2773 | 0.1871 | 9.7414538315539
[77 empty] | E30-32 Posterio | 1.901202 | 1.953472 | 2.675753 | 12.20481 | 59.36879 | 28.4264 | 19.50813 | 0.4531 | 0.3978 | 0.269 | 9.7324247488511
[77 empty] | E30-32 Lateral | 1.849885 | 1.907939 | 3.042747 | 11.41037 | 59.48451 | 29.10513 | 12.56064 | 0.3453 | 0.3059 | 0.2054 | 9.6957252603440
[77 empty] | E30-32 Medial | 1.992264 | 2.032247 | 1.967391 | 8.155281 | 62.56395 | 29.28077 | 14.14514 | 0.3323 | 0.3052 | 0.2079 | 9.8032608700685
[77 empty] | E41-43 Anterior | 1.918119 | 1.96454 | 2.36296 | 7.127325 | 64.12177 | 28.75091 | 12.84579 | 0.4139 | 0.3844 | 0.2654 | 9.7637040112234
[77 empty] | E41-43 Posterio | 1.949717 | 1.992423 | 2.143418 | 9.106383 | 62.35461 | 28.53901 | 13.21148 | 0.3525 | 0.3204 | 0.2198 | 9.7856581584058
[77 empty] | E41-43 Lateral | 1.983567 | 2.027479 | 2.165845 | 7.817758 | 67.66762 | 24.51463 | 36.08247 | 0.3863 | 0.3561 | 0.2614 | 9.7834155117224
[77 empty] | E41-43 Medial | 2.016445 | 2.028392 | 0.5889929 | 12.60522 | 59.07619 | 28.31858 | 20.89957 | 0.4633 | 0.4049 | 0.2737 | 9.9411007100933
[77 empty] | E58-60 Anterior | 1.916554 | 1.999909 | 4.167947 | 11.09737 | 63.30757 | 25.59505 | 18.93708 | 0.3235 | 0.2876 | 0.2048 | 9.5832053419647
[77 empty] | E58-60 Posterio | 1.987809 | 2.040561 | 2.58515 | 8.13207 | 63.43626 | 28.43167 | 23.83524 | 0.3271 | 0.3005 | 0.2075 | 9.7414850047669
[77 empty] | E58-60 Lateral | 1.849723 | 1.962732 | 5.757706 | 11.04707 | 60.35863 | 28.5943 | 27.98954 | 0.3123 | 0.2778 | 0.1885 | 9.4242293711582
[77 empty] | E58-60 Medial | 2.015563 | 2.053288 | 1.837308 | 8.574739 | 63.42217 | 28.00309 | 19.35957 | 0.2589 | 0.2367 | 0.1642 | 9.8162691836323
[77 empty] | E71-73 Anterior | 1.863589 | 1.961655 | 4.999123 | 11.24512 | 59.7375 | 29.01738 | 12 | 0.2819 | 0.2502 | 0.1684 | 9.5000877480888
[77 empty] | E71-73 Posterio | 1.964983 | 2.006572 | 2.072607 | 9.371817 | 60.81494 | 29.81324 | 14.59405 | 0.2945 | 0.2669 | 0.1791 | 9.7927392860940
[77 empty] | E71-73 Lateral | 1.852841 | 1.940461 | 4.515414 | 13.5988 | 58.02655 | 28.37466 | 11.87495 | 0.3993 | 0.345 | 0.2317 | 9.5484586458279
[77 empty] | E71-73 Medial | 1.856868 | 1.928304 | 3.704581 | 9.637913 | 60.48988 | 29.8722 | 12.30082 | 0.3756 | 0.3394 | 0.2272 | 9.6295419427923
[77 empty] | E Central Anter | 1.866179 | 2.002486 | 6.806905 | 13.71742 | 59.84225 | 26.44033 |  | 0.2916 | 0.2516 | 0.1745 | 9.3193094994788
[77 empty] | E-Central Poste | 1.858609 | 1.996076 | 6.886873 | 11.6144 | 61.30081 | 27.08479 | 13.67704 | 0.4305 | 0.3805 | 0.2639 | 9.3113126712032
[77 empty] | E-Central Later | 1.989929 | 2.025582 | 1.760171 | 5.01002 | 61.41171 | 33.57827 | 10.9633 | 0.4491 | 0.4266 | 0.2758 | 9.8239828852613
[77 empty] | E-Central Media | 2.016123 | 2.042447 | 1.28885 |  |  |  | 20.91381 |  |  |  | 9.8711149725280
[77 empty] | E-Fem Neck Cent | 1.494879 | 1.702595 | 12.19997 | 26.90502 | 44.99819 | 28.09679 |  | 0.2769 | 0.2024 | 0.1246 | 8.7800025054775
[77 empty] | E Fem Neck Late | 1.014833 | 1.682105 | 39.66887 | 26.65529 | 46.34812 | 26.99659 | 2.088807 | 0.293 | 0.2149 | 0.1358 | 6.0331133916108
[77 empty] | E30-32 Cancello | 0.513949 | 1.914744 | 73.15834 | 22.88037 | 52.26481 | 24.85482 | 5.191949 | 0.1722 | 0.1328 | 0.09 | 2.6841661883896
[77 empty] | E58-60 Central | 0.1080885 | 1.780142 | 93.9281 | 21.98795 | 49.09639 | 28.91566 | 0.1027733 | 0.0332 | 0.0259 | 0.0163 | 6.0719036428663
[77 empty] | E-Central Centr | 0.340006 | 1.998447 | 82.98649 | 26.48475 | 49.59872 | 23.91653 | 3.370635 | 0.0623 | 0.0458 | 0.0309 | 1.7013511690420
[77 empty] | E41-43 Central | 0.1676269 | 1.926168 | 91.29739 | 20.65728 | 53.36463 | 25.97809 |  | 0.0639 | 0.0507 | 0.0341 | 8.7026080546253
[77 empty] | E30-32 Central | 0.1748643 | 1.955281 | 91.05682 | 11.19516 | 59.75794 | 29.0469 |  | 0.0661 | 0.0587 | 0.0395 | 8.9431804683639