## Greenfibre_Jan24_7percent
Std. Name | Std. CIE L | Std. CIE a | Std. CIE b | Std. CIE C | Std. CIE h | Standard RGB R Value | Standard RGB G Value | Standard RGB B Value
Greenfibre_Jan24_7percent | 74.26 | -2.47 | 25.85 | 25.96 | 95.47 | 200 | 192 | 138
Batch Name | Current Illuminant Name | CIE DL | CIE Da | CIE Db | CIE DC | CIE DH | CIE DE | CIE Lab P/F Determination | Bat R457/T525 Brightness | Batch CIE L | Batch CIE a | Batch CIE b
GreenfibreB1Jan24_7per | D65 10 Deg | -8.68 | 1.4 | 7.87 | 7.76 | -1.88 | 11.8 | Fail | 16.72 | 65.58 | -1.08 | 33.71
| A 10 Deg | -8.22 | 2.14 | 7.93 | 8.18 | -0.83 | 11.62 | Fail | 16.72 | 67.31 | 5.87 | 33.09
| F02 10 Deg | -8.36 | 0.89 | 9.03 | 8.98 | -1.28 | 12.34 | Fail | 16.72 | 66.71 | -0.98 | 38.76
GreenfibreB2Jan24_7 per | D65 10 Deg | -8.05 | 1.2 | 6.07 | 5.98 | -1.6 | 10.15 | Fail | 18.03 | 66.21 | -1.28 | 31.92
| A 10 Deg | -7.68 | 1.77 | 6.16 | 6.36 | -0.76 | 10 | Fail | 18.03 | 67.85 | 5.5 | 31.31
| F02 10 Deg | -7.8 | 0.76 | 6.99 | 6.95 | -1.08 | 10.5 | Fail | 18.03 | 67.28 | -1.11 | 36.73
GreenfibreB3Jan24_7 per | D65 10 Deg | -5.03 | 1.22 | 8.59 | 8.5 | -1.77 | 10.03 | Fail | 19.47 | 69.23 | -1.26 | 34.44
| A 10 Deg | -4.54 | 2.17 | 8.61 | 8.84 | -0.76 | 9.97 | Fail | 19.47 | 70.99 | 5.9 | 33.76
| F02 10 Deg | -4.68 | 0.77 | 9.93 | 9.88 | -1.2 | 11 | Fail | 19.47 | 70.4 | -1.1 | 39.66
GreenfibreB4Jan24_7 per | D65 10 Deg | -4.9 | 0.99 | 9.71 | 9.62 | -1.64 | 10.92 | Fail | 19.08 | 69.37 | -1.48 | 35.55
| A 10 Deg | -4.38 | 2.1 | 9.61 | 9.82 | -0.56 | 10.77 | Fail | 19.08 | 71.15 | 5.83 | 34.76
| F02 10 Deg | -4.52 | 0.62 | 11.21 | 11.17 | -1.12 | 12.1 | Fail | 19.08 | 70.56 | -1.25 | 40.95
GreenfibreB5Jan24_7 per | D65 10 Deg | -7.97 | 2.22 | 9.6 | 9.49 | -2.68 | 12.68 | Fail | 16.54 | 66.29 | -0.25 | 35.45
| A 10 Deg | -7.35 | 3.04 | 9.83 | 10.2 | -1.32 | 12.64 | Fail | 16.54 | 68.18 | 6.77 | 34.98
| F02 10 Deg | -7.53 | 1.43 | 11.1 | 11.05 | -1.82 | 13.49 | Fail | 16.54 | 67.55 | -0.44 | 40.84
Greenfibre = Coreopsis

## Revised
Batch Name | Current Illuminant Name | CIE DL Lightness or darkness value | CIE Da difference on red/green axis | CIE Db difference on yellow/blue axis | CIE DC Difference in Chroma | CIE DH Hue | CIE DE Total colour difference
GreenfibreB1Jan24_7per | D65 10 Deg | -8.68 | 1.4 | 7.87 | 7.76 | -1.88 | 11.8
| A 10 Deg | -8.22 | 2.14 | 7.93 | 8.18 | -0.83 | 11.62
| F02 10 Deg | -8.36 | 0.89 | 9.03 | 8.98 | -1.28 | 12.34
GreenfibreB2Jan24_7 per | D65 10 Deg | -8.05 | 1.2 | 6.07 | 5.98 | -1.6 | 10.15
| A 10 Deg | -7.68 | 1.77 | 6.16 | 6.36 | -0.76 | 10
| F02 10 Deg | -7.8 | 0.76 | 6.99 | 6.95 | -1.08 | 10.5
GreenfibreB3Jan24_7 per | D65 10 Deg | -5.03 | 1.22 | 8.59 | 8.5 | -1.77 | 10.03
| A 10 Deg | -4.54 | 2.17 | 8.61 | 8.84 | -0.76 | 9.97
| F02 10 Deg | -4.68 | 0.77 | 9.93 | 9.88 | -1.2 | 11
GreenfibreB4Jan24_7 per | D65 10 Deg | -4.9 | 0.99 | 9.71 | 9.62 | -1.64 | 10.92
| A 10 Deg | -4.38 | 2.1 | 9.61 | 9.82 | -0.56 | 10.77
| F02 10 Deg | -4.52 | 0.62 | 11.21 | 11.17 | -1.12 | 12.1
GreenfibreB5Jan24_7 per | D65 10 Deg | -7.97 | 2.22 | 9.6 | 9.49 | -2.68 | 12.68
| A 10 Deg | -7.35 | 3.04 | 9.83 | 10.2 | -1.32 | 12.64
| F02 10 Deg | -7.53 | 1.43 | 11.1 | 11.05 | -1.82 | 13.49
GreenfibreB1Jan24_7per | D65 10 Deg | -8.68 | 1.4 | 7.87 | 7.76 | -1.88 | 11.8
GreenfibreB2Jan24_7 per | D65 10 Deg | -8.05 | 1.2 | 6.07 | 5.98 | -1.6 | 10.15
GreenfibreB3Jan24_7 per | D65 10 Deg | -5.03 | 1.22 | 8.59 | 8.5 | -1.77 | 10.03
GreenfibreB4Jan24_7 per | D65 10 Deg | -4.9 | 0.99 | 9.71 | 9.62 | -1.64 | 10.92
GreenfibreB5Jan24_7 per | D65 10 Deg | -7.97 | 2.22 | 9.6 | 9.49 | -2.68 | 12.68
| Sum | -34.63 | 7.03 | 41.84 | 41.35 | -9.57 | 55.58
| Avg | -6.926 | 1.406 | 8.368 | 8.27 | -1.914 | 11.116
| SD | 1.81172 | 0.4776819 | 1.491382 | 1.488959 | 0.4422443 | 1.125269
GreenfibreB1Jan24_7per | A 10 Deg | -8.22 | 2.14 | 7.93 | 8.18 | -0.83 | 11.62
GreenfibreB2Jan24_7 per | A 10 Deg | -7.68 | 1.77 | 6.16 | 6.36 | -0.76 | 10
GreenfibreB3Jan24_7 per | A 10 Deg | -4.54 | 2.17 | 8.61 | 8.84 | -0.76 | 9.97
GreenfibreB4Jan24_7 per | A 10 Deg | -4.38 | 2.1 | 9.61 | 9.82 | -0.56 | 10.77
GreenfibreB5Jan24_7 per | A 10 Deg | -7.35 | 3.04 | 9.83 | 10.2 | -1.32 | 12.64
| Sum | -32.17 | 11.22 | 42.14 | 43.4 | -4.23 | 55
| Avg | -6.434 | 2.244 | 8.428 | 8.68 | -0.846 | 11
| SD | 1.829448 | 0.4731068 | 1.482201 | 1.52217 | 0.2835137 | 1.138837
GreenfibreB1Jan24_7per | F02 10 Deg | -8.36 | 0.89 | 9.03 | 8.98 | -1.28 | 12.34
GreenfibreB2Jan24_7 per | F02 10 Deg | -7.8 | 0.76 | 6.99 | 6.95 | -1.08 | 10.5
GreenfibreB3Jan24_7 per | F02 10 Deg | -4.68 | 0.77 | 9.93 | 9.88 | -1.2 | 11
GreenfibreB4Jan24_7 per | F02 10 Deg | -4.52 | 0.62 | 11.21 | 11.17 | -1.12 | 12.1
GreenfibreB5Jan24_7 per | F02 10 Deg | -7.53 | 1.43 | 11.1 | 11.05 | -1.82 | 13.49
| Sum | -32.89 | 4.47 | 48.26 | 48.03 | -6.5 | 59.43
| Avg | -6.578 | 0.894 | 9.652 | 9.606 | -1.3 | 11.886
| SD | 1.83118 | 0.3145314 | 1.737418 | 1.735837 | 0.3006659 | 1.175874
Batch Name | Current Illuminant Name | CIE DL Lightness or darkness value | CIE Da difference on red/green axis | CIE Db difference on yellow/blue axis | CIE DC Difference in Chroma | CIE DH Hue | CIE DE Total colour difference
GreenfibreJan24_7per | D65 10 Deg | -6.926 | 1.406 | 8.368 | 8.27 | -1.914 | 11.116
| A 10 Deg | -6.434 | 2.244 | 8.428 | 8.68 | -0.846 | 11
| F02 10 Deg | -6.578 | 0.894 | 9.652 | 9.606 | -1.3 | 11.886
Greenfibre = Coreopsis

## Colour yield K S
Wavelength | 360 |  | 380 |  | 400 |  | 420 |  | 440 |  | 460 |  | 480 |  | 500 |  | 520 |  | 540 |  | 560 |  | 580 |  | 600 |  | 620 |  | 640 |  | 660 |  | 680 |  | 700
Standard | 84 | 76 | 72 | 66 | 63 | 56.5 | 45 | 36 | 32 | 23.5 | 17 | 13 | 11 | 9 | 8 | 7.5 | 6 | 6 | 6 | 5.5 | 5.5 | 5.2 | 5 | 5 | 4.9 | 4.92 | 4.9 | 4.8 | 4.8 | 4.7 | 3 | 3 | 2.6 | 2.6 | 2.6
Greenfibre | 184 | 180 | 177 | 173 | 163 | 150 | 128 | 101.5 | 77 | 57.5 | 41.2 | 31.5 | 25 | 21.2 | 18 | 16 | 15 | 13 | 12.7 | 12 | 11.5 | 10.2 | 10 | 9.9 | 9 | 8.8 | 8 | 7.8 | 7.5 | 7.5 | 7 | 6 | 5.5 | 5.5 | 5.4
Greenfibre = Coreopsis

## KS
Wavelength | Standard | GF S1 | GF S2 | GF S3
360 | 3.8753 | 7.6055 | 8.5682 | 9.4191
| 3.5745 | 7.527 | 8.57 | 9.6191
380 | 3.3953 | 7.4898 | 8.5519 | 9.7921
| 3.1498 | 7.2353 | 8.215 | 9.5082 | [18 empty] | 0.3341 | 0.3147 | 0.3002 | 0.2891 | 0.2735 | 0.2574 | 0.2458 | 0.2394 | 0.2242 | 0.2003 | 0.2016
400 | 2.8811 | 6.9119 | 7.8158 | 8.9774
| 2.4758 | 6.1264 | 6.807 | 8.1432
420 | 2.1196 | 5.1497 | 5.6559 | 6.7402 | [18 empty] | 0.4261 | 0.4006 | 0.3805 | 0.364 | 0.3435 | 0.3237 | 0.3115 | 0.3044 | 0.2837 | 0.2498 | 0.2457
| 1.714 | 3.9745 | 4.2747 | 5.126
440 | 1.3499 | 2.9709 | 3.1337 | 3.7761
| 1.0363 | 2.1512 | 2.2385 | 2.7174
460 | 0.7894 | 1.5455 | 1.5901 | 1.9574
| 0.6377 | 1.1954 | 1.2204 | 1.5238
480 | 0.5191 | 0.9315 | 0.9436 | 1.1985
| 0.4444 | 0.7755 | 0.7786 | 0.9998
500 | 0.3935 | 0.6722 | 0.6703 | 0.8683
| 0.3563 | 0.5966 | 0.5913 | 0.7695 | [5 empty] | 2.8811 | 2.4758 | 2.1196 | 1.714 | 1.3499 | 1.0363
520 | 0.3308 | 0.542 | 0.5351 | 0.6973 | [5 empty] | 0.7894 | 0.6377 | 0.5191 | 0.4444 | 0.3935 | 0.3563
| 0.3121 | 0.4994 | 0.4922 | 0.6402
540 | 0.2958 | 0.4643 | 0.4574 | 0.5926 | [5 empty] | 0.3308 | 0.3121 | 0.2958 | 0.2775 | 0.2636 | 0.2544
| 0.2775 | 0.4288 | 0.4219 | 0.5454 | [5 empty] | 0.2441 | 0.235 | 0.2218 | 0.2136 | 0.2092 | 0.2006
560 | 0.2636 | 0.3994 | 0.3926 | 0.5062 | [5 empty] | 0.1882 | 0.1758 | 0.1673 | 0.1573 | 0.1504 | 0.1569
| 0.2544 | 0.3776 | 0.3713 | 0.4759
580 | 0.2441 | 0.3571 | 0.3514 | 0.4475
| 0.235 | 0.34 | 0.3341 | 0.4261
600 | 0.2218 | 0.3198 | 0.3147 | 0.4006
| 0.2136 | 0.3046 | 0.3002 | 0.3805
620 | 0.2092 | 0.2929 | 0.2891 | 0.364
| 0.2006 | 0.2769 | 0.2735 | 0.3435
640 | 0.1882 | 0.2606 | 0.2574 | 0.3237
| 0.1758 | 0.2481 | 0.2458 | 0.3115
660 | 0.1673 | 0.239 | 0.2394 | 0.3044
| 0.1573 | 0.2217 | 0.2242 | 0.2837
680 | 0.1504 | 0.2002 | 0.2003 | 0.2498
| 0.1569 | 0.2011 | 0.2016 | 0.2457
700 | 0.1543 | 0.1963 | 0.1969 | 0.2396
GF = Green Fibre = Coreopsis
[5 empty] | 7.6055 | 7.527 | 7.4898 | 7.2353
[5 empty] | 6.9119 | 6.1264 | 5.1497 | 3.9745 | 2.9709 | 2.1512 | 1.5455 | 1.1954 | 0.9315 | 0.7755 | 0.6722 | 0.5966 | 0.542 | 0.4994 | 0.4643 | 0.4288 | 0.3994 | 0.3776 | 0.3571 | 0.34 | 0.3198 | 0.3046 | 0.2929 | 0.2769 | 0.2606 | 0.2481 | 0.239 | 0.2217 | 0.2002 | 0.2011

## Reflectance
Reflectance
Wavelength | Standard | GF S1 | GF S2 | GF S3
360 | 10.37 | 5.17 | 5.52 | 5.24
| 11.06 | 5.28 | 5.71 | 5.24
380 | 11.53 | 5.3 | 5.78 | 5.25
| 12.23 | 5.44 | 6.03 | 5.44
400 | 13.1 | 5.73 | 6.33 | 5.69
| 14.7 | 6.22 | 7.05 | 6.43
420 | 16.46 | 7.11 | 8.09 | 7.55
| 19.1 | 8.68 | 9.81 | 9.57
440 | 22.34 | 10.89 | 12.17 | 12.28
| 26.25 | 13.82 | 15.25 | 15.83
460 | 30.55 | 17.51 | 18.92 | 20.08
| 34.08 | 20.74 | 22.1 | 23.79
480 | 37.56 | 24.19 | 25.42 | 27.7
| 40.22 | 26.86 | 27.99 | 30.77
500 | 42.3 | 29 | 30.77 | 33.24
| 44 | 30.77 | 31.82 | 35.35
520 | 45.27 | 32.23 | 33.2 | 37.04
| 46.26 | 33.5 | 34.4 | 38.46
540 | 47.17 | 34.6 | 35.44 | 39.72
| 48.25 | 35.79 | 36.6 | 41.11
560 | 49.12 | 36.88 | 37.62 | 42.34
| 49.71 | 37.75 | 38.43 | 43.3
580 | 50.4 | 38.61 | 39.25 | 44.24
| 51.03 | 39.39 | 39.97 | 45.1
600 | 51.98 | 40.33 | 40.91 | 46.12
| 52.59 | 41.07 | 41.63 | 46.92
620 | 52.93 | 41.75 | 42.24 | 47.56
| 53.61 | 42.64 | 43.1 | 48.5
640 | 54.65 | 43.57 | 44.05 | 49.51
| 55.73 | 44.38 | 44.89 | 50.28
660 | 56.51 | 45.02 | 45.55 | 50.72
| 57.48 | 46.21 | 46.79 | 51.8
680 | 58.17 | 47.63 | 48.15 | 53.65
| 57.51 | 47.6 | 48.05 | 53.54
700 | 57.78 | 48.03 | 48.44 | 53.92
GF = Green Fibre = Coreopsis