## CNF_(-110)ob.csv
filename | scattering_P2 | error | total intensity | fibre direction/degree | starting angle/degree
C:\Users\chenc\OneDrive - University of Bristol\Ganesha\Output\15753_-110Azi.csv | -0.350229 | 0.00908845 | 1409.09 | 90 | -90
C:\Users\chenc\OneDrive - University of Bristol\Ganesha\Output\15754_-110Azi.csv | -0.371502 | 0.00863636 | 1422.93 | 90 | -90
f (9%CNF) | 0.700458
f(12.4%CNF) | 0.743004

## 9CNF_(-110) Azi scan
Phi (degree) | Intensity | error
-179.547 | 38.0529 | 2.06131
-178.642 | 33.5741 | 1.9616
-177.964 | 39.3122 | 2.95379
-177.286 | 34.209 | 1.97627
-176.511 | 36.2016 | 2.47606
-175.876 | 35.788 | 2.20326
-175.068 | 31.9751 | 1.92523
-174.376 | 32.6753 | 2.12609
-173.665 | 31.2516 | 1.90811
-172.948 | 25.8014 | 1.94505
-172.222 | 27.1789 | 1.9818
-171.493 | 22.8157 | 1.69811
-170.77 | 23.9245 | 1.99287
-170.062 | 19.0194 | 1.74721
-169.32 | 20.3008 | 1.78587
-168.615 | 19.529 | 1.85806
-167.899 | 18.5788 | 1.73295
-167.158 | 17.7246 | 1.70674
-166.473 | 18.575 | 1.82729
-165.755 | 15.7641 | 1.56749
-165.233 | 12.7599 | 2.43739
-159.669 | 12.2498 | 4.82491
-159.247 | 9.95976 | 1.5188
-158.501 | 8.03583 | 1.36724
-157.818 | 8.16766 | 1.44674
-157.073 | 8.78986 | 1.39679
-156.358 | 8.25116 | 1.37616
-155.61 | 6.8482 | 1.39112
-154.91 | 9.84813 | 1.51528
-154.162 | 7.03362 | 1.21178
-153.48 | 9.80652 | 1.60461
-152.806 | 10.058 | 1.86238
-143.201 | 6.3307 | 2.91031
-142.622 | 7.1364 | 2.10859
-141.918 | 6.13335 | 1.36071
-141.227 | 3.83599 | 1.19088
-140.524 | 3.62186 | 1.1812
-139.812 | 5.77614 | 1.27508
-139.068 | 2.64079 | 1.08207
-138.313 | 5.19275 | 1.19307
-137.601 | 3.38623 | 1.23394
-136.963 | 2.55029 | 1.19274
-136.204 | 3.80102 | 1.08533
-135.421 | 1.46844 | 1.0287
-134.695 | 2.90605 | 1.21022
-134.057 | 4.94464 | 1.30734
-133.307 | 1.92068 | 1.00531
-132.541 | 2.11628 | 1.11036
-131.862 | 2.66659 | 1.19851
-131.163 | 2.74331 | 1.08762
-130.436 | 1.46915 | 0.984815
-129.685 | 2.54999 | 1.07837
-128.941 | 2.97377 | 1.15138
-128.239 | 2.00554 | 1.10525
-127.553 | 3.86448 | 1.25681
-126.825 | 0.500346 | 1.02887
-126.119 | 0.717535 | 1.04037
-125.379 | 2.54155 | 1.19201
-124.674 | 0.88326 | 0.999904
-123.916 | 1.36187 | 1.07272
-123.215 | 1.79295 | 1.09472
-122.496 | 1.68004 | 1.08819
-121.767 | 1.27207 | 1.01865
-121.041 | -0.037826 | 1.0008
-120.344 | 2.15277 | 1.06023
-119.611 | 1.46791 | 1.02805
-118.888 | 3.6173 | 1.18059
-118.188 | 2.25247 | 1.06524
-117.411 | 0.929032 | 0.959879
-116.707 | -0.4436 | 1.03153
-115.999 | 0.752301 | 0.951257
-115.314 | 0.609946 | 1.03491
-114.579 | 0.571503 | 0.942249
-113.843 | 2.76175 | 1.14145
-113.135 | 0.980593 | 1.00448
-112.421 | 1.57691 | 1.08383
-111.676 | 0.931262 | 0.959428
-110.955 | 1.34662 | 1.12964
-110.261 | 3.18651 | 1.16094
-109.541 | 0.587454 | 0.98488
-108.834 | -0.683665 | 0.965187
-108.132 | 0.749372 | 0.95086
-107.372 | 1.26943 | 1.01895
-106.642 | 2.90034 | 1.04727
-105.928 | 0.197626 | 0.965939
-105.213 | 0.392511 | 0.934033
-104.494 | 0.88311 | 0.999965
-103.756 | 1.27302 | 1.01895
-103.071 | 0.489396 | 0.980668
-102.359 | 0.393819 | 0.975529
-101.625 | -0.205483 | 1.04483
-100.925 | 0.032944 | 0.916507
-100.173 | 0.0681642 | 1.0066
-99.433 | -0.468511 | 0.976296
-98.7252 | -1.28172 | 0.981141
-97.9805 | 0.10189 | 0.960674
-97.2404 | 1.82806 | 1.15548
-96.5442 | 0.0719127 | 1.00681
-95.8082 | -0.92356 | 1.00208
-95.1641 | 1.11362 | 1.11825
-94.3577 | -0.238345 | 0.902651
-93.709 | 1.46755 | 1.20588
-92.9873 | 1.9318 | 0.930639
-92.1824 | 0.286147 | 1.01676
-91.5607 | 2.54586 | 1.07849
-90.7248 | 2.23563 | 0.942816
-90.0453 | -1.45218 | 1.1005
-89.3658 | 1.77877 | 0.924183
-88.635 | 2.40657 | 1.25676
-87.9869 | -1.50926 | 0.804554
-87.1408 | 2.09639 | 1.01242
-86.4675 | 0.391046 | 1.22156
-85.7327 | -0.593035 | 0.885044
-84.9633 | 0.261216 | 1.13666
-84.3166 | 1.4651 | 1.07734
-83.5594 | 0.390872 | 1.02281
-82.8732 | 1.10585 | 1.11568
-82.1449 | -0.790823 | 0.958728
-81.4413 | 1.70928 | 1.14869
-80.7307 | 0.824318 | 1.04557
-80.0094 | -0.192108 | 0.945329
-79.2745 | 0.874022 | 1.10422
-78.575 | 0.82372 | 1.04558
-77.7964 | 0.295664 | 0.970792
-77.1165 | -1.16272 | 0.987676
-76.3724 | 1.66309 | 1.037
-75.6495 | 0.928635 | 1.17422
-74.9423 | -0.780813 | 0.914329
-74.2529 | -0.414208 | 1.09548
-73.508 | 2.15428 | 1.05965
-72.7895 | 0.0329496 | 1.05858
-72.1103 | 0.286597 | 1.01716
-71.394 | -0.252315 | 0.988553
-70.6755 | -0.145865 | 0.993921
-69.9016 | -1.21955 | 0.852993
-69.1682 | 1.25222 | 1.06681
-68.4508 | 2.21988 | 1.11459
-67.7359 | 0.822936 | 1.04518
-66.9989 | 0.928456 | 1.04995
-66.2817 | 0.823521 | 1.04483
-65.5905 | 1.82325 | 1.1539
-64.8537 | 0.175396 | 1.01115
-64.0649 | 4.91329 | 1.23783
-63.3741 | 0.525963 | 1.15056
-62.6368 | 1.36909 | 1.02286
-61.9497 | 1.10966 | 1.11664
-61.2712 | 1.66383 | 1.03688
-60.5357 | 1.07754 | 1.00895
-59.816 | 0.500934 | 1.02816
-59.0631 | 1.55481 | 0.987275
-58.3175 | 2.11481 | 1.10915
-57.6226 | 2.11226 | 1.10891
-56.8912 | 3.51231 | 1.17501
-56.1843 | 2.11518 | 1.1091
-55.5183 | 3.61591 | 1.24284
-54.7851 | 1.27138 | 1.01761
-54.0494 | 4.04685 | 1.19901
-53.33 | 1.36242 | 1.07214
-52.6194 | 1.14378 | 1.06086
-51.9087 | 2.43502 | 1.12438
-51.1982 | 1.78684 | 1.09276
-50.4458 | 3.12985 | 1.10262
-49.7035 | 5.23181 | 1.2511
-48.9624 | 2.935 | 1.09499
-48.2413 | 1.82814 | 1.15417
-47.5969 | 5.52934 | 1.33186
-46.8374 | 4.24338 | 1.10207
-46.0634 | 4.69116 | 1.22734
-45.3733 | 1.58569 | 1.14116
-44.7272 | 3.73473 | 1.24852
-43.9942 | 3.71443 | 1.12888
-43.1983 | 1.91426 | 1.00278
-42.4428 | 3.72855 | 1.18422
-41.7965 | 4.69178 | 1.22704
-41.1147 | 1.6638 | 1.03617
-40.3759 | 4.78247 | 1.12402
-39.6384 | 1.3671 | 1.02178
-38.9384 | 2.65336 | 1.19535
-38.2399 | 5.62276 | 1.51667
-37.5487 | 5.77961 | 2.01812
-27.8344 | 3.60681 | 3.71906
-27.3701 | 8.11656 | 1.93376
-26.6977 | 5.95802 | 1.22123
-25.9712 | 8.63116 | 1.4639
-25.2257 | 5.47575 | 1.20217
-24.4632 | 6.84022 | 1.31797
-23.7473 | 5.97227 | 1.28096
-23.0245 | 5.66043 | 1.2688
-22.3352 | 7.5494 | 1.41834
-21.5979 | 6.84294 | 1.25666
-20.8696 | 8.87611 | 1.47411
-20.1525 | 6.93555 | 1.25995
-19.4226 | 9.34227 | 1.49234
-18.7379 | 9.63787 | 1.42752
-17.9764 | 8.87148 | 1.47394
-17.3315 | 10.5338 | 1.53918
-16.5726 | 10.3843 | 1.45518
-15.8846 | 11.612 | 1.58065
-15.1565 | 10.942 | 1.40687
-14.441 | 13.0483 | 1.63427
-13.6934 | 13.0864 | 1.47905
-12.946 | 11.7272 | 1.58445
-12.2475 | 13.4738 | 1.49163
-11.5037 | 14.3579 | 1.68104
-10.7947 | 15.1033 | 1.619
-10.074 | 16.8605 | 1.76735
-9.37506 | 17.9254 | 1.56083
-8.6432 | 26.4173 | 2.06553
-7.90931 | 17.279 | 1.61104
-7.23278 | 19.2022 | 1.75093
-6.50695 | 22.1263 | 1.67678
-5.79634 | 24.0222 | 1.89218
-5.05406 | 27.0622 | 1.80435
-4.31366 | 25.6943 | 2.31686
-3.65212 | 28.22 | 1.9144
-2.84855 | 27.9287 | 2.10686
-2.21522 | 30.4695 | 2.17911
-1.3817 | 33.4019 | 1.95472
-0.690961 | 29.9151 | 2.6492
5.10116e-06 | 32.2462 | 1.92824
0.690971 | 31.7056 | 2.70904
1.3817 | 34.3869 | 1.97715
2.21523 | 31.6595 | 2.21137
2.84857 | 33.3045 | 2.25412
3.65213 | 31.3418 | 1.99236
4.31367 | 30.7515 | 2.47847
5.05406 | 29.8368 | 1.8719
5.78317 | 31.2515 | 2.33265
6.5059 | 24.9708 | 1.82844
7.24447 | 23.2144 | 2.08976
7.91507 | 24.9732 | 1.91821
8.64321 | 23.9124 | 1.99189
9.35618 | 20.4535 | 1.78661
10.074 | 21.7503 | 1.92527
10.7948 | 17.1418 | 1.6852
11.5037 | 18.055 | 1.80743
12.2432 | 18.5239 | 1.72799
12.946 | 17.0969 | 1.77517
13.7029 | 11.9351 | 1.37854
14.4388 | 12.8685 | 1.72493
15.141 | 13.0853 | 1.47882
15.8553 | 11.238 | 1.56476
16.5927 | 10.9383 | 1.4061
17.3185 | 11.243 | 1.56506
17.9736 | 9.70542 | 1.50669
18.7077 | 9.75529 | 1.36353
19.4279 | 11.1273 | 1.56133
20.1688 | 7.21664 | 1.26942
20.8831 | 8.86286 | 1.47245
21.6275 | 8.58892 | 1.32145
22.3579 | 7.66656 | 1.42257
23.0471 | 7.05231 | 1.3257
23.7751 | 4.68551 | 1.22534
24.4613 | 6.23705 | 1.36198
25.245 | 5.22593 | 1.14033
25.9923 | 6.56476 | 1.45918
26.6795 | 6.05313 | 1.22448
27.4135 | 4.81722 | 1.37606
28.0991 | 4.45068 | 1.28108
28.8102 | 4.32977 | 1.27532
29.5226 | 4.80118 | 1.29689
30.2361 | 6.12094 | 1.35655
30.9483 | 4.56551 | 1.28614
31.6599 | 2.894 | 1.20608
32.41 | 3.93325 | 1.19211
33.1236 | 4.95551 | 1.3834
33.8265 | 3.41536 | 1.1141
34.623 | 5.22618 | 1.24934
35.3418 | 4.20852 | 1.26976
36.0338 | 4.04135 | 1.19749
36.7502 | 3.08044 | 1.15376
37.4668 | 4.79325 | 1.2306
38.1827 | 3.82229 | 1.18663
38.9062 | 3.93097 | 1.19156
39.6233 | 4.25397 | 1.20664
40.3751 | 4.005 | 1.14024
41.0998 | 2.53671 | 1.18848
41.7507 | 5.04239 | 1.30815
42.4484 | 3.60943 | 1.177
43.2376 | 2.80582 | 1.04071
44.0232 | 4.36388 | 1.21147
44.7241 | 3.13827 | 1.21826
45.3776 | 3.01467 | 1.21198
46.0309 | 3.96805 | 1.258
46.829 | 2.53702 | 0.988708
47.6132 | 1.17615 | 1.01087
48.3063 | 3.82352 | 1.18671
48.9932 | 2.53638 | 1.07495
49.7061 | 2.24684 | 1.06186
50.4371 | 2.05054 | 1.05239
51.1599 | 1.22143 | 1.12006
51.88 | 3.12121 | 1.10116
52.6087 | 3.25016 | 1.22359
53.3356 | -1.51656 | 0.963993
54.0441 | 2.05847 | 1.16401
54.7534 | 2.06229 | 1.16425
55.463 | 0.611503 | 1.03162
56.1695 | 2.20973 | 1.11174
56.9248 | 1.01693 | 0.960799
57.625 | 2.32542 | 1.1178
58.3364 | 0.752515 | 0.948441
59.1015 | 0.679323 | 0.987089
59.8327 | 0.879628 | 0.997207
60.5241 | 1.57123 | 1.08044
61.2404 | -0.100519 | 0.947867
61.9714 | 0.175741 | 1.00885
62.6812 | 1.27368 | 1.01661
63.347 | -0.415988 | 1.09216
64.1042 | 1.85507 | 1.04363
64.8647 | -1.22028 | 1.0419
65.5595 | 1.57094 | 1.08047
66.3232 | 1.82407 | 1.15256
67.0138 | 1.57147 | 1.08023
67.7382 | 1.35736 | 1.07024
68.45 | 3.25647 | 1.22461
69.161 | -0.392962 | 0.932353
69.9381 | -0.148868 | 0.991847
70.6574 | 0.282693 | 1.01397
71.3907 | 0.181173 | 1.00992
72.0877 | 2.2995 | 1.17621
72.7714 | 2.75185 | 1.13798
73.5086 | 1.14318 | 1.05885
74.2246 | 1.46634 | 1.07588
74.9345 | -0.326486 | 1.035
75.6743 | -1.21761 | 0.93263
76.3856 | 0.0348521 | 1.05607
77.085 | 0.718166 | 1.03724
77.8306 | -0.0847235 | 1.04964
78.5365 | 0.0684102 | 1.00313
79.2958 | -1.32598 | 0.925687
80.0123 | 1.70119 | 1.1451
80.7106 | 1.27349 | 1.01643
81.4186 | 1.24906 | 1.06411
82.1626 | -0.789647 | 0.956611
82.6917 | -1.57834 | 1.17689
90.0453 | -2.11964 | 1.60807
90.7335 | -0.949182 | 0.865495
91.5279 | -2.02419 | 0.990284
92.1611 | -0.684551 | 0.87799
92.986 | 0.0346174 | 0.914994
93.6361 | 0.0325454 | 1.05527
94.4103 | 0.160528 | 0.852514
95.1421 | -0.277917 | 1.10201
95.8339 | -0.878014 | 0.907039
96.5748 | 1.46394 | 1.20333
97.2393 | 0.821786 | 1.04309
98.0078 | 0.283646 | 1.01609
98.7149 | -1.3979 | 0.97164
99.4327 | -1.21662 | 0.932987
100.185 | -1.11138 | 0.938762
100.901 | -1.15865 | 0.98686
101.616 | -0.0372398 | 0.998543
102.341 | -1.75723 | 0.94937
103.039 | 0.0678377 | 1.00435
103.746 | -2.15668 | 0.979985
104.45 | -2.04945 | 0.84235
105.208 | 2.42309 | 1.18412
105.932 | -1.1109 | 0.938359
106.673 | 0.605244 | 1.03275
107.387 | -0.571872 | 0.968715
108.117 | 1.57361 | 1.08196
108.843 | 1.03423 | 1.05373
109.579 | 1.95425 | 1.04915
110.261 | -2.35161 | 0.911485
110.949 | 0.17876 | 1.0097
111.673 | -1.11112 | 0.938614
112.417 | 2.11134 | 1.10723
113.14 | -0.290118 | 0.938581
113.869 | 0.927522 | 1.0484
114.585 | -0.191613 | 0.944058
115.274 | 0.986865 | 1.10896
115.989 | 0.746456 | 0.948498
116.729 | -0.0389634 | 0.998376
117.426 | 0.748995 | 0.949183
118.178 | 1.35987 | 1.07153
118.883 | -0.19551 | 0.944035
119.64 | 1.17141 | 1.01246
120.352 | 3.29397 | 1.16417
121.05 | 0.822011 | 1.04382
121.76 | 0.00129244 | 0.954462
122.495 | 0.393208 | 0.974193
123.193 | 3.49937 | 1.23735
123.918 | 2.2721 | 1.01878
124.695 | 0.782741 | 0.993617
125.407 | 0.749226 | 1.09622
126.094 | -0.898247 | 0.951535
126.806 | 1.57224 | 1.08193
127.552 | 2.24869 | 1.0629
128.266 | -0.682341 | 1.01512
128.948 | 1.1462 | 1.05991
129.695 | 0.101438 | 0.959519
130.443 | 3.93768 | 1.19366
131.126 | 3.13984 | 1.21956
131.8 | 3.07904 | 1.29061
132.539 | 2.11118 | 1.10806
133.321 | 0.881285 | 0.998841
134.046 | 1.82556 | 1.15386
134.692 | 3.85497 | 1.25444
135.385 | 4.36729 | 1.21319
136.188 | 3.45341 | 1.02768
136.985 | 1.22835 | 1.12259
137.63 | 4.21301 | 1.27149
138.314 | 3.40484 | 1.17014
139.058 | 1.56478 | 1.03171
139.804 | 4.26494 | 1.20883
140.516 | 4.82924 | 1.37927
141.199 | 3.49547 | 1.23773
141.937 | 1.89571 | 1.09829
142.67 | 3.6146 | 1.24289
143.391 | 5.04945 | 1.31016
144.117 | 3.40025 | 1.16913
144.868 | 2.66312 | 1.1967
145.576 | 3.72363 | 1.18413
146.244 | 3.73546 | 1.24903
146.947 | 4.49732 | 1.16269
147.742 | 5.18165 | 1.1907
148.475 | 6.00987 | 1.35366
149.208 | 6.52392 | 1.3058
149.88 | 5.0517 | 1.31056
150.574 | 4.69636 | 1.29504
151.32 | 5.12457 | 1.24667
152.029 | 3.62369 | 1.31942
152.743 | 6.57222 | 1.19357
153.456 | 6.00997 | 1.35347
154.166 | 5.23368 | 1.14253
154.916 | 7.49051 | 1.34497
155.625 | 7.91714 | 1.29799
156.346 | 5.33935 | 1.25572
157.093 | 5.94328 | 1.16932
157.798 | 7.56629 | 1.4209
158.511 | 6.21854 | 1.18034
159.235 | 7.44075 | 1.41521
159.913 | 6.16243 | 1.23072
160.641 | 8.56168 | 1.3864
161.364 | 12.6537 | 1.5378
162.085 | 9.20566 | 1.4111
162.798 | 11.582 | 1.50002
163.563 | 11.245 | 1.41801
164.264 | 14.3791 | 1.68352
165.002 | 11.1454 | 1.41461
165.753 | 12.7568 | 1.54092
166.471 | 14.267 | 1.59299
167.176 | 15.796 | 1.73214
167.868 | 12.1235 | 1.44815
168.605 | 13.8977 | 1.66612
169.328 | 19.0655 | 1.66599
170.062 | 17.0781 | 1.68623
170.77 | 21.4184 | 1.91636
171.469 | 21.2884 | 1.81633
172.222 | 18.8901 | 1.7422
172.925 | 21.0791 | 1.90702
173.671 | 25.2342 | 1.83873
174.376 | 27.7319 | 1.99725
175.068 | 23.8986 | 1.72677
175.866 | 27.3606 | 1.81306
176.512 | 32.565 | 2.23861
177.275 | 29.596 | 1.72952
177.964 | 34.4764 | 2.80334
178.642 | 34.1985 | 1.97574
179.526 | 38.5416 | 2.16393
179.778 | 26.2929 | 6.20268

## 12.4CNF_(-110) Azi scan
Phi (degree) | Intensity | error
-179.553 | 36.0554 | 1.88704
-178.658 | 32.6675 | 1.81662
-177.988 | 33.7533 | 2.60168
-177.318 | 32.7462 | 1.81837
-176.503 | 28.495 | 1.94824
-175.873 | 29.295 | 2.06257
-175.091 | 30.4534 | 1.76971
-174.309 | 27.0062 | 2.11143
-173.656 | 25.3234 | 1.78536
-172.915 | 25.7346 | 1.87694
-172.225 | 20.8195 | 1.74308
-171.497 | 22.4779 | 1.71367
-170.744 | 21.2221 | 1.84006
-170.069 | 16.0188 | 1.60237
-169.354 | 18.0706 | 1.59386
-168.615 | 18.7671 | 1.68473
-167.92 | 13.0781 | 1.50982
-167.166 | 12.992 | 1.38665
-166.445 | 10.5691 | 1.57626
-165.757 | 13.7403 | 1.40872
-165.197 | 11.6404 | 2.17072
-159.692 | 12.5264 | 3.5045
-159.25 | 7.89448 | 1.33181
-158.484 | 7.65038 | 1.26647
-157.795 | 8.42153 | 1.49302
-157.077 | 6.56501 | 1.22728
-156.35 | 7.32514 | 1.37458
-155.653 | 6.32096 | 1.27221
-154.924 | 7.59224 | 1.32029
-154.153 | 7.10519 | 1.24682
-153.484 | 5.25137 | 1.5408
-152.894 | 8.69793 | 2.25143
-143.854 | 3.88361 | 3.90767
-143.31 | 3.608 | 1.93222
-142.67 | 2.66255 | 1.31816
-141.936 | 4.04623 | 1.13105
-141.229 | 3.43966 | 1.21249
-140.517 | 3.42003 | 1.1064
-139.799 | 7.11006 | 1.30294
-139.072 | 5.30676 | 1.17976
-138.321 | 2.07188 | 1.04972
-137.577 | 3.6942 | 1.11757
-136.91 | 5.05085 | 1.2227
-136.211 | 3.45511 | 1.06374
-135.458 | 2.56336 | 0.991635
-134.73 | 0.733371 | 1.03498
-134.099 | 1.90766 | 1.0891
-133.316 | 1.40019 | 0.94458
-132.54 | 2.49617 | 1.11473
-131.87 | 2.78635 | 1.18265
-131.174 | 1.35637 | 1.01923
-130.441 | 0.633333 | 1.02979
-129.708 | 1.49749 | 1.12236
-128.972 | 0.830808 | 1.03998
-128.243 | 2.36328 | 1.16396
-127.547 | 1.82195 | 1.13856
-126.812 | 0.537253 | 1.0256
-126.057 | -0.638124 | 0.967841
-125.376 | 2.25323 | 1.15827
-124.649 | 1.03122 | 1.04934
-123.914 | 2.52267 | 1.06891
-123.197 | 2.10633 | 1.09771
-122.52 | 0.828868 | 1.03895
-121.773 | 1.22491 | 1.05756
-121.065 | 1.17586 | 1.01085
-120.337 | 0.2027 | 1.05884
-119.638 | 0.439414 | 1.02047
-118.909 | 2.59507 | 1.11911
-118.174 | 1.12787 | 1.05364
-117.402 | -0.261583 | 0.944803
-116.704 | 0.513067 | 1.13265
-116.007 | -0.0843196 | 0.953194
-115.268 | -1.51603 | 0.967594
-114.59 | 0.188449 | 0.965788
-113.853 | -0.778636 | 0.883799
-113.123 | 1.08244 | 1.00699
-112.422 | -1.61163 | 0.878536
-111.69 | 1.87829 | 1.0009
-110.955 | -0.534775 | 0.931852
-110.254 | 0.00908784 | 0.957583
-109.531 | 1.02747 | 1.04937
-108.842 | 0.183488 | 0.965417
-108.126 | 0.637784 | 1.0311
-107.397 | -0.778017 | 0.883649
-106.633 | -0.800664 | 0.918872
-105.927 | 0.536717 | 1.02541
-105.219 | 0.901767 | 0.99794
-104.458 | -0.277616 | 0.907081
-103.743 | -0.0133977 | 1.04712
-103.044 | 0.185826 | 0.96593
-102.304 | -1.03001 | 0.947903
-101.629 | -0.541704 | 0.972355
-100.9 | 0.367374 | 0.973699
-100.164 | 0.148905 | 1.007
-99.4384 | 0.00895119 | 0.95735
-98.7107 | -1.61831 | 0.917065
-97.9844 | -0.713649 | 0.921683
-97.2858 | -1.30526 | 0.978169
-96.5622 | -2.18431 | 0.814755
-95.8299 | -0.554811 | 1.01875
-95.1448 | 1.08307 | 1.0066
-94.3573 | -0.174331 | 0.947764
-93.7178 | 0.162141 | 1.11412
-92.9526 | -0.310641 | 0.815807
-92.2384 | -1.04483 | 1.0459
-91.5932 | -0.29964 | 0.843227
-90.7164 | -1.38378 | 0.770268
-90.0448 | -2.87001 | 0.992868
-89.3731 | 0.367706 | 0.843386
-88.5889 | 1.2204 | 1.05799
-87.9712 | -0.608213 | 0.890736
-87.1573 | 1.06892 | 0.899883
-86.5072 | -0.438882 | 1.08061
-85.7825 | 1.86276 | 0.962932
-84.9731 | 0.633837 | 1.03032
-84.3298 | 0.526504 | 1.07408
-83.584 | -0.526945 | 0.895542
-82.831 | -1.0236 | 0.948196
-82.1367 | -0.437402 | 0.977194
-81.4405 | 0.241132 | 1.01106
-80.7108 | -0.889779 | 0.913934
-79.9822 | -0.833843 | 0.957454
-79.2478 | 1.44245 | 1.02172
-78.5455 | 3.47889 | 1.15703
-77.808 | 0.302973 | 0.932009
-77.0831 | 1.60022 | 1.12693
-76.3901 | 0.0519761 | 0.920358
-75.6373 | 0.440615 | 1.02047
-74.9328 | -1.42971 | 0.886108
-74.2213 | -0.7378 | 0.961879
-73.513 | -1.1627 | 0.899949
-72.802 | -1.42335 | 0.92619
-72.0933 | 0.545709 | 0.98152
-71.3828 | 1.35278 | 1.01799
-70.6431 | 0.134287 | 0.924794
-69.9057 | -1.33831 | 0.891474
-69.1693 | 0.307255 | 0.932806
-68.4834 | 0.186933 | 0.965043
-67.7538 | 1.2162 | 0.972401
-67.0201 | 0.365857 | 0.973476
-66.2826 | 2.29248 | 1.01676
-65.571 | 0.927433 | 1.04278
-64.8812 | 0.543292 | 0.981258
-64.0787 | 0.81489 | 0.993439
-63.375 | 1.23481 | 1.16935
-62.6693 | 0.719933 | 0.988789
-61.9659 | -0.0841516 | 1.09933
-61.2544 | 0.385807 | 0.935744
-60.492 | -1.22512 | 0.936898
-59.8169 | 0.44261 | 1.01981
-59.0869 | 2.6962 | 1.07524
-58.3469 | 2.9634 | 1.08581
-57.6272 | 1.90758 | 1.08811
-56.9094 | 0.450561 | 0.976398
-56.1606 | 1.71626 | 1.03384
-55.4733 | 0.743835 | 1.08466
-54.7593 | 2.54079 | 1.02636
-54.0693 | 0.53541 | 1.02444
-53.3467 | 2.60766 | 1.07111
-52.5959 | 4.22545 | 1.13697
-51.9037 | 2.16033 | 1.0522
-51.1814 | 4.27655 | 1.0942
-50.4329 | 0.55045 | 0.941795
-49.7061 | 1.89192 | 1.04017
-48.9893 | 2.62621 | 1.03015
-48.2695 | 2.16191 | 1.05256
-47.6005 | 4.1598 | 1.18465
-46.8621 | 3.01412 | 1.00656
-46.0762 | 1.55548 | 0.950118
-45.3369 | 2.19933 | 1.10042
-44.6979 | 2.78306 | 1.12593
-43.9629 | 1.63783 | 0.95352
-43.1981 | 2.03996 | 1.0054
-42.4923 | 3.28067 | 1.14782
-41.8549 | 3.86204 | 1.17217
-41.1241 | 2.42965 | 1.06364
-40.3656 | 4.67578 | 1.1543
-39.6337 | 7.28935 | 1.30727
-38.9092 | 3.50957 | 1.1089
-38.2164 | 7.57423 | 1.4577
-37.5373 | 4.04759 | 1.59953
-36.8086 | 4.9566 | 2.02359
-27.3573 | 10.0279 | 2.32726
-26.647 | 6.65995 | 1.3457
-25.9233 | 7.18858 | 1.30319
-25.2393 | 6.50382 | 1.27704
-24.4855 | 6.59994 | 1.28076
-23.7451 | 6.60307 | 1.28089
-23.0379 | 5.47369 | 1.29736
-22.3135 | 7.86635 | 1.32773
-21.6073 | 12.6855 | 1.56808
-20.9044 | 10.1206 | 1.40882
-20.162 | 8.84949 | 1.36397
-19.4718 | 10.12 | 1.4087
-18.6997 | 10.495 | 1.36127
-18.0058 | 9.45457 | 1.45309
-17.297 | 10.3171 | 1.4156
-16.5816 | 11.1225 | 1.38146
-15.8649 | 11.2965 | 1.44917
-15.1472 | 15.6943 | 1.52268
-14.4281 | 17.0581 | 1.63146
-13.7168 | 16.4136 | 1.54392
-12.9647 | 15.9591 | 1.53033
-12.2256 | 16.4968 | 1.54576
-11.5406 | 18.6742 | 1.54495
-10.7695 | 21.6951 | 1.68992
-10.0896 | 23.6806 | 1.74232
-9.35726 | 18.8419 | 1.49285
-8.62399 | 22.7716 | 1.71823
-7.92184 | 25.198 | 1.71021
-7.18725 | 28.4625 | 1.78889
-6.47993 | 26.4331 | 1.81053
-5.81266 | 30.9474 | 1.92042
-5.03853 | 30.0965 | 1.69875
-4.36966 | 28.6052 | 2.15279
-3.63668 | 31.594 | 1.79119
-2.86638 | 32.9911 | 2.26992
-2.22858 | 36.3257 | 2.04193
-1.36533 | 37.2655 | 1.90857
-0.682773 | 26.1357 | 2.36148
5.0483e-06 | 38.8836 | 1.94094
0.682783 | 30.4353 | 2.49736
1.36534 | 35.0496 | 1.86369
2.22858 | 31.6581 | 1.93662
2.8664 | 32.8756 | 2.26699
3.63669 | 30.7519 | 1.7731
4.35885 | 26.4624 | 2.21998
5.02044 | 27.6943 | 1.77004
5.80884 | 25.011 | 1.85603
6.48555 | 21.8296 | 1.76756
7.20754 | 22.6478 | 1.79183
7.91058 | 19.9953 | 1.71718
8.6171 | 16.5815 | 1.61779
9.3628 | 19.8921 | 1.64068
10.0687 | 14.6164 | 1.63246
10.783 | 13.7125 | 1.46241
11.5336 | 14.899 | 1.56492
12.2254 | 13.8193 | 1.53058
12.9634 | 14.8252 | 1.63902
13.6959 | 11.2888 | 1.38579
14.4124 | 13.1054 | 1.58167
15.1311 | 9.34178 | 1.448
15.8645 | 12.8566 | 1.50024
16.5726 | 10.3115 | 1.48352
17.3042 | 11.5815 | 1.45789
17.9605 | 10.6358 | 1.49556
18.7132 | 9.95827 | 1.34306
19.4375 | 9.23413 | 1.37691
20.1571 | 7.8055 | 1.26875
20.8771 | 5.42992 | 1.23492
21.5991 | 7.62048 | 1.26211
22.3195 | 6.19062 | 1.21051
23.037 | 7.44169 | 1.25593
23.756 | 6.27776 | 1.21332
24.4692 | 7.26513 | 1.24995
25.2211 | 6.58999 | 1.17712
25.938 | 6.20252 | 1.26473
26.6878 | 5.70382 | 1.10395
27.3986 | 5.3652 | 1.29239
28.083 | 2.29602 | 1.10379
28.7842 | 4.39561 | 1.25114
29.5084 | 4.73986 | 1.20713
30.2468 | 2.68234 | 1.12062
31.0009 | 6.46169 | 1.2207
31.7121 | 3.21479 | 1.1997
32.4243 | 2.97933 | 1.13349
33.1128 | 2.09853 | 1.09481
33.8413 | 3.32216 | 1.09971
34.601 | 5.7431 | 1.19375
35.3305 | 2.49325 | 1.11224
36.0346 | 3.11426 | 1.04784
36.7597 | 2.51354 | 1.06523
37.4742 | 3.41194 | 1.10298
38.1726 | 6.8177 | 1.23355
38.8992 | 4.43821 | 1.09868
39.6298 | 3.4951 | 1.10543
40.3622 | 3.27894 | 1.05386
41.1142 | 2.53772 | 1.02534
41.8195 | 2.68266 | 1.12023
42.4641 | 4.05081 | 1.17832
43.2065 | 2.85902 | 0.999458
43.9799 | 3.36214 | 1.05762
44.6945 | 3.66094 | 1.16197
45.3407 | 1.31822 | 1.05901
46.0584 | 4.10705 | 1.08647
46.8561 | 0.990269 | 0.893455
47.6298 | 5.32705 | 1.23035
48.269 | 4.61791 | 1.26042
48.9806 | 3.32316 | 1.09933
49.716 | 0.243531 | 1.00832
50.4538 | 3.0495 | 1.0875
51.1954 | -0.639236 | 0.965019
51.8995 | 1.25799 | 1.01084
52.6394 | 1.12272 | 1.05003
53.345 | 2.29237 | 1.10307
54.0457 | -0.047245 | 0.994962
54.772 | 1.79886 | 1.03558
55.4957 | 2.10311 | 1.0948
56.1875 | -1.81165 | 0.902976
56.9157 | 1.7113 | 1.0317
57.6487 | -0.0505179 | 0.993917
58.339 | 0.637138 | 1.02736
59.0754 | -0.441065 | 0.932818
59.7961 | 1.81552 | 1.13443
60.531 | 0.988132 | 0.999085
61.2611 | -0.829885 | 0.955165
61.9874 | -0.660526 | 1.01037
62.6888 | 0.829194 | 1.03655
63.3739 | 0.153791 | 1.10968
64.0874 | 0.865923 | 0.920265
64.8682 | -0.53169 | 0.928872
65.5855 | 0.366175 | 0.971119
66.306 | 0.274235 | 0.967261
67.0246 | 1.25892 | 1.01103
67.7408 | -0.350827 | 0.937693
68.4344 | 0.924662 | 1.04048
69.1804 | 0.0972172 | 0.958679
69.9301 | -0.802669 | 0.915878
70.6832 | 0.277437 | 0.967154
71.4048 | -1.7164 | 0.908293
72.0983 | -1.22246 | 0.93508
72.7809 | -1.61365 | 0.913936
73.5038 | 0.184481 | 0.962881
74.2226 | -0.63202 | 0.965337
74.9416 | -0.71349 | 0.920219
75.6611 | -3.66526 | 0.797182
76.3751 | 0.456004 | 0.975948
77.1109 | -0.242717 | 0.984527
77.8025 | 0.0993692 | 0.959846
78.5714 | -0.529026 | 0.929513
79.2812 | 0.630452 | 1.02728
79.9934 | -0.710783 | 0.921061
80.7278 | -0.149645 | 0.989861
81.4317 | -1.42068 | 0.924121
82.1333 | -0.262886 | 0.942605
82.8466 | -0.247228 | 0.984909
83.4557 | 0.499611 | 1.1978
90.9703 | 0.0966775 | 1.65743
91.5761 | -1.02228 | 0.870311
92.2049 | 0.730898 | 1.03148
92.9668 | -0.363511 | 0.867962
93.6467 | -0.979477 | 1.11039
94.3753 | 0.480394 | 0.904195
95.1654 | 0.527604 | 1.07314
95.8199 | -1.12742 | 0.939464
96.5802 | 0.469894 | 0.938472
97.283 | -1.34154 | 0.888726
97.9857 | -0.276201 | 0.904927
98.7137 | -1.85167 | 0.829806
99.4294 | -1.12693 | 0.94001
100.158 | -0.0600739 | 0.881079
100.902 | -0.171287 | 0.946595
101.609 | -0.441193 | 0.975159
102.348 | -1.69535 | 0.871712
103.041 | 0.536807 | 1.02266
103.745 | -0.93105 | 0.950494
104.458 | 0.006751 | 0.954707
105.209 | 0.186038 | 0.963369
105.926 | -0.149521 | 0.989795
106.645 | 0.183851 | 0.963018
107.39 | -0.712735 | 0.920705
108.107 | -1.96534 | 0.857347
108.824 | 0.990692 | 1.00019
109.541 | -1.02741 | 0.945736
110.258 | -0.351893 | 0.938262
110.937 | -1.73742 | 0.952741
111.662 | 0.301231 | 0.930803
112.421 | 2.46703 | 1.16674
113.118 | 0.924039 | 1.04108
113.858 | 0.348486 | 1.01512
114.579 | 0.721575 | 0.988164
115.314 | -0.115776 | 1.04096
115.999 | -0.352237 | 0.9387
116.687 | -0.12511 | 1.03964
117.421 | 0.383857 | 0.935126
118.161 | 0.539065 | 1.02379
118.889 | 0.454864 | 0.975932
119.611 | 0.0503644 | 1.00042
120.336 | 0.994129 | 1.00075
121.063 | 1.12553 | 1.05173
121.78 | 0.455931 | 0.976195
122.508 | 1.51384 | 1.06934
123.192 | 2.68616 | 1.12161
123.915 | 1.08093 | 1.00506
124.663 | -0.43809 | 0.898038
125.387 | 0.147608 | 1.00558
126.112 | 0.548319 | 0.942501
126.845 | 1.17475 | 1.00976
127.535 | 3.05763 | 1.09007
128.226 | 2.60959 | 1.07143
128.973 | 1.78662 | 0.958944
129.726 | 1.61853 | 1.02838
130.444 | 1.62968 | 0.989398
131.163 | 1.71152 | 1.03333
131.829 | 3.47563 | 1.15628
132.535 | 3.0333 | 1.04557
133.326 | 2.42821 | 0.951538
134.089 | 2.7845 | 1.12621
134.727 | 3.5724 | 1.16014
135.435 | 4.44263 | 1.10059
136.196 | 1.78758 | 0.958954
136.931 | 3.47039 | 1.15572
137.569 | 5.13405 | 1.22418
138.299 | 3.68314 | 1.11521
139.056 | 2.87389 | 1.08174
139.787 | 0.63571 | 1.02858
140.516 | 4.94575 | 1.16559
141.227 | 3.00323 | 1.19135
141.931 | 4.08053 | 1.23914
142.667 | 2.29988 | 1.10565
143.397 | 6.01723 | 1.20553
144.121 | 4.45618 | 1.1975
144.837 | 2.88029 | 1.0828
145.586 | 4.58276 | 1.15114
146.283 | 5.23435 | 1.22848
146.96 | 6.74417 | 1.2326
147.702 | 6.37854 | 1.21959
148.456 | 3.23564 | 1.09737
149.168 | 5.53396 | 1.24101
149.876 | 6.12526 | 1.32532
150.568 | 3.41901 | 1.10558
151.347 | 5.75619 | 1.19656
152.05 | 4.70966 | 1.33552
152.754 | 4.76806 | 1.15891
153.455 | 8.71839 | 1.42713
154.171 | 8.02403 | 1.18398
154.939 | 6.38447 | 1.22018
155.641 | 7.10197 | 1.24614
156.348 | 6.02074 | 1.20627
157.083 | 6.52091 | 1.17678
157.794 | 7.10043 | 1.30096
158.506 | 8.81186 | 1.30635
159.225 | 10.4322 | 1.42123
159.936 | 5.84686 | 1.20002
160.643 | 11.2145 | 1.44783
161.355 | 11.4089 | 1.39245
162.107 | 13.4865 | 1.45889
162.833 | 13.7451 | 1.46582
163.577 | 11.4178 | 1.39362
164.282 | 12.3946 | 1.48737
164.988 | 15.7253 | 1.5257
165.757 | 19.7815 | 1.57621
166.477 | 14.2116 | 1.62114
167.166 | 18.3029 | 1.53737
167.92 | 17.6837 | 1.65254
168.615 | 17.5918 | 1.65021
169.354 | 21.6656 | 1.69219
170.069 | 21.794 | 1.77
170.767 | 22.1886 | 1.78091
171.497 | 23.9962 | 1.75279
172.225 | 28.1679 | 1.93864
172.915 | 25.0491 | 1.85897
173.656 | 28.0169 | 1.85184
174.348 | 31.3538 | 2.11601
175.091 | 30.5199 | 1.77092
175.873 | 33.6172 | 2.17283
176.503 | 36.9235 | 2.14981
177.318 | 35.2014 | 1.86945
177.988 | 33.1177 | 2.58222
178.658 | 37.2824 | 1.91182
179.535 | 34.9499 | 1.93427
179.781 | 30.9232 | 6.67143
Please find the order parameters calculated through the azimuthal scanning data of (-110) peaks (data also included, using the IDL software design by Prof. Robert Richardson. The f is 0.70 for 9% CNF fibre and 0.74 for 12.4%CNF fibre. You may need to acknowledge this in the paper.