## F6 Met batch experiment
Metaldehyde Concentrations vs Time: Initial Concentration: 2.5 µg/L in UP water
Contact Time (h)
Test | 0 | 1 | 2 | 21 | 24 | 44 | 48 | 68 | 72 | 93 | 96
Active A | 3.9 | 2.6 | 2.4 | 3.8 | 3.1 | 2.9 | 2.5 | 1.6 | 1.4 | 0.9 | 0.6
Active B | 3.8 | 3.2 | 3.6 | 3.1 | 2.6 | 3.2 | 2 | 1.9 | 1.6 | 1.1 | 1.2
Active Average | 3.85 | 2.9 | 3 | 3.45 | 2.85 | 3.05 | 2.25 | 1.75 | 1.5 | 1 | 0.9
Error | 0.05 | 0.3 | 0.6 | 0.35 | 0.25 | 0.15 | 0.25 | 0.15 | 0.1 | 0.1 | 0.3
Inactive A | 2.9 | 2.8 | 2.3 | 3.2 | 2.7 | 2.6 | 3.4 | 3 | 2.4 | 3.4 | 2.7
Inactive B | 3.7 | 3.1 | 2.9 | 2.9 | 2.6 | 2.7 | 3.3 | 3 | 2.6 | 2.7 | 3.4
Inactive Average | 3.3 | 2.95 | 2.6 | 3.05 | 2.65 | 2.65 | 3.35 | 3 | 2.5 | 3.05 | 3.05
Error | 0.4 | 0.15 | 0.3 | 0.15 | 0.05 | 0.05 | 0.05 | 0 | 0.1 | 0.35 | 0.35
Metaldehyde Concentrations vs Time: Initial Concentration: 5 µg/L in UP water
Contact Time (h)
Test | 0 | 1 | 2 | 21 | 24 | 44 | 48 | 68 | 72 | 93 | 96
Active A | 5.3 | 5.2 | 5 | 4.1 | 4.9 | 3.5 | 4.5 | 3.5 | 1.7 | 1.2 | 1
Active B | 4.6 | 5.6 | 5.3 | 4.3 | 4.3 | 3.7 | 4.2 | 2.7 | 2.8 | 0.7 | 1.1
Active Average | 4.95 | 5.4 | 5.15 | 4.2 | 4.6 | 3.6 | 4.35 | 3.1 | 2.25 | 0.95 | 1.05
Error | 0.35 | 0.2 | 0.15 | 0.1 | 0.3 | 0.1 | 0.15 | 0.4 | 0.55 | 0.25 | 0.05
Inactive A | 4.7 | 5.2 | 5.1 | 5.1 | 5.2 | 4.7 | 4.5 | 5.8 | 4.5 | 4.3 | 4.3
Inactive B | 5 | 5.6 | 5.3 | 5.3 | 5.5 | 5.1 | 5.3 | 5.1 | 4.1 | 5.3 | 5.4
Inactive Average | 4.85 | 5.4 | 5.2 | 5.2 | 5.35 | 4.9 | 4.9 | 5.45 | 4.3 | 4.8 | 4.85
Error | 0.15 | 0.2 | 0.1 | 0.1 | 0.15 | 0.2 | 0.4 | 0.35 | 0.2 | 0.5 | 0.55
Ce/C0
| Time | 5 ug/L Active | 5 ug/L Inactive | 2.5ug/L Active | 2.5 ug/L Inactive
| 0 | 1 | 1 | 1 | 1
| 1 | 1.090909 | 1.113402 | 0.7532468 | 0.8939394
| 2 | 1.040404 | 1.072165 | 0.7792208 | 0.7878788
| 21 | 0.8484848 | 1.072165 | 0.8961039 | 0.9242424
| 24 | 0.9292929 | 1.103093 | 0.7402597 | 0.8030303
| 44 | 0.7272727 | 1.010309 | 0.7922078 | 0.8030303
| 48 | 0.8787879 | 1.010309 | 0.5844156 | 1.015152
| 68 | 0.6262626 | 1.123711 | 0.4545455 | 0.9090909
| 72 | 0.4545455 | 0.8865979 | 0.3896104 | 0.7575758
| 93 | 0.1919192 | 0.9896907 | 0.2597403 | 0.9242424
| 96 | 0.2121212 | 1 | 0.2337662 | 0.9242424