## Figure 2(a)
| As-deposited |  | After annealing at 600˚C
Long Name | Wavelength | Intensity | Wavelength | Intensity
Units | nm | Counts | nm | Counts
| As-deposited | As-deposited | Annealed 600 | Annealed 600
| 550 | 21554.59508 | 550 | 29555.33935
| 551 | 21974.76208 | 551 | 30879.19801
| 552 | 21504.95413 | 552 | 32980.93767
| 553 | 21572.82294 | 553 | 33669.7037
| 554 | 21367.57147 | 554 | 31756.69098
| 555 | 20220.79738 | 555 | 32409.53588
| 556 | 19728.40601 | 556 | 30392.19281
| 557 | 20033.79188 | 557 | 29009.39892
| 558 | 17999.9787 | 558 | 28595.45323
| 559 | 17950.476 | 559 | 27867.56754
| 560 | 17659.45502 | 560 | 29128.18702
| 561 | 17471.18608 | 561 | 28047.48204
| 562 | 17025.79531 | 562 | 28349.70048
| 563 | 17305.44597 | 563 | 28242.43275
| 564 | 16607.37343 | 564 | 27656.11099
| 565 | 15583.49526 | 565 | 27045.67073
| 566 | 15358.98402 | 566 | 26042.43986
| 567 | 15799.7776 | 567 | 26303.11504
| 568 | 15201.47575 | 568 | 27167.0099
| 569 | 14818.60671 | 569 | 27480.83134
| 570 | 16156.71969 | 570 | 30511.00166
| 571 | 19949.51388 | 571 | 52384.55271
| 572 | 29932.81247 | 572 | 87913.00807
| 573 | 26219.75112 | 573 | 71543.60352
| 574 | 19137.34472 | 574 | 46965.35573
| 575 | 20129.39304 | 575 | 56201.96423
| 576 | 27333.48538 | 576 | 83388.67023
| 577 | 37282.72441 | 577 | 134433.4527
| 578 | 49923.27095 | 578 | 196516.1
| 579 | 49035.47114 | 579 | 194134.5
| 580 | 34797.37099 | 580 | 129396
| 581 | 29829.31468 | 581 | 102729.7
| 582 | 37013.5462 | 582 | 129658
| 583 | 46835.60692 | 583 | 185404
| 584 | 60160.01467 | 584 | 260259.8112
| 585 | 77957.40626 | 585 | 346923
| 586 | 92734.11147 | 586 | 429127.7
| 587 | 105545.5 | 587 | 502617.2
| 588 | 111938.4 | 588 | 543076.3
| 589 | 115896.2 | 589 | 565448.6
| 590 | 116264.4213 | 590 | 585068.9
| 591 | 125827.5 | 591 | 621367.1
| 592 | 129174.4498 | 592 | 643714.2
| 593 | 120920.6 | 593 | 599274
| 594 | 107654.4 | 594 | 529520
| 595 | 101656 | 595 | 513362
| 596 | 110249.3 | 596 | 562043.61
| 597 | 112166.3 | 597 | 553434.1
| 598 | 95595.59837 | 598 | 472004.6
| 599 | 75833.37378 | 599 | 360673.1
| 600 | 57954.16443 | 600 | 262024.7
| 601 | 46641.10598 | 601 | 207916.4
| 602 | 42544.48333 | 602 | 174980.5
| 603 | 38455.03563 | 603 | 164037.2
| 604 | 40720.76741 | 604 | 173159.7
| 605 | 46850.06972 | 605 | 197370.4
| 606 | 59833.03361 | 606 | 257021.9
| 607 | 80332.52767 | 607 | 363741.4416
| 608 | 126065.9 | 608 | 563255.3
| 609 | 198334.2 | 609 | 902608.9
| 610 | 316180.7 | 610 | 1452180
| 611 | 451043.9 | 611 | 2103640
| 612 | 535552.4 | 612 | 2528700
| 613 | 532032 | 613 | 2541330
| 614 | 493314.9 | 614 | 2367660
| 615 | 450814.1 | 615 | 2181460
| 616 | 415139.7 | 616 | 2010740
| 617 | 384140 | 617 | 1855050
| 618 | 345389.1 | 618 | 1680050
| 619 | 311978.2 | 619 | 1513210
| 620 | 280996 | 620 | 1383470
| 621 | 254723 | 621 | 1257750
| 622 | 230536.3447 | 622 | 1119070
| 623 | 208443.6 | 623 | 1013870
| 624 | 184480.5 | 624 | 902727.5
| 625 | 159403.7 | 625 | 762252.4652
| 626 | 130319 | 626 | 619853.7
| 627 | 102834.9 | 627 | 479151.7
| 628 | 77826.22952 | 628 | 362226.5
| 629 | 61091.59425 | 629 | 281932.2
| 630 | 49278.67304 | 630 | 223579.8
| 631 | 39889.53932 | 631 | 187636.9
| 632 | 35310.65259 | 632 | 166183.4
| 633 | 31876.93588 | 633 | 145114.3
| 634 | 28952.28584 | 634 | 131346.9
| 635 | 25968.07162 | 635 | 119780.3
| 636 | 24890.41482 | 636 | 111043.8
| 637 | 21486.64331 | 637 | 100536.6
| 638 | 20281.79865 | 638 | 93244.74428
| 639 | 19742.50755 | 639 | 84286.54445
| 640 | 17743.05068 | 640 | 76915.37527
| 641 | 16185.16454 | 641 | 72687.8096
| 642 | 15820.28735 | 642 | 68244.67212
| 643 | 16366.68546 | 643 | 66688.06113
| 644 | 15382.44406 | 644 | 65547.41885
| 645 | 15672.11274 | 645 | 66709.08619
| 646 | 17208.82331 | 646 | 69917.58158
| 647 | 17779.3345 | 647 | 73928.96387
| 648 | 18551.73505 | 648 | 87290.58871
| 649 | 22200.427 | 649 | 96079.59537
| 650 | 24022.77211 | 650 | 105327.3
| 651 | 23189.94502 | 651 | 108230.8
| 652 | 23230.92813 | 652 | 108323.6
| 653 | 23602.97146 | 653 | 108265.4
| 654 | 22697.85208 | 654 | 101795.7
| 655 | 21832.99817 | 655 | 90551.42731
| 656 | 18857.5743 | 656 | 82914.49981
| 657 | 16561.74972 | 657 | 68769.69958
| 658 | 13438.71411 | 658 | 55533.32921
| 659 | 12254.7907 | 659 | 47389.55807
| 660 | 10989.43402 | 660 | 37787.32121
| 661 | 10077.00856 | 661 | 33844.20674
| 662 | 8754.36698 | 662 | 29594.07167
| 663 | 8024.52417 | 663 | 28766.77862
| 664 | 7493.2637 | 664 | 26551.96736
| 665 | 7914.10225 | 665 | 25890.74181
| 666 | 7660.15999 | 666 | 25734.95114
| 667 | 7218.72521 | 667 | 25025.65272
| 668 | 7864.07218 | 668 | 25516.83238
| 669 | 7752.60364 | 669 | 24047.06475
| 670 | 7922.68135 | 670 | 25289.14011
| 671 | 8061.14935 | 671 | 25727.25692
| 672 | 7872.01816 | 672 | 26729.22806
| 673 | 7159.6233 | 673 | 28133.62245
| 674 | 7158.37059 | 674 | 25691.01834
| 675 | 7959.93562 | 675 | 26288.92928
| 676 | 7617.24562 | 676 | 27926.00878
| 677 | 7861.94218 | 677 | 27860.21123
| 678 | 8146.81827 | 678 | 30150.19082
| 679 | 9264.10813 | 679 | 32197.98328
| 680 | 9775.69538 | 680 | 35587.34114
| 681 | 9947.52798 | 681 | 41616.17622
| 682 | 10630.76233 | 682 | 46199.12827
| 683 | 13073.14457 | 683 | 56144.33081
| 684 | 14134.35086 | 684 | 65767.83413
| 685 | 16524.8993 | 685 | 76479.68189
| 686 | 17336.29283 | 686 | 83422.30069
| 687 | 19979.04904 | 687 | 90931.80076
| 688 | 20454.90482 | 688 | 97365.06457
| 689 | 20868.2215 | 689 | 103033.4
| 690 | 23213.7676 | 690 | 113674.6
| 691 | 24919.46188 | 691 | 119725
| 692 | 24678.57295 | 692 | 126464.8
| 693 | 27281.6485 | 693 | 132349.4
| 694 | 27315.18704 | 694 | 140226.6
| 695 | 29178.55079 | 695 | 148667.1
| 696 | 31431.67456 | 696 | 155542.8
| 697 | 30958.40227 | 697 | 166095.3
| 698 | 36154.50783 | 698 | 183550.1
| 699 | 49581.74323 | 699 | 249253.5
| 700 | 73099.691 | 700 | 337462.1
| 701 | 73061.1303 | 701 | 325116.7
| 702 | 52681.32127 | 702 | 245669.5
| 703 | 38607.28035 | 703 | 204114.6
| 704 | 35828.00862 | 704 | 187711.5
| 705 | 31774.80084 | 705 | 162881.2
| 706 | 26500.22141 | 706 | 133559.7545
| 707 | 22654.68127 | 707 | 104317.6
| 708 | 16719.34985 | 708 | 79640.76575
| 709 | 14056.0572 | 709 | 58822.08885
| 710 | 10371.36285 | 710 | 43192.14552

## Figure 2(b)
Long Name | 5 at% Eu/(Eu+Ti) | 5 at% Eu/(Eu+Ti) | 6 at% Eu/(Eu+Ti) | 6 at% Eu/(Eu+Ti) | 8 at% Eu/(Eu+Ti) | 8 at% Eu/(Eu+Ti) | 18 at% Eu/(Eu+Ti) | 18 at% Eu/(Eu+Ti) | 26 at% Eu/(Eu+Ti) | 26 at% Eu/(Eu+Ti) | 78 at% Eu/(Eu+Ti) | 78 at% Eu/(Eu+Ti) | 98 at% Eu/(Eu+Ti) | 98 at% Eu/(Eu+Ti)
Units | nm | Counts | nm | Counts | nm | Counts | nm | Counts | nm | Counts | nm | Counts | nm | Counts
| 550 | 73134.04603 | 550 | 38115.07283 | 550 | 29555.33935 | 550 | 41537.20448 | 550 | 62420.5739 | 550 | 20134.39318 | 550 | 24695.60526
| 551 | 74613.42983 | 551 | 41000.57092 | 551 | 30879.19801 | 551 | 41119.60085 | 551 | 63814.03229 | 551 | 18667.85739 | 551 | 24723.83435
| 552 | 77108.97 | 552 | 40579.36044 | 552 | 32980.93767 | 552 | 44001.56346 | 552 | 65669.51138 | 552 | 19243.55608 | 552 | 24562.42915
| 553 | 78407.94105 | 553 | 41135.26726 | 553 | 33669.7037 | 553 | 42934.74452 | 553 | 64306.48485 | 553 | 18865.36906 | 553 | 23932.32801
| 554 | 73304.68857 | 554 | 39242.47281 | 554 | 31756.69098 | 554 | 41859.57394 | 554 | 63264.08721 | 554 | 17818.69577 | 554 | 23343.20297
| 555 | 72960.73816 | 555 | 37892.91806 | 555 | 32409.53588 | 555 | 39762.98611 | 555 | 61910.82203 | 555 | 17791.7233 | 555 | 23159.0832
| 556 | 70892.85145 | 556 | 37078.74429 | 556 | 30392.19281 | 556 | 39140.47103 | 556 | 62144.05239 | 556 | 16599.35094 | 556 | 22049.2646
| 557 | 69413.18915 | 557 | 37025.03796 | 557 | 29009.39892 | 557 | 40766.58555 | 557 | 61153.52635 | 557 | 17808.72395 | 557 | 21469.10331
| 558 | 68777.16718 | 558 | 38397.51705 | 558 | 28595.45323 | 558 | 40315.3743 | 558 | 60723.22445 | 558 | 17394.01873 | 558 | 21790.89154
| 559 | 70545.57692 | 559 | 36071.44098 | 559 | 27867.56754 | 559 | 39275.71551 | 559 | 62768.71351 | 559 | 16655.39286 | 559 | 22337.3221
| 560 | 71414.96194 | 560 | 36524.77906 | 560 | 29128.18702 | 560 | 39750.86801 | 560 | 59921.40143 | 560 | 16751.1736 | 560 | 21519.13705
| 561 | 70997.05926 | 561 | 36813.12905 | 561 | 28047.48204 | 561 | 38194.73994 | 561 | 59921.48964 | 561 | 16813.33265 | 561 | 21416.03123
| 562 | 69257.62259 | 562 | 36216.58356 | 562 | 28349.70048 | 562 | 40127.70302 | 562 | 60621.6801 | 562 | 16175.82265 | 562 | 21626.2731
| 563 | 71666.9727 | 563 | 36482.2903 | 563 | 28242.43275 | 563 | 38410.83766 | 563 | 59657.18707 | 563 | 17021.98435 | 563 | 20032.14318
| 564 | 72497.44628 | 564 | 35492.39113 | 564 | 27656.11099 | 564 | 39481.74456 | 564 | 60905.53611 | 564 | 16109.79059 | 564 | 20879.4248
| 565 | 70477.14404 | 565 | 36795.06191 | 565 | 27045.67073 | 565 | 40093.612 | 565 | 59008.77174 | 565 | 15770.55909 | 565 | 20383.04219
| 566 | 71118.65131 | 566 | 35446.42925 | 566 | 26042.43986 | 566 | 39180.06572 | 566 | 59861.21213 | 566 | 16577.3256 | 566 | 20586.52427
| 567 | 68811.2938 | 567 | 34370.46959 | 567 | 26303.11504 | 567 | 39071.67177 | 567 | 59581.36618 | 567 | 16836.36226 | 567 | 20542.25493
| 568 | 68297.10311 | 568 | 34534.98275 | 568 | 27167.0099 | 568 | 36984.16979 | 568 | 58464.75056 | 568 | 16674.87581 | 568 | 20028.66657
| 569 | 67379.28557 | 569 | 34312.95929 | 569 | 27480.83134 | 569 | 40297.17472 | 569 | 59313.07025 | 569 | 16892.95027 | 569 | 20064.14504
| 570 | 73832.33262 | 570 | 37497.10197 | 570 | 30511.00166 | 570 | 44215.92131 | 570 | 66013.03682 | 570 | 18409.9965 | 570 | 21828.8062
| 571 | 156256.3 | 571 | 70862.08028 | 571 | 52384.55271 | 571 | 87514.28999 | 571 | 145835 | 571 | 30755.30251 | 571 | 42594.43743
| 572 | 279769.5 | 572 | 116650.2 | 572 | 87913.00807 | 572 | 150034.8 | 572 | 247048.9 | 572 | 46141.64697 | 572 | 63756.83013
| 573 | 209022.2 | 573 | 86620.06206 | 573 | 71543.60352 | 573 | 109762.5 | 573 | 170696.2 | 573 | 33860.85589 | 573 | 43867.13036
| 574 | 86186.29403 | 574 | 51422.64598 | 574 | 46965.35573 | 574 | 56601.99607 | 574 | 78838.52239 | 574 | 23319.93626 | 574 | 22367.46375
| 575 | 73566.91208 | 575 | 57205.08903 | 575 | 56201.96423 | 575 | 59990.11681 | 575 | 75660.25904 | 575 | 28091.40435 | 575 | 19338.26204
| 576 | 83127.98222 | 576 | 78366.20318 | 576 | 83388.67023 | 576 | 81224.44722 | 576 | 91642.93032 | 576 | 35837.98634 | 576 | 20148.40926
| 577 | 95773.63832 | 577 | 115740.7 | 577 | 134433.4527 | 577 | 115945.3 | 577 | 117518.5 | 577 | 46595.94774 | 577 | 23594.5282
| 578 | 109710.2944 | 578 | 161882.5 | 578 | 196516.1 | 578 | 161456.9 | 578 | 148734.4 | 578 | 64293.34518 | 578 | 28584.80889
| 579 | 109787.7 | 579 | 165328.9801 | 579 | 194134.5 | 579 | 168423.5 | 579 | 153526.6 | 579 | 74694.27864 | 579 | 26642.10599
| 580 | 99025.84537 | 580 | 118096.8 | 580 | 129396 | 580 | 121448.5 | 580 | 117543.7 | 580 | 73082.18815 | 580 | 32085.99727
| 581 | 90715.36773 | 581 | 94248.19494 | 581 | 102729.7 | 581 | 94274.60808 | 581 | 97256.23349 | 581 | 55099.1215 | 581 | 36303.13531
| 582 | 91452.43652 | 582 | 111165.0923 | 582 | 129658 | 582 | 107138.1 | 582 | 103905.5 | 582 | 43186.78491 | 582 | 25180.97519
| 583 | 101046.8 | 583 | 147254.2 | 583 | 185404 | 583 | 138732.7 | 583 | 125897.8 | 583 | 48171.46747 | 583 | 26655.02362
| 584 | 113764.1 | 584 | 199382.4 | 584 | 260259.8112 | 584 | 182123.1 | 584 | 155332.3 | 584 | 56371.14407 | 584 | 27423.68395
| 585 | 129112.1 | 585 | 260463.8 | 585 | 346923 | 585 | 233057.9 | 585 | 193146.7 | 585 | 66765.8886 | 585 | 26749.28635
| 586 | 145376.5 | 586 | 321967.4 | 586 | 429127.7 | 586 | 289114.0625 | 586 | 228902 | 586 | 76830.16339 | 586 | 26486.91896
| 587 | 164047 | 587 | 374923.5 | 587 | 502617.2 | 587 | 332953.8 | 587 | 258709.8 | 587 | 86475.86897 | 587 | 29192.67951
| 588 | 173810.7 | 588 | 404855.6 | 588 | 543076.3 | 588 | 362755.9 | 588 | 277003.6 | 588 | 96945.49939 | 588 | 31988.63093
| 589 | 184935.2 | 589 | 418803.7 | 589 | 565448.6 | 589 | 381198.9 | 589 | 291573.5 | 589 | 101489.4528 | 589 | 37564.49505
| 590 | 195330.4 | 590 | 442090.3 | 590 | 585068.9 | 590 | 392544.8 | 590 | 297347.8 | 590 | 105608.7 | 590 | 48972.01444
| 591 | 204270.5 | 591 | 469924.4 | 591 | 621367.1 | 591 | 420103.0515 | 591 | 315195.6 | 591 | 116296.7 | 591 | 44418.76569
| 592 | 211033.1 | 592 | 478987.7 | 592 | 643714.2 | 592 | 429493 | 592 | 321896.1 | 592 | 117951.3 | 592 | 45053.36674
| 593 | 199143.2 | 593 | 449602.9 | 593 | 599274 | 593 | 404597.2 | 593 | 307576.6 | 593 | 115158.6 | 593 | 50687.48804
| 594 | 187178.3 | 594 | 398628.1 | 594 | 529520 | 594 | 360495.1 | 594 | 275176.8 | 594 | 107717.3 | 594 | 51352.61759
| 595 | 180864.1 | 595 | 389780.1 | 595 | 513362 | 595 | 341478.3 | 595 | 259126.2199 | 595 | 98745.84254 | 595 | 49664.57641
| 596 | 183846.8363 | 596 | 414685 | 596 | 562043.61 | 596 | 365227.4 | 596 | 276349.2 | 596 | 100173.4 | 596 | 43510.92064
| 597 | 187041.9 | 597 | 420778.7 | 597 | 553434.1 | 597 | 373731.7 | 597 | 283988.4 | 597 | 100460 | 597 | 36128.61228
| 598 | 171530 | 598 | 362156.8 | 598 | 472004.6 | 598 | 330929.9 | 598 | 259639.7 | 598 | 97482.34638 | 598 | 33004.21244
| 599 | 144014.845 | 599 | 278299 | 599 | 360673.1 | 599 | 265442.5 | 599 | 215494.7 | 599 | 89480.33317 | 599 | 29648.14063
| 600 | 126968.9 | 600 | 214164.2 | 600 | 262024.7 | 600 | 206317.8 | 600 | 175553.1 | 600 | 79234.77987 | 600 | 29138.47474
| 601 | 112261.8 | 601 | 173167.6133 | 601 | 207916.4 | 601 | 169939 | 601 | 150923.7 | 601 | 71619.8522 | 601 | 25093.68882
| 602 | 105001.4 | 602 | 146461.8 | 602 | 174980.5 | 602 | 146922.3 | 602 | 134157.9 | 602 | 67705.71502 | 602 | 24479.46125
| 603 | 99985.52276 | 603 | 137274.2 | 603 | 164037.2 | 603 | 138472.5 | 603 | 127757 | 603 | 65786.20863 | 603 | 23197.34563
| 604 | 100115.7 | 604 | 141412.9 | 604 | 173159.7 | 604 | 143610.1 | 604 | 127254.0767 | 604 | 71556.45083 | 604 | 23485.92545
| 605 | 108214.2 | 605 | 164657.6466 | 605 | 197370.4 | 605 | 162716.8 | 605 | 144827.5218 | 605 | 85601.16624 | 605 | 24740.477
| 606 | 122236.1 | 606 | 209999.1 | 606 | 257021.9 | 606 | 210022.3 | 606 | 177245.9 | 606 | 111630.3 | 606 | 26616.62246
| 607 | 149233.7 | 607 | 289775.9 | 607 | 363741.4416 | 607 | 284414.4 | 607 | 232892.4 | 607 | 156882.8 | 607 | 31103.67566
| 608 | 201701.8 | 608 | 442716 | 608 | 563255.3 | 608 | 427194 | 608 | 339927.9024 | 608 | 228818.7 | 608 | 37440.15439
| 609 | 291134.8 | 609 | 693115.2 | 609 | 902608.9 | 609 | 667510.5 | 609 | 504431.3 | 609 | 317206.3 | 609 | 44369.777
| 610 | 475116.6 | 610 | 1129360 | 610 | 1452180 | 610 | 1066800 | 610 | 820876.2 | 610 | 420856.9 | 610 | 68764.32779
| 611 | 768316.9 | 611 | 1645290 | 611 | 2103640 | 611 | 1562170 | 611 | 1223440 | 611 | 505246.8 | 611 | 109400.2
| 612 | 924539.9 | 612 | 1974350 | 612 | 2528700 | 612 | 1859960 | 612 | 1432210 | 612 | 559655.9 | 612 | 130786.2
| 613 | 836555.3 | 613 | 1964470 | 613 | 2541330 | 613 | 1843340 | 613 | 1350770 | 613 | 563042.0458 | 613 | 147912.8
| 614 | 739630.8 | 614 | 1837040 | 614 | 2367660 | 614 | 1700360 | 614 | 1217170 | 614 | 525966.7 | 614 | 155535.7
| 615 | 679691 | 615 | 1679880 | 615 | 2181460 | 615 | 1562200 | 615 | 1123530 | 615 | 464685.5 | 615 | 135128.6
| 616 | 600859.7 | 616 | 1531070 | 616 | 2010740 | 616 | 1437360 | 616 | 1032010 | 616 | 405538.9 | 616 | 114789.2
| 617 | 543464.5 | 617 | 1405150 | 617 | 1855050 | 617 | 1334340 | 617 | 958716.7 | 617 | 360895.6 | 617 | 99227.801
| 618 | 480830.4 | 618 | 1258230 | 618 | 1680050 | 618 | 1203290 | 618 | 876448.3 | 618 | 314520.8 | 618 | 82564.54254
| 619 | 427409.9 | 619 | 1140910 | 619 | 1513210 | 619 | 1087820 | 619 | 794737.6333 | 619 | 287641.5 | 619 | 81925.34061
| 620 | 394437.9 | 620 | 1031990 | 620 | 1383470 | 620 | 997659.8 | 620 | 723028.6 | 620 | 288894.1 | 620 | 97390.47618
| 621 | 359377.7 | 621 | 937470.4 | 621 | 1257750 | 621 | 901221.2 | 621 | 670562 | 621 | 319162.2 | 621 | 128642
| 622 | 329945.5 | 622 | 840894.8 | 622 | 1119070 | 622 | 814288.2 | 622 | 604497.4 | 622 | 345287 | 622 | 164054
| 623 | 303680.8 | 623 | 762237.6385 | 623 | 1013870 | 623 | 737527.4 | 623 | 544442.4 | 623 | 352942.8 | 623 | 160827.5
| 624 | 278369.4 | 624 | 679684.4084 | 624 | 902727.5 | 624 | 663909 | 624 | 497738 | 624 | 354007.5 | 624 | 139450.5
| 625 | 252786.4 | 625 | 588121.1 | 625 | 762252.4652 | 625 | 579661.1 | 625 | 442662.1 | 625 | 340775.6 | 625 | 135618.1
| 626 | 221546.8 | 626 | 486592.4 | 626 | 619853.7 | 626 | 484266.7 | 626 | 381319.2 | 626 | 332890.4 | 626 | 132708.8658
| 627 | 190182.6 | 627 | 380977.8 | 627 | 479151.7 | 627 | 391350.3 | 627 | 317593.5 | 627 | 312111.7 | 627 | 125355
| 628 | 159578.1 | 628 | 298731.2 | 628 | 362226.5 | 628 | 308681.5 | 628 | 255529.6 | 628 | 285937 | 628 | 118740.2886
| 629 | 136602.1 | 629 | 231206.2 | 629 | 281932.2 | 629 | 240708.3 | 629 | 207038.9 | 629 | 245334 | 629 | 110106
| 630 | 121813.4 | 630 | 187550.9 | 630 | 223579.8 | 630 | 192203 | 630 | 171746.8 | 630 | 202935.5 | 630 | 93919.08117
| 631 | 108755.9 | 631 | 154136.3 | 631 | 187636.9 | 631 | 156985.1172 | 631 | 145895.2 | 631 | 156508.4 | 631 | 77470.92977
| 632 | 99067.02533 | 632 | 134357.6 | 632 | 166183.4 | 632 | 132365 | 632 | 123502.1 | 632 | 116607.4 | 632 | 59124.24749
| 633 | 90979.68146 | 633 | 117550 | 633 | 145114.3 | 633 | 115524.1 | 633 | 111832.6 | 633 | 79420.41814 | 633 | 39073.56903
| 634 | 86953.99164 | 634 | 109748.3 | 634 | 131346.9 | 634 | 105460.8 | 634 | 100547.8 | 634 | 56926.32854 | 634 | 30871.51845
| 635 | 84174.7208 | 635 | 101487.3 | 635 | 119780.3 | 635 | 96372.44685 | 635 | 92259.25901 | 635 | 43318.34133 | 635 | 23637.64709
| 636 | 80285.49183 | 636 | 90380.4078 | 636 | 111043.8 | 636 | 88426.96099 | 636 | 88378.84135 | 636 | 34531.9752 | 636 | 20830.32335
| 637 | 79354.84947 | 637 | 86893.87434 | 637 | 100536.6 | 637 | 83124.27849 | 637 | 83697.57892 | 637 | 29963.61995 | 637 | 19612.74275
| 638 | 76019.26532 | 638 | 78614.8709 | 638 | 93244.74428 | 638 | 75878.01099 | 638 | 81313.94912 | 638 | 24695.86681 | 638 | 18559.03695
| 639 | 76445.03723 | 639 | 73939.36401 | 639 | 84286.54445 | 639 | 72910.62299 | 639 | 77211.57671 | 639 | 23845.66479 | 639 | 17765.00204
| 640 | 75648.91775 | 640 | 68252.03597 | 640 | 76915.37527 | 640 | 68570.33424 | 640 | 74558.79219 | 640 | 21701.80285 | 640 | 17416.72873
| 641 | 72208.84748 | 641 | 66396.76339 | 641 | 72687.8096 | 641 | 62814.46711 | 641 | 74264.90871 | 641 | 21047.6584 | 641 | 16311.27475
| 642 | 71658.64012 | 642 | 61218.77535 | 642 | 68244.67212 | 642 | 61310.53181 | 642 | 74733.19265 | 642 | 20315.89098 | 642 | 16490.5197
| 643 | 71168.94847 | 643 | 62307.88242 | 643 | 66688.06113 | 643 | 59630.90934 | 643 | 72451.82556 | 643 | 19236.557 | 643 | 15557.03331
| 644 | 71097.12528 | 644 | 60341.24696 | 644 | 65547.41885 | 644 | 59634.3571 | 644 | 71673.94155 | 644 | 19332.35329 | 644 | 16641.55512
| 645 | 71270.50855 | 645 | 59595.9998 | 645 | 66709.08619 | 645 | 59300.22119 | 645 | 71583.48711 | 645 | 19128.24252 | 645 | 16617.96262
| 646 | 71878.96443 | 646 | 62385.01139 | 646 | 69917.58158 | 646 | 64069.72045 | 646 | 71585.99886 | 646 | 20376.8073 | 646 | 16045.81782
| 647 | 73860.85577 | 647 | 66740.30351 | 647 | 73928.96387 | 647 | 65987.01742 | 647 | 73843.00693 | 647 | 20648.28215 | 647 | 17029.9611
| 648 | 77207.01809 | 648 | 74321.81156 | 648 | 87290.58871 | 648 | 73798.71371 | 648 | 79624.38961 | 648 | 22768.51417 | 648 | 17504.95805
| 649 | 79237.23045 | 649 | 83026.07032 | 649 | 96079.59537 | 649 | 81497.46251 | 649 | 85724.25319 | 649 | 23187.46486 | 649 | 16876.05051
| 650 | 82856.95886 | 650 | 90108.72214 | 650 | 105327.3 | 650 | 88017.78964 | 650 | 91822.41253 | 650 | 25688.47543 | 650 | 17463.65378
| 651 | 84243.43047 | 651 | 93330.18335 | 651 | 108230.8 | 651 | 93168.56155 | 651 | 93888.20628 | 651 | 27282.03102 | 651 | 17517.71869
| 652 | 86690.18869 | 652 | 94587.66769 | 652 | 108323.6 | 652 | 93095.23058 | 652 | 93345.63836 | 652 | 29009.80919 | 652 | 18324.71332
| 653 | 84749.39787 | 653 | 90352.34413 | 653 | 108265.4 | 653 | 90905.59901 | 653 | 94521.88344 | 653 | 29783.98069 | 653 | 19149.37982
| 654 | 83213.22508 | 654 | 88308.1549 | 654 | 101795.7 | 654 | 89697.71788 | 654 | 93351.34242 | 654 | 31023.30334 | 654 | 18997.06556
| 655 | 84141.82892 | 655 | 83309.74416 | 655 | 90551.42731 | 655 | 84522.78564 | 655 | 91199.1701 | 655 | 31722.21779 | 655 | 19884.30758
| 656 | 80433.35949 | 656 | 76183.02655 | 656 | 82914.49981 | 656 | 79597.24117 | 656 | 87534.0057 | 656 | 31910.24989 | 656 | 19098.93973
| 657 | 78194.35579 | 657 | 68016.4458 | 657 | 68769.69958 | 657 | 71132.74574 | 657 | 82308.17857 | 657 | 29777.89662 | 657 | 18298.31687
| 658 | 74432.19059 | 658 | 55983.39784 | 658 | 55533.32921 | 658 | 61879.70583 | 658 | 74842.20211 | 658 | 27815.36237 | 658 | 17826.52184
| 659 | 71367.55592 | 659 | 48709.74002 | 659 | 47389.55807 | 659 | 53436.06161 | 659 | 69594.30434 | 659 | 24816.73761 | 659 | 17421.25591
| 660 | 69592.77404 | 660 | 41897.07751 | 660 | 37787.32121 | 660 | 48571.14924 | 660 | 67111.75966 | 660 | 23476.1232 | 660 | 17930.70774
| 661 | 72668.09025 | 661 | 37580.65518 | 661 | 33844.20674 | 661 | 44018.28397 | 661 | 65775.63627 | 661 | 20783.45031 | 661 | 18909.40386
| 662 | 70394.85452 | 662 | 36268.88967 | 662 | 29594.07167 | 662 | 40958.52188 | 662 | 60224.71474 | 662 | 18513.54819 | 662 | 17704.13252
| 663 | 67590.90759 | 663 | 33152.72703 | 663 | 28766.77862 | 663 | 38659.58217 | 663 | 59050.90702 | 663 | 15885.85614 | 663 | 17494.09572
| 664 | 63753.31012 | 664 | 32587.79957 | 664 | 26551.96736 | 664 | 37090.96207 | 664 | 56892.77018 | 664 | 14086.13206 | 664 | 17144.74264
| 665 | 65015.35198 | 665 | 31792.58911 | 665 | 25890.74181 | 665 | 36513.22815 | 665 | 56349.70507 | 665 | 12632.25043 | 665 | 16296.51002
| 666 | 63658.61725 | 666 | 30517.23835 | 666 | 25734.95114 | 666 | 35476.09119 | 666 | 55943.2786 | 666 | 12523.06185 | 666 | 15697.13866
| 667 | 64481.07516 | 667 | 30606.69565 | 667 | 25025.65272 | 667 | 35382.07464 | 667 | 55843.84386 | 667 | 12357.19742 | 667 | 15835.71842
| 668 | 61786.17669 | 668 | 30345.18432 | 668 | 25516.83238 | 668 | 35702.7373 | 668 | 55003.75282 | 668 | 11215.3046 | 668 | 15254.44691
| 669 | 63607.61768 | 669 | 30784.07162 | 669 | 24047.06475 | 669 | 36103.14872 | 669 | 56653.70211 | 669 | 12070.34626 | 669 | 14845.31603
| 670 | 66634.59931 | 670 | 31847.78075 | 670 | 25289.14011 | 670 | 36250.15586 | 670 | 57031.98023 | 670 | 11285.65795 | 670 | 15972.1875
| 671 | 67715.34013 | 671 | 30083.31088 | 671 | 25727.25692 | 671 | 37363.37858 | 671 | 57277.28736 | 671 | 12539.43724 | 671 | 15833.50604
| 672 | 67686.50951 | 672 | 30489.86824 | 672 | 26729.22806 | 672 | 36776.52796 | 672 | 57945.32794 | 672 | 11196.56098 | 672 | 17042.89262
| 673 | 64320.26323 | 673 | 31252.85598 | 673 | 28133.62245 | 673 | 35979.59039 | 673 | 56515.41176 | 673 | 11111.70019 | 673 | 16112.77771
| 674 | 64750.06394 | 674 | 31584.03871 | 674 | 25691.01834 | 674 | 35816.03997 | 674 | 56905.55642 | 674 | 11139.70958 | 674 | 16270.80461
| 675 | 67006.42692 | 675 | 31970.84551 | 675 | 26288.92928 | 675 | 36236.60831 | 675 | 56441.53516 | 675 | 10948.29422 | 675 | 16322.13618
| 676 | 64832.29577 | 676 | 32492.16855 | 676 | 27926.00878 | 676 | 37933.81742 | 676 | 57639.23647 | 676 | 12223.0564 | 676 | 16006.38579
| 677 | 66288.32 | 677 | 33097.177 | 677 | 27860.21123 | 677 | 37091.52148 | 677 | 57419.79417 | 677 | 10744.57322 | 677 | 16980.92377
| 678 | 66450.66163 | 678 | 33866.0376 | 678 | 30150.19082 | 678 | 38176.71466 | 678 | 60618.73513 | 678 | 11200.63585 | 678 | 16271.7509
| 679 | 70460.72035 | 679 | 35321.87372 | 679 | 32197.98328 | 679 | 39593.58868 | 679 | 60547.17768 | 679 | 11821.96517 | 679 | 15944.68667
| 680 | 68287.29313 | 680 | 37129.92203 | 680 | 35587.34114 | 680 | 42427.72202 | 680 | 63595.77534 | 680 | 12047.39385 | 680 | 15983.93467
| 681 | 69760.85125 | 681 | 41786.50554 | 681 | 41616.17622 | 681 | 46593.16465 | 681 | 65699.09445 | 681 | 13134.46055 | 681 | 17291.35283
| 682 | 72988.26766 | 682 | 46538.57306 | 682 | 46199.12827 | 682 | 48731.16497 | 682 | 66328.50246 | 682 | 14491.18267 | 682 | 17633.31184
| 683 | 72893.36549 | 683 | 51331.97018 | 683 | 56144.33081 | 683 | 55309.84979 | 683 | 69291.81765 | 683 | 15065.60234 | 683 | 17918.35151
| 684 | 78364.42842 | 684 | 58875.89714 | 684 | 65767.83413 | 684 | 63642.3609 | 684 | 75767.50684 | 684 | 15733.99565 | 684 | 19024.25535
| 685 | 78899.12436 | 685 | 65414.03387 | 685 | 76479.68189 | 685 | 67377.62228 | 685 | 81622.8984 | 685 | 17174.05356 | 685 | 19020.06506
| 686 | 79968.07901 | 686 | 70137.21805 | 686 | 83422.30069 | 686 | 75561.9323 | 686 | 86382.18472 | 686 | 17465.09752 | 686 | 20155.93552
| 687 | 81665.55064 | 687 | 76648.77433 | 687 | 90931.80076 | 687 | 78437.32849 | 687 | 88665.56702 | 687 | 17634.4283 | 687 | 20785.87659
| 688 | 84038.61418 | 688 | 81313.70278 | 688 | 97365.06457 | 688 | 85349.69938 | 688 | 93785.59242 | 688 | 18313.88401 | 688 | 18447.51633
| 689 | 84426.0258 | 689 | 85437.26551 | 689 | 103033.4 | 689 | 92681.79225 | 689 | 97058.06845 | 689 | 17656.68515 | 689 | 17633.16846
| 690 | 90204.01586 | 690 | 89697.05331 | 690 | 113674.6 | 690 | 98128.05466 | 690 | 102987.6 | 690 | 17928.42879 | 690 | 18876.90549
| 691 | 90135.533 | 691 | 96885.74141 | 691 | 119725 | 691 | 101125.6 | 691 | 108767.5 | 691 | 18942.1172 | 691 | 18192.79731
| 692 | 94468.85404 | 692 | 100969.5 | 692 | 126464.8 | 692 | 106767.8 | 692 | 108437.7722 | 692 | 21748.56241 | 692 | 19143.31016
| 693 | 93351.60231 | 693 | 106991 | 693 | 132349.4 | 693 | 110247.8 | 693 | 114087.5 | 693 | 22114.46171 | 693 | 19373.81485
| 694 | 93807.17751 | 694 | 111489.5 | 694 | 140226.6 | 694 | 116448 | 694 | 116729.4 | 694 | 23480.80356 | 694 | 20086.6284
| 695 | 93077.17592 | 695 | 117117.4 | 695 | 148667.1 | 695 | 121425.1 | 695 | 120471.4 | 695 | 24242.86343 | 695 | 20504.50126
| 696 | 94575.96103 | 696 | 119430.1 | 696 | 155542.8 | 696 | 124133.6 | 696 | 121645.2 | 696 | 23086.12775 | 696 | 20475.93339
| 697 | 98463.34163 | 697 | 128777.5 | 697 | 166095.3 | 697 | 131315.8 | 697 | 127463.8 | 697 | 23742.12932 | 697 | 21322.92219
| 698 | 122307.5 | 698 | 145251.9 | 698 | 183550.1 | 698 | 149408.2 | 698 | 153353.3 | 698 | 29371.14712 | 698 | 28541.85262
| 699 | 307136.8 | 699 | 228371.7 | 699 | 249253.5 | 699 | 257177.8 | 699 | 333496.9 | 699 | 55091.70173 | 699 | 76879.57841
| 700 | 562168.4 | 700 | 337156.2 | 700 | 337462.1 | 700 | 403148.4 | 700 | 565695.7 | 700 | 87403.33862 | 700 | 126546.5
| 701 | 488261.7 | 701 | 304902.3 | 701 | 325116.7 | 701 | 373594.5 | 701 | 490641 | 701 | 75769.20646 | 701 | 107420.3
| 702 | 202729.2 | 702 | 203842.3 | 702 | 245669.5 | 702 | 232844.3 | 702 | 251851.6 | 702 | 46076.90076 | 702 | 46241.91659
| 703 | 114807.9 | 703 | 161611.5 | 703 | 204114.6 | 703 | 171094.7 | 703 | 158460.8135 | 703 | 40572.06436 | 703 | 25012.53523
| 704 | 111088.1 | 704 | 147035.4 | 704 | 187711.5 | 704 | 158208.8133 | 704 | 148344.7 | 704 | 46862.4467 | 704 | 26724.96203
| 705 | 105856.2 | 705 | 132919.3 | 705 | 162881.2 | 705 | 144205.6 | 705 | 141062.5 | 705 | 53435.43669 | 705 | 31560.37866
| 706 | 101054.2 | 706 | 113420.4 | 706 | 133559.7545 | 706 | 122880.3495 | 706 | 129171.4 | 706 | 58521.01616 | 706 | 38986.05452
| 707 | 95312.86372 | 707 | 93709.65704 | 707 | 104317.6 | 707 | 103680.5 | 707 | 112195.7568 | 707 | 57395.63871 | 707 | 36026.76059
| 708 | 88047.21206 | 708 | 74639.36051 | 708 | 79640.76575 | 708 | 85736.9965 | 708 | 98566.84125 | 708 | 55362.18791 | 708 | 35426.68019
| 709 | 84147.0245 | 709 | 59906.71647 | 709 | 58822.08885 | 709 | 70521.998 | 709 | 89987.39866 | 709 | 44879.40603 | 709 | 28276.13661
| 710 | 82261.86114 | 710 | 47619.20995 | 710 | 43192.14552 | 710 | 56949.15891 | 710 | 82172.63511 | 710 | 35601.28052 | 710 | 23617.36124

## Figure 2(c)
Long Name | Eu/(Eu+Ti) | Intensity | Eu/(Eu+Ti) | Intensity
Units | at% | Count | at% | Count
| As-deposited |  | Annealing 600˚C
| 5 | 278931.3 | 5 | 924539.9
| 5 | 261367.7 | 5 | 844688.2
| 5 | 288696.7 | 5 | 925457.1
| 6 | 394635.8999 | 6 | 1974350
| 6 | 434036.3 | 6 | 2169600
| 6 | 434029.8 | 6 | 2216160
| 8 | 535552.4 | 8 | 2541330
| 8 | 442440 | 8 | 2854400
| 8 | 467030.9 | 8 | 2789620
| 18 | 259441.66 | 18 | 1859960
| 18 | 204009.6 | 18 | 2173250
| 18 | 226293.9048 | 18 | 2102990
| 25 | 96813.8389 | 26 | 1432210
| 25 | 107001.2 | 26 | 1541060
| 25 | 95421.09041 | 26 | 1525860
| 44 | 29669.14543 | 44 | 716446.4
| 44 | 20284.38255 | 44 | 1162510
| 44 | 34762.26493 | 44 | 1140000
| 65 | 16182.19275 | 65 | 804470.9
| 65 | 12915.70161 | 65 | 527154
| 65 | 16458.43673 | 65 | 579341.1
| 76 | 16966.08029 | 77 | 563042.0458
| 76 | 12561.51576 | 77 | 617507.3
| 76 | 13750.89785 | 77 | 589139.6
| 88 | 2792.61813 | 88 | 13511.54381
| 88 | 1972.32748 | 88 | 7882.44787
| 88 | 1920.67726 | 88 | 10648.58569
| 96 | 430.56467 | 96 | 506930.1
| 96 | 382.7724 | 96 | 404093.5
| 96 | 393.76368 | 96 | 458249.5
| 98 | 399.41365 | 98 | 155535.7
| 98 | 382.24398 | 98 | 181846.8691
| 98 | 393.20532 | 98 | 166306.2
| 99 | 385.51098 | 99 | 224096.7
| 99 | 312.88108 | 99 | 213844.8
| 99 | 348.21801 | 99 | 234287.7

## Figure 2(d)
As-deposited (at%)
Eu | 1 | 2 | 3 | 7 | 9 | 16 | 20 | 24 | 28 | 27 | 16.5 | 40.5
Ti | 24 | 31 | 32 | 32 | 27 | 21 | 11 | 8 | 3 | 1 | 0.5 | 0.5
O | 75 | 67 | 65 | 61 | 64 | 63 | 69 | 68 | 69 | 72 | 83 | 59
Annealing at 600˚C (at%)
Eu | 2 | 2 | 3 | 7 | 10 | 15 | 20 | 25 | 18 | 14.6 | 24 | 25.6
Ti | 35 | 34 | 34 | 31 | 29 | 21 | 11 | 7 | 3 | 0.4 | 0.4 | 0.2
O | 63 | 64 | 63 | 62 | 61 | 64 | 69 | 68 | 79 | 85 | 75.6 | 74.2