## Sheet1
SURROGATE MODEL S1 VALIDATION |  |  |  | SURROGATE MODEL S2 VALIDATION |  |  |  | SURROGATE MODEL S3 VALIDATION |  |  |  | SURROGATE MODEL t_fill VALIDATION
| Initial viscosity (Pas) |  |  |  | Permeability K1 (m2) |  |  |  | Initial viscosity (Pas) |  |  | Initial viscosity (Pas) | FE model | SM
Flow front pos (m) | FE 0.11 | FE 0.15 | FE 0.2 | Flow front pos (m) | FE 1.10E-11 | FE 1.50E-11 | FE 2E-11 | Flow front pos (m) | FE 0.11 | FE 0.15 | FE 0.2 | 0.11 | 1352.84 | 1380.897412
0 | 0.0001 | 0.0001 | 0.0001 | 0 | 0.0001 | 0.0001 | 0.0001 | 0 | 0.0001 | 0.0001 | 0.0001 | 0.15 | 1987.73 | 2037.278162
0.0827 | 10.518 | 14.9544 | 18.9916 | 0.0827 | 19.7105 | 14.658 | 10.7652 | 0.099 | 14.5895 | 20.704 | 27.8494 | 0.2 | 3182.36 | 3265.841905
0.165 | 37.0722 | 49.2186 | 67.578 | 0.165 | 68.8942 | 51.2964 | 38.7121 | 0.198 | 48.4588 | 65.7985 | 87.8835 |  | Filling time (sec)
0.248 | 72.0023 | 98.7734 | 131.858 | 0.248 | 129.881 | 98.1991 | 76.4673 | 0.368 | 40.9668 | 55.7025 | 74.4149
0.331 | 117.787 | 159.802 | 215.448 | 0.331 | 211.365 | 160.138 | 123.116 | 0.4613 | 80.8714 | 110.608 | 148.164
0.414 | 177.166 | 241.227 | 329.808 | 0.414 | 327.017 | 245.461 | 189.217 | 0.5547 | 142.94 | 194.11 | 259.826
0.496 | 247.342 | 341.681 | 461.148 | 0.496 | 459.766 | 350.407 | 267.298 | 0.648 | 217.994 | 306.161 | 411.35
0.579 | 337.238 | 463.129 | 636.883 | 0.579 | 636.002 | 485.895 | 372.274 | 0.7413 | 319.075 | 439.717 | 602.102
0.662 | 459.296 | 637.467 | 879.742 | 0.662 | 874.642 | 653.717 | 500.885 | 0.8513 | 658.201 | 936.644 | 1317.22
0.745 | 620.647 | 877.635 | 1236.34 | 0.745 | 1248.27 | 905.039 | 672.112 | 0.93005 | 997.219 | 1438.2 | 2177.51
| Filling time (sec) |  |  |  | Filling time (sec) |  |  | 0.98005 | 1134.3 | 1650.85 | 2523.04
[8 empty] | 1.02705 | 1235.48 | 1802.32 | 2815.45
| Initial viscosity (Pas) |  |  |  | Permeability K1 (m2) |  |  | 1.07405 | 1352.84 | 1987.73 | 3182.36
Flow front pos (m) | SM 0.11 | SM 0.15 | SM 0.2 | Flow front pos (m) | SM 1.10E-11 | SM 1.50E-11 | SM 2E-11 |  | Filling time (sec)
0 | 0 | 0 | 0 | 0 | 0 | 0 | 0
0.0827 | 4.542438 | 14.40949 | 21.31837 | 0.0827 | 23.42521 | 10.31108 | 3.680922 |  | Initial viscosity (Pas)
0.165 | 31.0608 | 49.45843 | 70.19192 | 0.165 | 75.51852 | 47.02591 | 23.60648 | Flow front pos (m) | SM 0.11 | SM 0.15 | SM 0.2
0.248 | 68.10749 | 97.47953 | 137.2639 | 0.248 | 142.5007 | 96.40124 | 58.9446 | 0 | 0 | 0.0078518 | 0
0.331 | 115.4232 | 153.5605 | 232.28 | 0.331 | 223.7731 | 164.1528 | 111.6249 | 0.099 | 13.80291266 | 19.83821389 | 27.68643172
0.414 | 179.1996 | 239.8751 | 342.8935 | 0.414 | 345.0906 | 252.6677 | 185.3425 | 0.198 | 48.28502588 | 65.27902454 | 86.81694161
0.496 | 255.7747 | 343.2467 | 467.6827 | 0.496 | 482.4082 | 359.9927 | 273.159 | 0.368 | 37.28409354 | 54.48048088 | 77.44451692
0.579 | 340.3056 | 456.4469 | 646.9972 | 0.579 | 648.1774 | 495.8361 | 376.7711 | 0.4613 | 76.84110082 | 110.7197009 | 152.2755028
0.662 | 474.4124 | 633.033 | 882.4794 | 0.662 | 873.4576 | 666.6886 | 516.188 | 0.5547 | 137.6262085 | 194.3832117 | 260.4312657
0.745 | 638.5824 | 869.4471 | 1210.954 | 0.745 | 1173.023 | 891.0494 | 684.9791 | 0.648 | 222.154551 | 302.8037642 | 407.3732188
| Filling time (sec) |  |  |  | Filling time (sec) |  |  | 0.7413 | 330.2425439 | 441.5497789 | 593.8848891
[8 empty] | 0.8513 | 665.9934394 | 932.1360134 | 1309.594262
[8 empty] | 0.93005 | 1004.256465 | 1466.808227 | 2131.189865
[8 empty] | 0.98005 | 1142.647916 | 1668.27594 | 2509.673592
[8 empty] | 1.02705 | 1255.564604 | 1817.139684 | 2806.871791
[8 empty] | 1.07405 | 1387.210728 | 1996.273595 | 3194.89655
Filling time (sec)