## Sheet1
# | C | Sex | Age | Dnpyc | LDeltaH | LOnset | LPeak | Lendset | CDeltaH | COnset | CPeak | CEndset | derPeak1 | derPeak2 | derPeak3 | TGAinW | W% | TGAmgW | Or% | TGAmgOr | Ash% | TGAmgMin | Por1 | Por2 | Por3 | %Po.Ar | ItH | ItEIT | ItCIT | IthIT | OnH | OnEIT | OnCIT | OnhIT | ItHV | OnHV | Area1 | Area2 | Area3 | AreaTot | Cracks n°1 | Cracks n°2 | Cracks n°3 | CracksTot | Cr.Dn | Cr.S.Dn | Length
A2 | 2a/F35 | 2 | 39 | 2.0524 | 178.55 | 40.1 | 86.11 | 138.65 | 3270.95 | 291.67 | 356.42 | 410.9 | 62.69 | 120.64 | 327.25 | 19.66 | 8.66 | 1.7 | 17.37 | 3.41 | 73.97 | 14.55 | 4.6 | 16.2 | 8.2 | 9.666667 | 58.033 | 20.112 | 5.357 | 19.835 | 59.089 | 20.804 | 5.905 | 20.575 | 40.07 | 39.83 | 0.33 | 1.24 | 1.13 | 2.7 | 2 | 2 | 1 | 5 | 1.851852 | 58.46296 | 157.85
A6 | 4a/M38 | 1 | 38 | 2.1203 | 151.57 | 44.25 | 92.78 | 153.61 | 3230.28 | 288.78 | 355.42 | 416.8 | 66.7 | 114.78 | 321.48 | 25.06 | 8.61 | 2.16 | 16.41 | 4.11 | 74.98 | 18.79 | 6.8 | 10.8 | 11.8 | 9.8 | 40.397 | 16.056 | 6.473 | 17.41 | 52.78 | 20.16 | 6.293 | 18.591 | 39.43 | 36 | 0.93 | 0.4 | 0.53 | 1.86 | 0 | 3 | 3 | 6 | 3.225806 | 141.3602 | 262.93
A19 | 5a/M44 | 1 | 44 | 2.0375 | 135.78 | 59.89 | 94.98 | 105.19 | 3312.16 | 292.4 | 354.48 | 415.81 | 68.39 | 112.32 | 321.9 | 19.77 | 8.8 | 1.74 | 17.61 | 3.48 | 73.59 | 14.55 | 15.1 | 9.7 | 11 | 11.93333 | 47.855 | 15.563 | 5.36 | 23.066 | 69.19 | 19.777 | 5.053 | 23.135 | 43.37 | 34.83 | 0.9 | 1.01 | 1.4 | 3.31 | 4 | 3 | 5 | 12 | 3.625378 | 194.7795 | 644.72
A9 | 6a/M30 | 1 | 30 | 2.077 | 116.97 | 49.67 | 93.51 | 102.8 | 3342.22 | 294.29 | 354.62 | 410.52 | 69.73 | 117.51 | 326.92 | 18.02 | 8.99 | 1.62 | 17.25 | 3.11 | 73.76 | 13.29 | 7.5 | 6 | 7.1 | 6.866667 | 56.909 | 20.109 | 5.411 | 21.168 | 57.124 | 19.54 | 5.979 | 21.456 | 34.5 | 24.67 | 1.25 | 0.28 | 0.61 | 2.14 | 5 | 1 | 2 | 8 | 3.738318 | 210.5047 | 450.48
A20 | 7a/M30 | 1 | 30 | 2.0568 | 95.87 | 57.19 | 96.32 | 148.74 | 2865.58 | 292.96 | 354.9 | 408.21 | 77.37 | 120.5 | 326.01 | 18.01 | 8.32 | 1.49 | 17.38 | 3.13 | 74.3 | 13.39 | 5.4 | 6.7 | 6.8 | 6.3 | 68.746 | 20.427 | 6.14 | 23.162 | 55.53 | 18.677 | 5.224 | 21.044 | 36.53 | 33.8 | 0.54 | 1.03 | 1.27 | 2.84 | 1 | 4 | 2 | 7 | 2.464789 | 124.3204 | 353.07
A11 | 8a/F35 | 2 | 30 | 2.1002 | 111.33 | 50.68 | 94.18 | 100.1 | 3203.97 | 287.96 | 354.89 | 416.26 | 72.56 | 117.68 | 325.51 | 21.25 | 6.62 | 1.41 | 17.77 | 3.78 | 75.61 | 16.06 | 3.4 | 6.4 | 4.5 | 4.766667 | 56.107 | 19.735 | 5.788 | 20.339 | 54.54 | 20.071 | 6.395 | 18.284 | 45.07 | 33.87 | 0.75 | 0.56 | 1.13 | 2.44 | 3 | 0 | 2 | 5 | 2.04918 | 132.6762 | 323.73
A13 | 9a/M57 | 1 | 57 | 2.0979 | 110.63 | 52.79 | 101.82 | 144.45 | 3300.98 | 291.45 | 354.99 | 418.88 | 74.22 | 116.17 | 320.19 | 18.41 | 8.46 | 1.56 | 18.38 | 3.38 | 73.16 | 13.47 | 10.7 | 13.5 | 16.2 | 13.46667 | 68.532 | 19.628 | 6.166 | 21.193 | 65.006 | 21.922 | 5.445 | 21.992 | 37.2 | 33.13 | 0.57 | 0.26 | 0.37 | 1.2 | 6 | 4 | 2 | 12 | 10 | 429.7083 | 515.65
A7 | 11a/F58 | 2 | 58 | 2.1265 | 110 | 58.86 | 99.98 | 149.7 | 3298.41 | 289.46 | 355.46 | 412.63 | 77.04 | 118.16 | 324.61 | 18.96 | 8.38 | 1.59 | 18.02 | 3.42 | 73.6 | 13.95 | 18.7 | 14.2 | 16.5 | 16.46667 | 56.021 | 20.046 | 5.4 | 21.346 | 57.562 | 17.332 | 4.769 | 24.665 | 36.93 | 25.53 | 0.74 | 0.68 | 0.56 | 1.98 | 5 | 5 | 2 | 12 | 6.060606 | 251.2172 | 497.41
A12 | 12a/M48 | 1 | 48 | 2.0525 | 109.79 | 59.55 | 97.34 | 144.81 | 3232.12 | 292.1 | 352.68 | 409.73 | 73.9 | 120.19 | 322.38 | 17.52 | 9.57 | 1.68 | 18.54 | 3.25 | 71.89 | 12.59 | 14.3 | 8.4 | 12.2 | 11.63333 | 55.516 | 20.401 | 6.149 | 19.982 | 53.073 | 16.504 | 5.915 | 21.893 | 35.93 | 33.17 | 0.35 | 1.18 | 0.94 | 2.47 | 4 | 4 | 4 | 12 | 4.8583 | 307.8097 | 760.29
A1 | 15a/M45 | 1 | 45 | 2.1242 | 101.98 | 61.65 | 97.65 | 150.47 | 3260.05 | 288.18 | 356.73 | 421.48 | 83.02 | 123 | 323.49 | 18.68 | 9.11 | 1.7 | 17.98 | 3.36 | 72.91 | 13.62 | 10.7 | 14.8 | 13.2 | 12.9 | 57.86 | 20.694 | 6.331 | 19.494 | 53.9 | 19 | 5.457 | 19.855 | 33.5 | 29.97 | 0.82 | 0.63 | 0.69 | 2.14 | 6 | 3 | 5 | 14 | 6.542056 | 356.4673 | 762.84
A17 | 18a/F54 | 2 | 54 | 2.1144 | 98.02 | 59.97 | 98.98 | 151.27 | 3111.68 | 281.97 | 357.35 | 426.04 | 80.2 | 122.84 | 317.77 | 19.35 | 8.29 | 1.61 | 17.56 | 3.39 | 74.15 | 14.35 | 13.2 | 13.6 | 11.7 | 12.83333 | 58.298 | 21.359 | 5.817 | 20.123 | 52.838 | 19.376 | 6.253 | 18.683 | 36.07 | 31.13 | 0.88 | 0.88 | 1.24 | 3 | 7 | 3 | 7 | 17 | 5.666667 | 339.5867 | 1018.76
A8 | 19a/M58 | 1 | 58 | 2.0775 | 106.94 | 58.56 | 99.61 | 151.87 | 3100.08 | 290.31 | 358.16 | 420.66 | 78.68 | 122.12 | 322.71 | 25.38 | 8.02 | 2.04 | 15.53 | 3.94 | 76.45 | 19.4 | 12.7 | 13.4 | 12.7 | 12.93333 | 64.446 | 22.311 | 5.745 | 19.958 | 47.961 | 17.095 | 5.906 | 19.357 | 39 | 24.5 | 0.54 | 0.61 | 0.76 | 1.91 | 6 | 11 | 8 | 25 | 13.08901 | 562.3822 | 1074.15
C22 | 1/M25L | 1 | 23 | 2.0209 | 122.17 | 50.51 | 90.89 | 141.79 | 3698.47 | 291.64 | 352.21 | 406.98 | 69.09 | 116.23 | 331.94 | 10.44 | 7.83 | 0.82 | 19.7 | 2.06 | 72.47 | 7.57 | 4.1 | 3.8 | 6.5 | 4.8 | 63.253 | 21.384 | 5.754 | 21.95 | 66.862 | 21.701 | 4.934 | 21.66 | 29.27 | 27.7 | 0.71 | 0.53 | 0.89 | 2.13 | 2 | 1 | 3 | 6 | 2.816901 | 118.9061 | 253.27
C7 | 1/M25R | 1 | 23 | 2.0468 | 123.99 | 42.35 | 93.83 | 149.29 | 355.1 | 290.53 | 355.01 | 417.72 | 74.38 | 98.46 | 346.94 | 19.26 | 8.77 | 1.17 | 17.58 | 3.39 | 73.66 | 14.71 | 4.5 | 4.9 | 5.9 | 5.1 | 66.187 | 22.813 | 6.709 | 19.907 | 61.511 | 20.756 | 6.248 | 19.674 | 31.63 | 28.17 | 0.53 | 0.95 | 1.09 | 2.57 | 2 | 2 | 2 | 6 | 2.33463 | 108.5058 | 278.86
C2 | 2/M68 | 1 | 68 | 1.952 | 122.13 | 55.14 | 96.12 | 150.72 | 3481.35 | 289.55 | 356.62 | 415.79 | 75.03 | 123.65 | 325.16 | 16.39 | 8.25 | 1.35 | 18.76 | 3.07 | 72.99 | 11.96 | 2 | 27.7 | 21.2 | 16.96667 | 52.605 | 19.885 | 6.703 | 19.24 | 49.234 | 19.056 | 6.656 | 19.481 | 40.57 | 36.7 | 0.49 | 0.69 | 1.02 | 2.2 | 10 | 3 | 6 | 19 | 8.636364 | 273.3864 | 601.45
C3 | 3/M28 | 1 | 28 | 1.9711 | 111.83 | 56.38 | 98.27 | 152.58 | 3315.14 | 288.88 | 360.14 | 426.9 | 76.51 | 124.78 | 323.26 | 24.15 | 8.38 | 2.03 | 17.26 | 4.17 | 74.36 | 17.96 | 2.2 | 1.8 | 5.2 | 3.066667 | 57.49 | 21.048 | 6.053 | 19.518 | 59.953 | 20.555 | 5.648 | 20.888 | 32.63 | 30.9 | 1.26 | 1.08 | 0.77 | 3.11 | 1 | 2 | 1 | 4 | 1.286174 | 53.88746 | 167.59
C4 | 4/M40 | 1 | 40 | 2.0418 | 98.78 | 59.75 | 102.55 | 154.76 | 3150.64 | 282.82 | 367.14 | 451.3 | 80.3 | 129.06 | 319.15 | 17.18 | 7.45 | 1.28 | 17.19 | 2.99 | 75.35 | 12.91 | 5.2 | 7.7 | 14.7 | 9.2 | 60.303 | 20.776 | 6.424 | 19.29 | 58.872 | 18.845 | 6.122 | 21.192 | 35 | 32.87 | 1.13 | 1.24 | 0.77 | 3.14 | 3 | 2 | 4 | 9 | 2.866242 | 119.8917 | 376.46
C5 | 5/F22 | 2 | 22 | 1.9855 | 108.28 | 57.76 | 100.42 | 153.6 | 3223.07 | 288.07 | 262.11 | 430.22 | 78.17 | 126.1 | 324.81 | 17.19 | 7.73 | 1.33 | 17.76 | 3.06 | 74.51 | 12.81 | 3.5 | 4.7 | 4.6 | 4.266667 | 66.146 | 21.627 | 5.419 | 21.115 | 60.389 | 18.734 | 4.983 | 22.08 | 38.83 | 26.87 | 1.3 | 1.24 | 1.06 | 3.6 | 1 | 0 | 1 | 2 | 0.5555556 | 20.48889 | 73.76
C6 | 6/F40 | 2 | 40 | 2.0218 | 110.67 | 49.78 | 95.17 | 148.14 | 3130.57 | 289.87 | 354.32 | 413.98 | 69.06 | 115.51 | 324.43 | 17.19 | 7.87 | 1.35 | 18.44 | 3.17 | 73.69 | 12.67 | 14.6 | 10.5 | 10.6 | 11.9 | 65.162 | 20.808 | 5.949 | 21.18 | 51.272 | 18.849 | 6.842 | 20.222 | 32.97 | 28.1 | 0.79 | 0.81 | 1.32 | 2.92 | 2 | 1 | 5 | 8 | 2.739726 | 121.1096 | 353.64
C8 | 8/M20 | 1 | 20 | 1.915 | 185.87 | 41.49 | 87.25 | 145.67 | 3711.61 | 288.16 | 360.17 | 416.91 | 63.01 | 117.11 | 338.12 | 21.22 | 6.79 | 1.44 | 20.53 | 4.36 | 72.68 | 15.42 | 4 | 8.8 | 8.2 | 7 | 74.763 | 21.937 | 4.29 | 23.474 | 59.889 | 18.712 | 5.463 | 21.843 | 29.1 | 27.5 | 1.4 | 1.4 | 1.09 | 3.89 | 3 | 2 | 2 | 7 | 1.799486 | 123.4807 | 480.34
C9 | 9/M62 | 1 | 62 | 2.0366 | 137.87 | 48.26 | 101.03 | 140.04 | 3293.53 | 284.09 | 363.92 | 433.17 | 71.31 | 123.07 | 319.35 | 23.45 | 7.91 | 1.85 | 18.09 | 4.24 | 74.01 | 17.36 | 27.9 | 21.1 | 13 | 20.66667 | 54.319 | 14.663 | 6.557 | 23.353 | 36.948 | 10.8 | 6.73 | 23.073 | 35.67 | 28.63 | 0.61 | 0.68 | 0.76 | 2.05 | 3 | 5 | 5 | 13 | 6.341463 | 260.3073 | 533.63
C10 | 10/M47 | 1 | 47 | 1.989 | 112.68 | 57 | 98.28 | 151.86 | 3391.52 | 286.8 | 361.05 | 425.49 | 80.83 | 132.47 | 323.3 | 17.06 | 7.15 | 1.22 | 18.42 | 3.14 | 74.43 | 12.69 | 14.2 | 12.7 | 23.9 | 16.93333 | 66.507 | 20.391 | 5.057 | 22.174 | 59.275 | 18.34 | 4.483 | 22.367 | 32.3 | 27.9 | 0.3 | 0.7 | 0.33 | 1.33 | 2 | 4 | 1 | 7 | 5.263158 | 187.8346 | 249.82
C12 | 12/M48 | 1 | 48 | 1.9932 | 113.02 | 53.73 | 93.85 | 149.16 | 3843.38 | 288.38 | 359.19 | 415.83 | 76.39 | 120.19 | 334.98 | 17.42 | 8.79 | 1.15 | 20.2 | 3.52 | 71.01 | 12.75 | 13.6 | 14.9 | 17 | 15.16667 | 66.775 | 20.289 | 6.462 | 21.432 | 58.986 | 19.359 | 5.626 | 21.468 | 43.6 | 37.5 | 0.36 | 0.46 | 0.67 | 1.49 | 2 | 4 | 4 | 10 | 6.711409 | 377.1074 | 561.89
C13 | 13/M52 | 1 | 52 | 1.9956 | 123.85 | 51.82 | 97.63 | 148.55 | 3192.26 | 292.45 | 356.61 | 421.85 | 84.16 | 119.65 | 322.13 | 16.95 | 8.32 | 1.41 | 18.55 | 3.14 | 73.13 | 12.39 | 24.1 | 22.6 | 16.1 | 20.93333 | 66.788 | 21.734 | 5.296 | 21.093 | 63.221 | 22.55 | 5.485 | 19.59 | 39 | 26.93 | 1.38 | 0.82 | 1.21 | 3.41 | 12 | 5 | 7 | 24 | 7.038123 | 279.7947 | 954.1
Mean |  |  | 41.83333 | 2.0419375 | 120.77375 | 53.21375 | 96.18958 | 142.8258 | 3179.797 | 289.2821 | 353.1079 | 419.3358 | 74.28083 | 119.6746 | 325.5746 | 19.08208 | 8.21125 | 1.529167 | 18.01167 | 3.419583 | 73.7775 | 14.13375 | 10.125 | 11.45417 | 11.61667 | 11.06528 | 60.37575 | 20.15817 | 5.867083 | 20.86675 | 56.87521 | 19.10479 | 5.74225 | 20.96117 | 36.59042 | 30.84167 | 0.7858333 | 0.8066667 | 0.9004167 | 2.492917 | 3.833333 | 3.083333 | 3.5 | 10.41667 | 4.648383 | 214.749 | 487.77875
Median |  |  | 42 | 2.0443 | 112.255 | 54.435 | 96.83 | 148.95 | 3265.5 | 289.505 | 355.94 | 416.855 | 74.705 | 120.19 | 323.96 | 18.545 | 8.32 | 1.525 | 17.875 | 3.385 | 73.725 | 13.545 | 9.1 | 10.65 | 11.75 | 11.76667 | 59.3005 | 20.414 | 5.883 | 21.104 | 58.217 | 19.2075 | 5.7765 | 21.118 | 36.3 | 30.435 | 0.745 | 0.755 | 0.915 | 2.455 | 3 | 3 | 3 | 8.5 | 3.681848 | 191.307 | 465.41
StDev |  |  | 13.88357 | 0.0572643 | 22.97294 | 6.399955 | 4.209585 | 16.06443 | 637.4685 | 3.096917 | 19.69007 | 9.640073 | 5.86126 | 6.47009 | 6.580616 | 3.228922 | 0.7114976 | 0.3115727 | 1.096075 | 0.4991426 | 1.190927 | 2.512404 | 6.949711 | 6.260989 | 5.193697 | 5.153944 | 7.599587 | 2.01311 | 0.5921546 | 1.505566 | 6.788033 | 2.295662 | 0.6390239 | 1.589248 | 4.271398 | 4.285115 | 0.3472115 | 0.3212025 | 0.3026762 | 0.7160852 | 2.899275 | 2.244155 | 2.105892 | 5.977615 | 3.025991 | 132.6763 | 272.2421
Albanian |  | 1- Male
Greek |  | 2- Female