## Unpinned
Angle | Mean(MPa) | Standard Deviation
30 | 252.57621 | 6.00776 | This sheet provides the axial failure strength of unpinned samples
45 | 236.45454 | 5.65069
60 | 252.85979 | 7.41271
90 | 248.7395 | 5.47314

## Z-pinned
| Mean (MPa) | Standard Deviation
30 | 243.5333 | 2.86357 | This sheet provides the axial failure strength of Z-pinned samples
45 | 219.28233 | 11.6299
60 | 257.83651 | 10.49025
90 | 265.56709 | 10.02515