## Sheet1
Cure sensor imaginary impedance during isothermal 160C | log Freq. | 34 min | 40 min | 46 min | 55 min | 64 min | 76 min | Cure sensor imaginary impedance during isothermal 150C | log Freq. | 20 min | 30 min | 40 min | 50 min | 60 min | 80 min | Cure sensor valdiation at isothermal 150C | Time (min) | Degree of cure Cure kinetics model | Degree of cure Cure sensor | Cure sensor valdiation at isothermal 160C | Time (min) | Degree of cure Cure kinetics model | Degree of cure Cure sensor | Cure sensor valdiation at VARTM isothermal 160C | Time (min) | Degree of cure Cure kinetics model | Degree of cure Cure sensor | Norm. Imaginary impedance evolution with time (150C) | Time (min) | Norm. Im. Impedance 10 KHz | Norm. Im. Impedance 1 KHz | Norm. Imaginary impedance evolution with time (160C) | Time (min) | Norm. Im. Impedance 10 KHz | Norm. Im. Impedance 1 KHz | Norm. Imaginary impedance evolution with time (VARTM 160C) | Time (min) | Norm. Im. Impedance 10 KHz | Norm. Im. Impedance 1 KHz | Specific heat capacity (150C) | Time (min) | Specific heat capacity (J/g/C) | Specific heat capacity (160C) | Time (min) | Specific heat capacity (J/g/C)
| 6 | 2.687775628 | 2.687318415 | 2.686737303 | 2.687912448 | 2.704536086 | 2.741606321 |  | 6 | 2.740291501 | 2.740171803 | 2.742928063 | 2.755760839 | 2.783988984 | 2.79972063 |  | 4.22682 | 0.00603743 | 0.01 |  | 0 | 0.021628393 | 0.02 |  | 12.3927 | 0.09826889 | 0.106180524 |  | 0 | 0 | 0 |  | 0 | 0 | 0 |  | 0 | 0 | 0 |  | 0 | 2.16569688 |  | 0 | 2.169511364
| 5.749999749 | 2.966585591 | 2.966142352 | 2.965686231 | 2.966024538 | 2.979551044 | 3.016246434 |  | 5.749999749 | 3.01531248 | 3.01499885 | 3.016651483 | 3.027502275 | 3.055235916 | 3.071254449 |  | 7.28618 | 0.015520056 | 0.035074091 |  | 3.065 | 0.036396756 | 0.058339994 |  | 15.4818 | 0.132711104 | 0.130640388 |  | 3.05936 | 0.207540397 | 0.032125077 |  | 3.0948 | 0.172048555 | 0.017810291 |  | 3.0885 | 0.450576129 | 0.353478138 |  | 0.07656 | 2.165729377 |  | 0.0765 | 2.169603045
| 5.500000321 | 3.224813932 | 3.224715433 | 3.224221755 | 3.22396994 | 3.235357556 | 3.272924771 |  | 5.500000321 | 3.273070712 | 3.27267785 | 3.273562812 | 3.282711174 | 3.310945132 | 3.327662891 |  | 10.3451 | 0.026446667 | 0.051641715 |  | 6.124 | 0.055615279 | 0.06700663 |  | 18.5784 | 0.17362567 | 0.176849444 |  | 6.11828 | 0.326277067 | 0.060611521 |  | 6.1899 | 0.30384406 | 0.039460859 |  | 6.1833 | 0.63282727 | 0.520719351 |  | 0.15338 | 2.16575496 |  | 0.1534 | 2.169684547
| 5.250000144 | 3.476703236 | 3.477094222 | 3.476859802 | 3.476374107 | 3.485615969 | 3.524248045 |  | 5.250000144 | 3.525427107 | 3.525106451 | 3.525560294 | 3.533279243 | 3.561762032 | 3.579531212 |  | 13.407 | 0.037754388 | 0.067952793 |  | 9.1863 | 0.079868082 | 0.096789971 |  | 21.6826 | 0.222100574 | 0.196702722 |  | 9.18018 | 0.417526994 | 0.09081899 |  | 9.2849 | 0.402864562 | 0.062028957 |  | 9.2784 | 0.676308067 | 0.586575112 |  | 0.23073 | 2.165809243 |  | 0.2333 | 2.169778149
| 5 | 3.724480685 | 3.726333681 | 3.726943144 | 3.726617661 | 3.734057316 | 3.773501533 |  | 5 | 3.775435483 | 3.775758135 | 3.775812983 | 3.781931046 | 3.810630291 | 3.829801844 |  | 16.4654 | 0.05226618 | 0.076431176 |  | 12.2479 | 0.110678847 | 0.105620842 |  | 24.7859 | 0.278051392 | 0.257507829 |  | 12.23858 | 0.462521777 | 0.110016541 |  | 12.3883 | 0.499298685 | 0.092515657 |  | 12.3734 | 0.701594651 | 0.663973214 |  | 0.30833 | 2.165856949 |  | 0.3106 | 2.169885689
| 4.749999749 | 3.966114407 | 3.97225343 | 3.975275578 | 3.976264425 | 3.982098434 | 4.02211718 |  | 4.749999749 | 4.022735623 | 4.024325092 | 4.024400987 | 4.029251194 | 4.057967664 | 4.078423043 |  | 19.5252 | 0.069726455 | 0.088277708 |  | 15.3069 | 0.14678359 | 0.114587474 |  | 27.8768 | 0.340447333 | 0.305985732 |  | 15.29838 | 0.519675199 | 0.142557993 |  | 15.4875 | 0.590991796 | 0.135706064 |  | 15.4768 | 0.734104423 | 0.735335269 |  | 0.4151 | 2.165936392 |  | 0.3882 | 2.170016731
| 4.500000321 | 4.194017373 | 4.211001761 | 4.220770498 | 4.225384701 | 4.23001418 | 4.270271091 |  | 4.500000321 | 4.26793507 | 4.273171916 | 4.273899082 | 4.277559344 | 4.305870725 | 4.327947477 |  | 22.5851 | 0.090299162 | 0.105117114 |  | 18.3685 | 0.189931052 | 0.151467686 |  | 30.9685 | 0.408048802 | 0.353684429 |  | 18.35828 | 0.576840474 | 0.187753365 |  | 18.5766 | 0.670833077 | 0.198672878 |  | 18.576 | 0.751694757 | 0.784524065 |  | 0.49505 | 2.165994941 |  | 0.4955 | 2.170178215
| 4.250000144 | 4.391875784 | 4.431460318 | 4.458275462 | 4.473682711 | 4.47830054 | 4.518213768 |  | 4.250000144 | 4.504462942 | 4.520329851 | 4.523092326 | 4.526149852 | 4.55355886 | 4.577487158 |  | 25.6445 | 0.114154193 | 0.123605171 |  | 21.435 | 0.240326182 | 0.191833404 |  | 34.0685 | 0.478622607 | 0.417301446 |  | 21.41768 | 0.627912795 | 0.246399156 |  | 21.6732 | 0.735058245 | 0.296525638 |  | 21.6651 | 0.770881487 | 0.836568422 |  | 0.57838 | 2.166002541 |  | 0.575 | 2.170268341
| 4 | 4.548269387 | 4.616431351 | 4.67625148 | 4.719942416 | 4.726596163 | 4.765979469 |  | 4 | 4.721311934 | 4.762632114 | 4.771728071 | 4.774853999 | 4.80111865 | 4.827033802 |  | 28.701 | 0.141518558 | 0.145530057 |  | 24.4932 | 0.297895535 | 0.237612773 |  | 37.1727 | 0.547345024 | 0.51562266 |  | 24.47418 | 0.669273778 | 0.322465561 |  | 24.7774 | 0.775524328 | 0.436320111 |  | 24.7617 | 0.776415997 | 0.843801654 |  | 0.6677 | 2.165979729 |  | 0.6583 | 2.170328811
| 3.749999749 | 4.67934619 | 4.760714035 | 4.857426062 | 4.960290899 | 4.974415179 | 5.013031675 |  | 3.749999749 | 4.905627227 | 4.992313857 | 5.018229026 | 5.023149022 | 5.048150896 | 5.076317213 |  | 31.7612 | 0.173158209 | 0.17085038 |  | 27.5564 | 0.361837343 | 0.315769285 |  | 40.2636 | 0.610415057 | 0.582314133 |  | 27.53438 | 0.700733283 | 0.416643384 |  | 27.8807 | 0.796116961 | 0.617400737 |  | 27.8659 | 0.793471135 | 0.865295404 |  | 0.76666 | 2.165931289 |  | 0.7473 | 2.170442623
| 3.500000321 | 4.818016475 | 4.890337069 | 4.999600624 | 5.186633488 | 5.221524491 | 5.259585592 |  | 3.500000321 | 5.061337414 | 5.197183553 | 5.259883003 | 5.270622879 | 5.294626298 | 5.325479848 |  | 34.8201 | 0.209670078 | 0.202631861 |  | 30.6171 | 0.429857024 | 0.378349629 |  | 43.3576 | 0.666104603 | 0.686344958 |  | 30.59328 | 0.721552931 | 0.531801628 |  | 30.9716 | 0.804380454 | 0.771803616 |  | 30.9692 | 0.803814168 | 0.876039848 |  | 0.88333 | 2.165896491 |  | 0.8466 | 2.170456993
| 3.250000144 | 4.982781733 | 5.036149061 | 5.130164639 | 5.384627066 | 5.466808021 | 5.505320969 |  | 3.250000144 | 5.211255814 | 5.369710488 | 5.490902788 | 5.51653417 | 5.540021456 | 5.573882278 |  | 37.8794 | 0.250703466 | 0.241273534 |  | 33.6761 | 0.499419408 | 0.407647021 |  | 46.4594 | 0.713476385 | 0.738117706 |  | 33.65258 | 0.734227802 | 0.656914096 |  | 34.0633 | 0.808970689 | 0.84997357 |  | 34.0601 | 0.822160704 | 0.874614791 |  | 1.03568 | 2.165894577 |  | 0.9648 | 2.17058179
| 3 | 5.177534164 | 5.211210816 | 5.27859435 | 5.544382798 | 5.709116638 | 5.750210082 |  | 3 | 5.377754458 | 5.521615568 | 5.702381409 | 5.760106562 | 5.784280203 | 5.821874736 |  | 40.9367 | 0.295754886 | 0.287494937 |  | 36.7359 | 0.566253464 | 0.487157048 |  | 49.5617 | 0.752653004 | 0.764164158 |  | 36.70988 | 0.740590235 | 0.761039976 |  | 37.1633 | 0.815196598 | 0.876925365 |  | 37.1518 | 0.845800397 | 0.885556109 |  | 1.24921 | 2.16583955 |  | 1.1166 | 2.170819183
| 2.749999749 | 5.397066885 | 5.415517713 | 5.456365791 | 5.679183263 | 5.94533091 | 5.994014538 |  | 2.749999749 | 5.570993976 | 5.676626561 | 5.885868209 | 5.999915683 | 6.027635327 | 6.068880833 |  | 43.9969 | 0.344474814 | 0.340539946 |  | 39.7967 | 0.627109323 | 0.565814384 |  | 52.6675 | 0.784776525 | 0.795998711 |  | 39.77008 | 0.744216143 | 0.826886669 |  | 40.2675 | 0.828413001 | 0.887800554 |  | 40.2518 | 0.877940463 | 0.902153344 |  | 1.5599 | 2.16576864 |  | 1.3299 | 2.171040477
| 2.500000321 | 5.631952568 | 5.641599092 | 5.663100249 | 5.819819885 | 6.170506375 | 6.237078978 |  | 2.500000321 | 5.788900759 | 5.852549615 | 6.045347609 | 6.23308439 | 6.270040815 | 6.315407251 |  | 47.0594 | 0.39603325 | 0.401680409 |  | 42.8557 | 0.680599402 | 0.644327628 |  | 55.7617 | 0.810564575 | 0.824939214 |  | 42.83258 | 0.74803411 | 0.857544172 |  | 43.3584 | 0.855455513 | 0.897885884 |  | 43.356 | 0.911030969 | 0.926504262 |  | 2.06068 | 2.165970262 |  | 1.6405 | 2.171210683
| 2.250000144 | 5.874844598 | 5.880066716 | 5.891028878 | 5.985596781 | 6.375613136 | 6.478253092 |  | 2.250000144 | 6.023618345 | 6.056049094 | 6.200691018 | 6.453962348 | 6.512334365 | 6.56133858 |  | 50.1201 | 0.44887907 | 0.461325405 |  | 45.9154 | 0.725375228 | 0.72490588 |  | 58.8651 | 0.830037246 | 0.842303515 |  | 45.89328 | 0.754287527 | 0.871018421 |  | 46.4524 | 0.893600293 | 0.91781946 |  | 46.4469 | 0.937589303 | 0.948324192 |  | 2.21353 | 2.165991023 |  | 2.1431 | 2.171566946
| 2 | 6.121738083 | 6.124241677 | 6.130394122 | 6.177640405 | 6.547328175 | 6.720458949 |  | 2 | 6.265847096 | 6.281042132 | 6.368613473 | 6.653539201 | 6.752623914 | 6.807276173 |  | 53.1802 | 0.502298941 | 0.513205131 |  | 48.9754 | 0.76256822 | 0.788248918 |  | 61.9685 | 0.843442581 | 0.845197565 |  | 48.95338 | 0.767331453 | 0.878637298 |  | 49.5542 | 0.92812834 | 0.941664709 |  | 49.5409 | 0.955816353 | 0.966746825 |  | 2.31953 | 2.166040608 |  | 2.2965 | 2.171690252
| 1.749999749 | 6.369033083 | 6.370237959 | 6.373631477 | 6.398922017 | 6.690856284 | 6.957409093 |  | 1.749999749 | 6.507381469 | 6.521524471 | 6.56213808 | 6.827762489 | 7.002542381 | 7.054809947 |  | 56.2427 | 0.554440772 | 0.573744342 |  | 52.0394 | 0.793471147 | 0.831640667 |  | 65.0643 | 0.852297888 | 0.862561867 |  | 52.01588 | 0.79047933 | 0.885669654 |  | 52.6565 | 0.952082214 | 0.961652754 |  | 52.6427 | 0.968260805 | 0.974595124 |  | 2.3974 | 2.166060668 |  | 2.4033 | 2.171784703
| 1.500000321 | 6.615324001 | 6.619848966 | 6.622464596 | 6.633722673 | 6.829641088 | 7.195155548 |  | 1.500000321 | 6.758770119 | 6.765356542 | 6.784336182 | 6.984340569 | 7.236459764 | 7.298167796 |  | 59.3052 | 0.603495755 | 0.607972498 |  | 55.101 | 0.818067763 | 0.8631627 |  | 68.1761 | 0.858104227 | 0.868349967 |  | 55.07838 | 0.827263109 | 0.898289474 |  | 55.7623 | 0.967314911 | 0.974090413 |  | 55.745 | 0.975442582 | 0.982927833 |  | 2.475 | 2.166084961 |  | 2.4806 | 2.171884476
| 1.250000144 | 6.856592645 | 6.866770024 | 6.869777662 | 6.878740053 | 6.990162104 | 7.435207683 |  | 1.250000144 | 7.008130412 | 7.011363583 | 7.019423876 | 7.144482122 | 7.468931719 | 7.543338572 |  | 62.3667 | 0.648022077 | 0.663047392 |  | 58.2732 | 0.83711846 | 0.866455401 |  | 71.2776 | 0.862183805 | 0.862561867 |  | 58.13988 | 0.869374815 | 0.917074244 |  | 58.8565 | 0.977078804 | 0.980881503 |  | 58.8508 | 0.982675074 | 0.986794631 |  | 2.5526 | 2.166090518 |  | 2.5582 | 2.171958678
| 1 | 7.091573363 | 7.112023085 | 7.119666144 | 7.126097884 | 7.182055105 | 7.657416963 |  | 1 | 7.254932387 | 7.259147875 | 7.261694536 | 7.328789097 | 7.697294538 | 7.797663138 |  | 65.4268 | 0.687302919 | 0.717047041 |  | 61.334 | 0.849809582 | 0.874828656 |  | 74.3681 | 0.865533956 | 0.871244018 |  | 61.19998 | 0.905789975 | 0.938116724 |  | 61.9599 | 0.982592916 | 0.98468519 |  | 61.945 | 0.986191722 | 0.987554782 |  | 2.675 | 2.166141538 |  | 2.6355 | 2.172020957
| 0.749999749 | 7.301271376 | 7.350705578 | 7.36710569 | 7.374767761 | 7.39981032 | 7.863120762 |  | 0.749999749 | 7.492505461 | 7.511019988 | 7.510006825 | 7.539468734 | 7.904580316 | 8.038601315 |  | 68.4877 | 0.720500363 | 0.75964801 |  | 64.3938 | 0.858286434 | 0.877846279 |  | 77.4751 | 0.86756385 | 0.862934494 |  | 64.26088 | 0.93347098 | 0.956512928 |  | 65.0633 | 0.986052971 | 0.986929798 |  | 65.0484 | 0.988020378 | 0.986912556 |  | 2.75156 | 2.166136975 |  | 2.7582 | 2.172166216
| 0.500000321 | 7.453646922 | 7.578912113 | 7.618804719 | 7.627996857 | 7.633596231 | 8.037860537 |  | 0.500000321 | 7.732285496 | 7.756593863 | 7.759755589 | 7.768970742 | 8.088074192 | 8.280659672 |  | 71.5492 | 0.74984395 | 0.780353861 |  | 67.453 | 0.863723262 | 0.878578637 |  | 80.5851 | 0.868956706 | 0.862219193 |  | 67.32238 | 0.952223966 | 0.968560861 |  | 68.1591 | 0.988448955 | 0.988698655 |  | 68.1518 | 0.991808403 | 0.997233005 |  | 2.82838 | 2.166134201 |  | 2.8347 | 2.172286204
| 0.250000144 | 7.49727593 | 7.757887093 | 7.86494703 | 7.890242505 | 7.884780474 | 8.177132616 |  | 0.250000144 | 7.951692181 | 8.001709292 | 8.003891026 | 8.011536566 | 8.239830879 | 8.514210548 |  | 74.6094 | 0.775016484 | 0.826652324 |  | 70.5146 | 0.867663618 | 0.879310995 |  | 83.6801 | 0.869870755 | 0.870301677 |  | 70.38258 | 0.964987941 | 0.976921304 |  | 71.2709 | 0.990110026 | 0.990513253 |  | 71.2476 | 0.991874571 | 0.993237544 |  | 2.9052 | 2.166162555 |  | 2.9116 | 2.172356243
| 0 | 7.431904839 | 7.829420773 | 8.061294815 | 8.125525677 | 8.11741179 | 8.342847045 |  | 0 | 8.10379369 | 8.270759051 | 8.267155885 | 8.250884557 | 8.387727319 | 8.730837196 |  | 77.6695 | 0.79572673 | 0.830128706 |  | 73.5797 | 0.870604677 | 0.880043353 |  | 86.7781 | 0.870475665 | 0.874138068 |  | 73.44268 | 0.973155224 | 0.981953156 |  | 74.3724 | 0.991456922 | 0.990745924 |  | 74.3594 | 0.992807358 | 0.99858829 |  | 2.98176 | 2.166190483 |  | 2.9881 | 2.172454123
[17 empty] | 80.731 | 0.812424697 | 0.840080514 |  | 76.6387 | 0.872576335 | 0.880775711 | [5 empty] | 76.50418 | 0.979291553 | 0.986057067 |  | 77.4629 | 0.992808412 | 0.991732981 |  | 77.4609 | 0.996104566 | 0.994967301 |  | 3.05936 | 2.166218975 |  | 3.0647 | 2.17251477
[17 empty] | 83.7927 | 0.824725213 | 0.829850967 |  | 79.7017 | 0.87407759 | 0.881508069 | [5 empty] | 79.56588 | 0.982930654 | 0.988699664 |  | 80.5699 | 0.993584225 | 0.993061481 |  | 80.5514 | 0.993004868 | 0.995122747 |  | 3.13568 | 2.166230966 |  | 3.1415 | 2.17258736
[17 empty] | 86.851 | 0.833494077 | 0.82945812 |  | 82.7637 | 0.87558912 | 0.882240427 | [5 empty] | 82.62418 | 0.985769702 | 0.990457805 |  | 83.6799 | 0.99372723 | 0.993054872 |  | 83.6584 | 0.994522016 | 0.996801225 |  | 3.2125 | 2.166257527 |  | 3.2181 | 2.17266782
|  | ,' | [14 empty] | 89.9135 | 0.839474967 | 0.843269979 |  | 85.8237 | 0.876867782 | 0.882972785 | [5 empty] | 85.68668 | 0.987838068 | 0.991874549 |  | 86.7749 | 0.994522796 | 0.993377319 |  | 86.7684 | 0.993176696 | 0.997586437 |  | 3.28906 | 2.166249439 |  | 3.2949 | 2.172725415
[17 empty] | 93.082 | 0.843691531 | 0.837665862 |  | 88.8897 | 0.878256698 | 0.883705143 | [5 empty] | 88.85518 | 0.989571438 | 0.993249557 |  | 89.8729 | 0.994954527 | 0.994149173 |  | 89.8634 | 0.991057917 | 0.995084903 |  | 3.36666 | 2.166260789 |  | 3.3722 | 2.17280282
[17 empty] | 96.1451 | 0.846316592 | 0.832685974 |  | 91.9517 | 0.879439857 | 0.884437501 | [5 empty] | 91.91828 | 0.990665076 | 0.994212203 |  | 92.9769 | 0.995391438 | 0.993449641 |  | 92.9614 | 0.994017912 | 0.996959189 |  | 3.47318 | 2.166274856 |  | 3.449 | 2.172876924
[17 empty] | 99.2034 | 0.848138247 | 0.833333058 | [9 empty] | 94.97658 | 0.99126412 | 0.994470662 |  | 96.0729 | 0.995830953 | 0.994437767 |  | 96.0654 | 0.995481254 | 1 |  | 3.5526 | 2.166297595 |  | 3.5556 | 2.173002301
[17 empty] | 102.265 | 0.84941194 | 0.844647135 | [9 empty] | 98.03818 | 0.991322542 | 0.994121822 |  | 99.8599 | 0.996324769 | 0.994666675 |  | 99.1614 | 0.999431709 | 0.999882616 |  | 3.63568 | 2.166297547 |  | 3.6347 | 2.173079269
[17 empty] | 105.327 | 0.85035333 | 0.836552633 | [9 empty] | 101.10018 | 0.992131962 | 0.995225056 |  | 102.9559 | 0.996343647 | 0.995253387 |  | 102.9484 | 1 | 0.990989526 |  | 3.72421 | 2.166321247 |  | 3.718 | 2.173174914
[17 empty] | 108.388 | 0.850810283 | 0.839431892 | [9 empty] | 104.16118 | 0.99294103 | 0.995703861 |  | 106.0479 | 0.996590149 | 0.995761433 |  | 106.0444 | 0.993046055 | 0.994793959 |  | 3.82395 | 2.166393778 |  | 3.8073 | 2.173223664
[17 empty] | 111.452 | 0.851093795 | 0.84608985 | [9 empty] | 107.22518 | 0.993739397 | 0.996389304 |  | 109.1519 | 0.996870353 | 0.995992009 |  | 109.1364 | 0.988753092 | 0.993214 |  | 3.94166 | 2.166416504 |  | 3.9073 | 2.173310707
[17 empty] | 114.513 | 0.851289405 | 0.845840513 | [9 empty] | 110.28618 | 0.994362784 | 0.996749953 |  | 112.2599 | 0.996984327 | 0.996323005 |  | 112.2404 | 0.986025606 | 0.987818053 |  | 4.09401 | 2.166476509 |  | 4.0248 | 2.173381323
[17 empty] | 117.577 | 0.851418084 | 0.839087122 | [9 empty] | 113.35018 | 0.994697227 | 0.996817883 |  | 115.3629 | 0.997313475 | 0.995820845 |  | 115.3484 | 0.980634868 | 0.990750349 |  | 4.30833 | 2.166543225 |  | 4.1771 | 2.173544171
[17 empty] | 120.639 | 0.85153413 | 0.834360064 | [9 empty] | 116.41218 | 0.995170697 | 0.996992425 |  | 118.4599 | 0.997509066 | 0.996842628 |  | 118.4514 | 0.979730573 | 0.988052479 |  | 4.61901 | 2.166564739 |  | 4.3912 | 2.173780438
[17 empty] | 123.702 | 0.851646031 | 0.841276356 | [9 empty] | 119.47518 | 0.995505387 | 0.997631993 | [5 empty] | 121.5484 | 0.981528482 | 0.990134069 |  | 5.11926 | 2.166852853 |  | 4.7021 | 2.173955527
[17 empty] | 126.759 | 0.851742742 | 0.844673057 | [9 empty] | 122.53218 | 0.996039556 | 0.997620023 | [9 empty] | 5.2724 | 2.16692491 |  | 5.2031 | 2.174480257
[17 empty] | 129.822 | 0.85184154 | 0.84351001 | [9 empty] | 125.59518 | 0.997074831 | 0.998451895 | [9 empty] | 5.37916 | 2.166964154 |  | 5.3565 | 2.174628868
[17 empty] | 132.887 | 0.851937182 | 0.835091434 | [9 empty] | 128.66018 | 0.996938891 | 0.998270241 | [9 empty] | 5.45651 | 2.167033939 |  | 5.4622 | 2.174754077
[17 empty] | 135.951 | 0.852037851 | 0.833557315 | [9 empty] | 131.72418 | 0.997108094 | 0.998559071 | [9 empty] | 5.53436 | 2.167092223 |  | 5.5396 | 2.174837328
[17 empty] | 139.011 | 0.85213648 | 0.851006201 | [9 empty] | 134.78418 | 0.997368707 | 0.998514332 | [9 empty] | 5.61171 | 2.16716614 |  | 5.6172 | 2.174925465
[17 empty] | 142.073 | 0.852225561 | 0.835683421 | [9 empty] | 137.84618 | 0.997896047 | 0.998721017 | [9 empty] | 5.73436 | 2.167209322 |  | 5.6948 | 2.175004819
[17 empty] | 145.131 | 0.852327025 | 0.844025182 | [9 empty] | 140.90418 | 0.998869858 | 0.999291729 | [9 empty] | 5.81068 | 2.167214504 |  | 5.8172 | 2.17511054
[17 empty] | 148.189 | 0.852422817 | 0.829260559 | [9 empty] | 143.96218 | 0.998872495 | 0.999426741 | [9 empty] | 5.88748 | 2.167203651 |  | 5.8937 | 2.17518135
[17 empty] | 151.25 | 0.852549042 | 0.841325818 | [9 empty] | 147.02318 | 0.998921499 | 0.999712245 | [9 empty] | 5.96408 | 2.16721722 |  | 5.9705 | 2.175262626
[17 empty] | 154.308 | 0.852665076 | 0.827299819 | [9 empty] | 150.08118 | 0.999531374 | 0.999682281 | [9 empty] | 6.04088 | 2.167237883 |  | 6.0471 | 2.175357665
[17 empty] | 157.368 | 0.852778409 | 0.853161161 | [9 empty] | 153.14118 | 0.999687551 | 0.999678783 | [9 empty] | 6.11828 | 2.167250324 |  | 6.1239 | 2.175473348
[29 empty] | 156.20118 | 0.999782236 | 1 | [9 empty] | 6.19428 | 2.167265104 |  | 6.2005 | 2.175573915
[29 empty] | 159.26318 | 1 | 0.999999711 | [9 empty] | 6.27188 | 2.167281096 |  | 6.2781 | 2.175666513
[41 empty] | 6.34838 | 2.167290371 |  | 6.3546 | 2.175747839
[41 empty] | 6.42658 | 2.167269151 |  | 6.4312 | 2.175815828
[41 empty] | 6.53328 | 2.167288696 |  | 6.5088 | 2.175878132
[41 empty] | 6.61358 | 2.167338569 |  | 6.6156 | 2.176011592
[41 empty] | 6.69688 | 2.167333579 |  | 6.6955 | 2.176092776
[41 empty] | 6.78568 | 2.167305759 |  | 6.7788 | 2.176178825
[41 empty] | 6.88488 | 2.167261859 |  | 6.8679 | 2.176300948
[41 empty] | 7.00238 | 2.167275896 |  | 6.9671 | 2.176446883
[41 empty] | 7.15418 | 2.167388251 |  | 7.0853 | 2.176608726
[41 empty] | 7.36828 | 2.167381619 |  | 7.2371 | 2.176788244
[41 empty] | 7.67918 | 2.16744668 |  | 7.4512 | 2.177109266
[41 empty] | 8.18078 | 2.167710272 |  | 7.7621 | 2.177542498
[41 empty] | 8.33438 | 2.167812964 |  | 8.2644 | 2.178191992
[41 empty] | 8.44088 | 2.167872415 |  | 8.4178 | 2.178375791
[41 empty] | 8.51828 | 2.167938929 |  | 8.5246 | 2.178491972
[41 empty] | 8.59578 | 2.167999017 |  | 8.6019 | 2.178584881
[41 empty] | 8.67338 | 2.168088165 |  | 8.6798 | 2.17862191
[41 empty] | 8.79578 | 2.168167861 |  | 8.7574 | 2.178642406
[41 empty] | 8.87238 | 2.168208774 |  | 8.8798 | 2.178808693
[41 empty] | 8.94918 | 2.168277024 |  | 8.9561 | 2.178955025
[41 empty] | 9.02658 | 2.168348534 |  | 9.0329 | 2.17908523
[41 empty] | 9.10338 | 2.168412893 |  | 9.1095 | 2.179218863
[41 empty] | 9.18018 | 2.168472959 |  | 9.1863 | 2.179336287
[41 empty] | 9.25578 | 2.168564954 |  | 9.2628 | 2.179451849
[41 empty] | 9.33258 | 2.168656552 |  | 9.3394 | 2.179582154
[41 empty] | 9.40938 | 2.168728822 |  | 9.4162 | 2.179731625
[41 empty] | 9.48668 | 2.168815676 |  | 9.4928 | 2.179870299
[41 empty] | 9.59328 | 2.168871346 |  | 9.5704 | 2.180009141
[41 empty] | 9.67238 | 2.168896254 |  | 9.6769 | 2.180171631
[41 empty] | 9.75578 | 2.168962196 |  | 9.756 | 2.180323375
[41 empty] | 9.84508 | 2.169038116 |  | 9.8394 | 2.18045891
[41 empty] | 9.94398 | 2.169155862 |  | 9.9287 | 2.180556355
[41 empty] | 10.06248 | 2.169269495 |  | 10.0287 | 2.180654161
[41 empty] | 10.21408 | 2.16942107 |  | 10.1461 | 2.180792484
[41 empty] | 10.42838 | 2.169727704 |  | 10.2977 | 2.181026895
[41 empty] | 10.74008 | 2.170095253 |  | 10.512 | 2.181490149
[41 empty] | 11.24088 | 2.170501183 |  | 10.8227 | 2.18198479
[41 empty] | 11.39398 | 2.170648268 |  | 11.3245 | 2.182826491
[41 empty] | 11.50108 | 2.17072856 |  | 11.4791 | 2.18309412
[41 empty] | 11.57918 | 2.170810095 |  | 11.5862 | 2.183262904
[41 empty] | 11.65648 | 2.170861008 |  | 11.6635 | 2.183389199
[41 empty] | 11.73438 | 2.170913459 |  | 11.7411 | 2.183552678
[41 empty] | 11.85648 | 2.171034944 |  | 11.8185 | 2.18366781
[41 empty] | 11.93178 | 2.171108465 |  | 11.9411 | 2.183881618
[41 empty] | 12.00828 | 2.171185476 |  | 12.0177 | 2.1839815
[41 empty] | 12.08488 | 2.171253674 |  | 12.0945 | 2.184120745
[41 empty] | 12.16168 | 2.171342634 |  | 12.171 | 2.184229245
[41 empty] | 12.23858 | 2.171432564 |  | 12.2476 | 2.184380546
[41 empty] | 12.31508 | 2.171527271 |  | 12.3244 | 2.184528641
[41 empty] | 12.39268 | 2.171601001 |  | 12.401 | 2.184688014
[41 empty] | 12.47008 | 2.171662203 |  | 12.4778 | 2.184818655
[41 empty] | 12.54688 | 2.171736132 |  | 12.5544 | 2.184940256
[41 empty] | 12.65338 | 2.171805459 |  | 12.632 | 2.185082409
[41 empty] | 12.73258 | 2.171873794 |  | 12.7385 | 2.18526067
[41 empty] | 12.81588 | 2.171961879 |  | 12.8176 | 2.185403282
[41 empty] | 12.90498 | 2.172043131 |  | 12.901 | 2.185569186
[41 empty] | 13.00418 | 2.17214404 |  | 12.9892 | 2.185736302
[41 empty] | 13.12078 | 2.172261207 |  | 13.0892 | 2.185894477
[41 empty] | 13.27338 | 2.172411336 |  | 13.2077 | 2.186111893
[41 empty] | 13.48668 | 2.172651971 |  | 13.3593 | 2.186367018
[41 empty] | 13.79738 | 2.172883179 |  | 13.5726 | 2.186753094
[41 empty] | 14.29918 | 2.173387244 |  | 13.8835 | 2.187324532
[41 empty] | 14.45238 | 2.173567928 |  | 14.386 | 2.188267406
[41 empty] | 14.55938 | 2.173672315 |  | 14.5376 | 2.188566307
[41 empty] | 14.63668 | 2.173752335 |  | 14.6451 | 2.18875805
[41 empty] | 14.71408 | 2.173840381 |  | 14.7225 | 2.188936137
[41 empty] | 14.79168 | 2.173904966 |  | 14.8001 | 2.189098676
[41 empty] | 14.91408 | 2.174029572 |  | 14.8777 | 2.189278958
[41 empty] | 14.99088 | 2.174101389 |  | 15.0001 | 2.189536359
[41 empty] | 15.06768 | 2.174185758 |  | 15.0766 | 2.189713239
[41 empty] | 15.14508 | 2.174236104 |  | 15.1535 | 2.189878645
[41 empty] | 15.22188 | 2.174334916 |  | 15.23 | 2.19003113
[41 empty] | 15.29838 | 2.174393389 |  | 15.3068 | 2.190211475
[41 empty] | 15.37418 | 2.174491842 |  | 15.3834 | 2.190356517
[41 empty] | 15.45108 | 2.174572798 |  | 15.461 | 2.190496032
[41 empty] | 15.52738 | 2.174675355 |  | 15.5376 | 2.190647681
[41 empty] | 15.60518 | 2.174766348 |  | 15.6141 | 2.190818799
[41 empty] | 15.71168 | 2.174882059 |  | 15.6909 | 2.190981214
[41 empty] | 15.79088 | 2.174975236 |  | 15.7974 | 2.191195458
[41 empty] | 15.87418 | 2.175060342 |  | 15.8766 | 2.191354796
[41 empty] | 15.96358 | 2.175153787 |  | 15.9599 | 2.191506967
[41 empty] | 16.06358 | 2.175297126 |  | 16.0492 | 2.191682646
[41 empty] | 16.18078 | 2.175446325 |  | 16.1485 | 2.191868135
[41 empty] | 16.33178 | 2.175628076 |  | 16.2659 | 2.192127027
[41 empty] | 16.54578 | 2.175893552 |  | 16.4201 | 2.192496315
[41 empty] | 16.85648 | 2.176193822 |  | 16.6333 | 2.193029706
[41 empty] | 17.35938 | 2.176676717 |  | 16.9443 | 2.193794941
[41 empty] | 17.51248 | 2.176810703 |  | 17.4466 | 2.194975398
[41 empty] | 17.61898 | 2.176899835 |  | 17.6 | 2.19531816
[41 empty] | 17.69688 | 2.176993985 |  | 17.7067 | 2.195565273
[41 empty] | 17.77418 | 2.177086672 |  | 17.7841 | 2.195768416
[41 empty] | 17.85158 | 2.177187154 |  | 17.8617 | 2.195943769
[41 empty] | 17.97418 | 2.177321557 |  | 17.939 | 2.19610503
[41 empty] | 18.05108 | 2.177433728 |  | 18.0617 | 2.196368655
[41 empty] | 18.12758 | 2.177530906 |  | 18.1382 | 2.196511395
[41 empty] | 18.20518 | 2.177620138 |  | 18.215 | 2.196706248
[41 empty] | 18.28148 | 2.177720939 |  | 18.2916 | 2.196908378
[41 empty] | 18.35828 | 2.177785582 |  | 18.3682 | 2.197090882
[41 empty] | 18.43438 | 2.177872699 |  | 18.445 | 2.197267234
[41 empty] | 18.51068 | 2.177972587 |  | 18.5215 | 2.197433241
[41 empty] | 18.58748 | 2.178102931 |  | 18.5984 | 2.197615505
[41 empty] | 18.66488 | 2.178233687 |  | 18.6757 | 2.197804346
[41 empty] | 18.77188 | 2.178346792 |  | 18.7533 | 2.198008453
[41 empty] | 18.85158 | 2.178450032 |  | 18.8601 | 2.19825138
[41 empty] | 18.93488 | 2.178555724 |  | 18.9431 | 2.198440215
[41 empty] | 19.02418 | 2.178660043 |  | 19.0265 | 2.198655268
[41 empty] | 19.12338 | 2.178784192 |  | 19.115 | 2.198881087
[41 empty] | 19.24168 | 2.178935406 |  | 19.215 | 2.199173182
[41 empty] | 19.39328 | 2.179136569 |  | 19.3324 | 2.199534688
[41 empty] | 19.60758 | 2.179383395 |  | 19.484 | 2.199937317
[41 empty] | 19.91828 | 2.179760057 |  | 19.6983 | 2.200493554
[41 empty] | 20.42008 | 2.180409006 |  | 20.009 | 2.201243719
[41 empty] | 20.57338 | 2.180593468 |  | 20.5123 | 2.202532052
[41 empty] | 20.68018 | 2.180765641 |  | 20.6657 | 2.202936835
[41 empty] | 20.75758 | 2.180866648 |  | 20.7733 | 2.203247825
[41 empty] | 20.83488 | 2.180965281 |  | 20.8506 | 2.203473189
[41 empty] | 20.91248 | 2.181053147 |  | 20.9282 | 2.203659894
[41 empty] | 21.03488 | 2.181214993 |  | 21.0056 | 2.203895309
[41 empty] | 21.11168 | 2.181307472 |  | 21.1282 | 2.204266775
[41 empty] | 21.18858 | 2.181417273 |  | 21.2048 | 2.204509483
[41 empty] | 21.26488 | 2.181521634 |  | 21.2816 | 2.204713381
[41 empty] | 21.34168 | 2.181594498 |  | 21.3581 | 2.204935294
[41 empty] | 21.41768 | 2.18171426 |  | 21.4347 | 2.205133659
[41 empty] | 21.49328 | 2.181805721 |  | 21.5115 | 2.205327941
[41 empty] | 21.57008 | 2.181894927 |  | 21.5873 | 2.205539348
[41 empty] | 21.64738 | 2.181967362 |  | 21.6649 | 2.205753951
[41 empty] | 21.72418 | 2.182071001 |  | 21.7414 | 2.206011569
[41 empty] | 21.83078 | 2.182205178 |  | 21.819 | 2.206250713
[41 empty] | 21.90988 | 2.18230044 |  | 21.9255 | 2.206560371
[41 empty] | 21.99328 | 2.182416968 |  | 22.0047 | 2.206794758
[41 empty] | 22.08148 | 2.182551406 |  | 22.088 | 2.207035503
[41 empty] | 22.18078 | 2.18272162 |  | 22.1774 | 2.207280806
[41 empty] | 22.29918 | 2.182900076 |  | 22.2763 | 2.207566922
[41 empty] | 22.44998 | 2.183158895 |  | 22.393 | 2.207926484
[41 empty] | 22.66408 | 2.183463266 |  | 22.5456 | 2.208341009
[41 empty] | 22.97498 | 2.183952696 |  | 22.7588 | 2.208933652
[41 empty] | 23.47608 | 2.184683021 |  | 23.0698 | 2.209862292
[41 empty] | 23.62918 | 2.184930034 |  | 23.5721 | 2.211453048
[41 empty] | 23.73778 | 2.185069816 |  | 23.7255 | 2.211924589
[41 empty] | 23.81488 | 2.185164948 |  | 23.833 | 2.212290481
[41 empty] | 23.89168 | 2.185279385 |  | 23.9106 | 2.212582368
[41 empty] | 23.96928 | 2.185407729 |  | 23.988 | 2.212845351
[41 empty] | 24.09168 | 2.185593297 |  | 24.0648 | 2.213120073
[41 empty] | 24.16828 | 2.185727312 |  | 24.1872 | 2.213515162
[41 empty] | 24.24508 | 2.18582624 |  | 24.2637 | 2.213785485
[41 empty] | 24.32188 | 2.185916344 |  | 24.3405 | 2.214039102
[41 empty] | 24.39838 | 2.186028902 |  | 24.4171 | 2.214265064
[41 empty] | 24.47418 | 2.186113927 |  | 24.4939 | 2.214501896
[41 empty] | 24.54998 | 2.186252259 |  | 24.5697 | 2.214753147
[41 empty] | 24.62658 | 2.186377154 |  | 24.6463 | 2.214969868
[41 empty] | 24.70338 | 2.18650785 |  | 24.7231 | 2.215205793
[41 empty] | 24.78078 | 2.186614995 |  | 24.7996 | 2.215469838
[41 empty] | 24.88748 | 2.186793761 |  | 24.8773 | 2.215692798
[41 empty] | 24.96668 | 2.18694281 |  | 24.9845 | 2.216022884
[41 empty] | 25.04998 | 2.187072255 |  | 25.0647 | 2.216265382
[41 empty] | 25.13858 | 2.187225732 |  | 25.1481 | 2.216539577
[41 empty] | 25.23858 | 2.187358772 |  | 25.2371 | 2.21682671
[41 empty] | 25.35678 | 2.187546381 |  | 25.3371 | 2.217145053
[41 empty] | 25.51088 | 2.187788901 |  | 25.4553 | 2.217516644
[41 empty] | 25.72418 | 2.18819599 |  | 25.6072 | 2.217979121
[41 empty] | 26.03588 | 2.188773091 |  | 25.8204 | 2.218611248
[41 empty] | 26.53668 | 2.189617005 |  | 26.1313 | 2.219710074
[41 empty] | 26.69008 | 2.189907427 |  | 26.6337 | 2.221410101
[41 empty] | 26.79688 | 2.190071516 |  | 26.787 | 2.221959632
[41 empty] | 26.87418 | 2.190204753 |  | 26.8946 | 2.222360039
[41 empty] | 26.95158 | 2.190334244 |  | 26.9719 | 2.222630722
[41 empty] | 27.02918 | 2.190451757 |  | 27.0495 | 2.222908058
[41 empty] | 27.15158 | 2.190671414 |  | 27.1269 | 2.223157606
[41 empty] | 27.22838 | 2.190811626 |  | 27.2495 | 2.223570721
[41 empty] | 27.30518 | 2.190981848 |  | 27.3261 | 2.223853807
[41 empty] | 27.38178 | 2.191118222 |  | 27.4029 | 2.224091403
[41 empty] | 27.45828 | 2.191268015 |  | 27.4802 | 2.224341079
[41 empty] | 27.53438 | 2.19144485 |  | 27.5571 | 2.224609998
[41 empty] | 27.61088 | 2.191591949 |  | 27.6329 | 2.224838024
[41 empty] | 27.68748 | 2.191743597 |  | 27.7086 | 2.225095315
[41 empty] | 27.76408 | 2.191904334 |  | 27.7855 | 2.225282986
[41 empty] | 27.84168 | 2.192044687 |  | 27.8628 | 2.225523585
[41 empty] | 27.94818 | 2.192219024 |  | 27.9412 | 2.225764087
[41 empty] | 28.02758 | 2.192360896 |  | 28.0479 | 2.226112017
[41 empty] | 28.11068 | 2.192518464 |  | 28.1279 | 2.226418176
[41 empty] | 28.19998 | 2.192688177 |  | 28.2112 | 2.226698327
[41 empty] | 28.29998 | 2.192870755 |  | 28.3003 | 2.227028276
[41 empty] | 28.41768 | 2.193101097 |  | 28.3995 | 2.227386239
[41 empty] | 28.57008 | 2.19340665 |  | 28.5169 | 2.227816553
[41 empty] | 28.78358 | 2.193793765 |  | 28.6687 | 2.228365956
[41 empty] | 29.09508 | 2.194393332 |  | 28.882 | 2.229138484
[41 empty] | 29.59578 | 2.195343764 |  | 29.1937 | 2.230327573
[41 empty] | 29.74918 | 2.195642413 |  | 29.6945 | 2.232139355
[41 empty] | 29.85578 | 2.1958643 |  | 29.8484 | 2.232715292
[41 empty] | 29.93328 | 2.196026373 |  | 29.9562 | 2.233090757
[41 empty] | 30.01088 | 2.19617437 |  | 30.0338 | 2.233399024
[41 empty] | 30.08858 | 2.196340359 |  | 30.1111 | 2.23369064
[41 empty] | 30.21068 | 2.196601799 |  | 30.1885 | 2.234044632
[41 empty] | 30.28748 | 2.196761527 |  | 30.3111 | 2.234486523
[41 empty] | 30.36408 | 2.196936261 |  | 30.3877 | 2.234748187
[41 empty] | 30.44088 | 2.197078579 |  | 30.4645 | 2.235036038
[41 empty] | 30.51768 | 2.197233923 |  | 30.5411 | 2.235290006
[41 empty] | 30.59328 | 2.197389405 |  | 30.6176 | 2.235546834
[41 empty] | 30.66898 | 2.19755664 |  | 30.6936 | 2.235820895
[41 empty] | 30.74578 | 2.197718244 |  | 30.7702 | 2.236104889
[41 empty] | 30.82338 | 2.197895219 |  | 30.8468 | 2.236398483
[41 empty] | 30.90158 | 2.198071239 |  | 30.9236 | 2.236646521
[41 empty] | 31.00828 | 2.198296419 |  | 31.0009 | 2.236930603
[41 empty] | 31.08748 | 2.198462726 |  | 31.1077 | 2.237320221
[41 empty] | 31.17078 | 2.198624377 |  | 31.1876 | 2.23760888
[41 empty] | 31.25938 | 2.198813989 |  | 31.271 | 2.237908908
[41 empty] | 31.35938 | 2.199026099 |  | 31.3603 | 2.238196828
[41 empty] | 31.47658 | 2.199261486 |  | 31.4593 | 2.238549633
[41 empty] | 31.62838 | 2.199560405 |  | 31.5769 | 2.238999781
[41 empty] | 31.84268 | 2.200016029 |  | 31.7285 | 2.239482266
[41 empty] | 32.15338 | 2.200664606 |  | 31.9418 | 2.240177231
[41 empty] | 32.65578 | 2.201754852 |  | 32.2527 | 2.241398322
[41 empty] | 32.80828 | 2.202098101 |  | 32.7542 | 2.243208621
[41 empty] | 32.91488 | 2.202350001 |  | 32.9076 | 2.243760065
[41 empty] | 32.99268 | 2.202534162 |  | 33.0144 | 2.24413121
[41 empty] | 33.07008 | 2.202710294 |  | 33.0917 | 2.244424183
[41 empty] | 33.14738 | 2.202892257 |  | 33.1693 | 2.244706847
[41 empty] | 33.27008 | 2.203139053 |  | 33.2467 | 2.244976643
[41 empty] | 33.34688 | 2.203305049 |  | 33.3693 | 2.245392743
[41 empty] | 33.42318 | 2.20348893 |  | 33.4459 | 2.24565451
[41 empty] | 33.49998 | 2.203642561 |  | 33.5227 | 2.245961052
[41 empty] | 33.57658 | 2.203805214 |  | 33.6 | 2.246288554
[41 empty] | 33.65258 | 2.203975697 |  | 33.6771 | 2.246604033
[41 empty] | 33.72918 | 2.204116466 |  | 33.7526 | 2.246927831
[41 empty] | 33.80578 | 2.204322784 |  | 33.8292 | 2.247251797
[41 empty] | 33.88258 | 2.204497597 |  | 33.906 | 2.247598986
[41 empty] | 33.95938 | 2.204675087 |  | 33.9826 | 2.247931917
[41 empty] | 34.06588 | 2.204923463 |  | 34.0602 | 2.248269729
[41 empty] | 34.14508 | 2.205063309 |  | 34.1667 | 2.248658682
[41 empty] | 34.22838 | 2.205251086 |  | 34.2458 | 2.248951315
[41 empty] | 34.31768 | 2.205451187 |  | 34.3292 | 2.249244035
[41 empty] | 34.41668 | 2.205692081 |  | 34.4185 | 2.249529882
[41 empty] | 34.53438 | 2.205974716 |  | 34.5174 | 2.249841821
[41 empty] | 34.68858 | 2.206316763 |  | 34.6341 | 2.250235955
[41 empty] | 34.90108 | 2.206793324 |  | 34.7867 | 2.250707662
[41 empty] | 35.21168 | 2.207558161 |  | 35 | 2.251476278
[41 empty] | 35.71248 | 2.208751184 |  | 35.3109 | 2.252500462
[41 empty] | 35.86588 | 2.209143117 |  | 35.8142 | 2.254302783
[41 empty] | 35.97238 | 2.209396883 |  | 35.9674 | 2.254848153
[41 empty] | 36.04998 | 2.209585119 |  | 36.0741 | 2.255192644
[41 empty] | 36.12758 | 2.209759211 |  | 36.1517 | 2.255456673
[41 empty] | 36.20518 | 2.209954463 |  | 36.2299 | 2.255692622
[41 empty] | 36.32758 | 2.210240419 |  | 36.3075 | 2.255930973
[41 empty] | 36.40418 | 2.210440686 |  | 36.4298 | 2.256296779
[41 empty] | 36.48078 | 2.210627004 |  | 36.5067 | 2.256539895
[41 empty] | 36.55758 | 2.210828741 |  | 36.5832 | 2.256776061
[41 empty] | 36.63438 | 2.211002545 |  | 36.6601 | 2.257019893
[41 empty] | 36.70988 | 2.211190209 |  | 36.7366 | 2.257295107
[41 empty] | 36.78568 | 2.211381642 |  | 36.8124 | 2.257580637
[41 empty] | 36.86248 | 2.211567714 |  | 36.8882 | 2.2578495
[41 empty] | 36.93908 | 2.211760805 |  | 36.965 | 2.258073365
[41 empty] | 37.01668 | 2.211947928 |  | 37.0423 | 2.258338694
[41 empty] | 37.12338 | 2.212233749 |  | 37.1199 | 2.258607631
[41 empty] | 37.20338 | 2.212449442 |  | 37.2267 | 2.258946492
[41 empty] | 37.28668 | 2.212654207 |  | 37.3066 | 2.259212811
[41 empty] | 37.37608 | 2.212865277 |  | 37.39 | 2.259522358
[41 empty] | 37.47608 | 2.213089814 |  | 37.479 | 2.259807844
[41 empty] | 37.59328 | 2.21339624 |  | 37.579 | 2.260154659
[41 empty] | 37.74578 | 2.213783364 |  | 37.6975 | 2.260561396
[41 empty] | 37.95938 | 2.214284539 |  | 37.8517 | 2.261045187
[41 empty] | 38.27078 | 2.215090921 |  | 38.0649 | 2.261724498
[41 empty] | 38.77188 | 2.216338678 |  | 38.3756 | 2.262696463
[41 empty] | 38.92498 | 2.216721855 |  | 38.8756 | 2.264316766
[41 empty] | 39.03178 | 2.216993661 |  | 39.0289 | 2.264832787
[41 empty] | 39.10938 | 2.217188022 |  | 39.1357 | 2.265163343
[41 empty] | 39.18668 | 2.217397617 |  | 39.2131 | 2.265411639
[41 empty] | 39.26408 | 2.217606663 |  | 39.2907 | 2.265679093
[41 empty] | 39.38668 | 2.217924485 |  | 39.3683 | 2.265928386
[41 empty] | 39.46358 | 2.218121076 |  | 39.4906 | 2.266302446
[41 empty] | 39.54008 | 2.218307144 |  | 39.5672 | 2.266529003
[41 empty] | 39.61768 | 2.218504591 |  | 39.644 | 2.266765539
[41 empty] | 39.69398 | 2.218692105 |  | 39.7206 | 2.266990566
[41 empty] | 39.77008 | 2.218890284 |  | 39.7974 | 2.267223832
[41 empty] | 39.84578 | 2.219091449 |  | 39.8732 | 2.267452074
[41 empty] | 39.92238 | 2.219296108 |  | 39.949 | 2.26763875
[41 empty] | 39.99998 | 2.219500109 |  | 40.0266 | 2.267887718
[41 empty] | 40.07838 | 2.219720605 |  | 40.1031 | 2.268135195
[41 empty] | 40.18488 | 2.220008544 |  | 40.1815 | 2.268411136
[41 empty] | 40.26488 | 2.220217502 |  | 40.288 | 2.2687528
[41 empty] | 40.34818 | 2.22045215 |  | 40.3682 | 2.269000794
[41 empty] | 40.43748 | 2.220709939 |  | 40.4513 | 2.269295103
[41 empty] | 40.53748 | 2.220991647 |  | 40.5398 | 2.269603473
[41 empty] | 40.65518 | 2.221297438 |  | 40.6398 | 2.269922985
[41 empty] | 40.80678 | 2.221730579 |  | 40.7573 | 2.270322831
[41 empty] | 41.02078 | 2.222326361 |  | 40.9088 | 2.270753072
[41 empty] | 41.33178 | 2.223153038 |  | 41.1231 | 2.271329333
[41 empty] | 41.83438 | 2.224476043 |  | 41.4338 | 2.272038056
[41 empty] | 41.98748 | 2.22487789 |  | 41.9348 | 2.273310854
[41 empty] | 42.09398 | 2.225168438 |  | 42.0879 | 2.273701362
[41 empty] | 42.17188 | 2.225367022 |  | 42.1947 | 2.273993323
[41 empty] | 42.24998 | 2.225563339 |  | 42.2723 | 2.27419209
[41 empty] | 42.32758 | 2.225793342 |  | 42.3496 | 2.274410416
[41 empty] | 42.44998 | 2.226119417 |  | 42.4272 | 2.27465739
[41 empty] | 42.52658 | 2.226341856 |  | 42.5496 | 2.274992722
[41 empty] | 42.60338 | 2.226534855 |  | 42.6264 | 2.275201458
[41 empty] | 42.68018 | 2.22673537 |  | 42.703 | 2.275427969
[41 empty] | 42.75648 | 2.226956959 |  | 42.7796 | 2.275678487
[41 empty] | 42.83258 | 2.227144662 |  | 42.8564 | 2.27592666
[41 empty] | 42.90828 | 2.227333115 |  | 42.9322 | 2.276113542
[41 empty] | 42.98488 | 2.227538446 |  | 43.008 | 2.276294049
[41 empty] | 43.06168 | 2.227747131 |  | 43.0848 | 2.276489303
[41 empty] | 43.13908 | 2.227988143 |  | 43.1621 | 2.276681605
[41 empty] | 43.24578 | 2.228289359 |  | 43.2389 | 2.276838285
[41 empty] | 43.32608 | 2.228521175 |  | 43.3454 | 2.27712746
[41 empty] | 43.40938 | 2.228768156 |  | 43.4254 | 2.277337262
[41 empty] | 43.49838 | 2.229019544 |  | 43.5087 | 2.277554724
[41 empty] | 43.59838 | 2.229286541 |  | 43.598 | 2.277787454
[41 empty] | 43.71668 | 2.229618678 |  | 43.6972 | 2.278054017
[41 empty] | 43.86828 | 2.229963941 |  | 43.8155 | 2.278321403
[41 empty] | 44.08258 | 2.230566412 |  | 43.967 | 2.27865024
[41 empty] | 44.39328 | 2.23138538 |  | 44.1813 | 2.279112862
[41 empty] | 44.89578 | 2.232765951 |  | 44.492 | 2.27974609
[41 empty] | 45.04918 | 2.233208814 |  | 44.9946 | 2.280877364
[41 empty] | 45.15578 | 2.233496323 |  | 45.148 | 2.281268115
[41 empty] | 45.23328 | 2.233736759 |  | 45.2545 | 2.281509243
[41 empty] | 45.31068 | 2.233925377 |  | 45.3321 | 2.281700713
[41 empty] | 45.38858 | 2.234136355 |  | 45.4094 | 2.281868007
[41 empty] | 45.51088 | 2.234476635 |  | 45.487 | 2.281993779
[41 empty] | 45.58748 | 2.234695503 |  | 45.6096 | 2.282256385
[41 empty] | 45.66408 | 2.234904674 |  | 45.6862 | 2.282435289
[41 empty] | 45.74088 | 2.235111755 |  | 45.7628 | 2.282617854
[41 empty] | 45.81768 | 2.235344807 |  | 45.8396 | 2.282790884
[41 empty] | 45.89328 | 2.23553421 |  | 45.9162 | 2.282966212
[41 empty] | 45.96928 | 2.235761881 |  | 45.9919 | 2.283145405
[41 empty] | 46.04688 | 2.235992699 |  | 46.068 | 2.283302159
[41 empty] | 46.12338 | 2.236210489 |  | 46.1445 | 2.283450685
[41 empty] | 46.20108 | 2.236461688 |  | 46.2211 | 2.283628044
[41 empty] | 46.30758 | 2.236753038 |  | 46.2995 | 2.283827032
[41 empty] | 46.38668 | 2.236961691 |  | 46.4062 | 2.284083797
[41 empty] | 46.47008 | 2.237173135 |  | 46.4862 | 2.284242159
[41 empty] | 46.55938 | 2.237423243 |  | 46.5695 | 2.284419554
[41 empty] | 46.65938 | 2.237699865 |  | 46.6586 | 2.284611605
[41 empty] | 46.77758 | 2.238054635 |  | 46.7578 | 2.2848233
[41 empty] | 46.92918 | 2.238514879 |  | 46.8744 | 2.2850148
[41 empty] | 47.14268 | 2.239143697 |  | 47.0263 | 2.285327025
[41 empty] | 47.45338 | 2.240000176 |  | 47.2403 | 2.285790332
[41 empty] | 47.95578 | 2.241417217 |  | 47.5512 | 2.286356222
[41 empty] | 48.10938 | 2.241862616 |  | 48.0536 | 2.287208424
[41 empty] | 48.21588 | 2.242143993 |  | 48.2069 | 2.287481638
[41 empty] | 48.29328 | 2.242364189 |  | 48.3137 | 2.287630152
[41 empty] | 48.37078 | 2.242576576 |  | 48.391 | 2.287745682
[41 empty] | 48.44838 | 2.24281529 |  | 48.4686 | 2.287870022
[41 empty] | 48.57078 | 2.243179167 |  | 48.546 | 2.287950378
[41 empty] | 48.64738 | 2.243374323 |  | 48.6686 | 2.288125966
[41 empty] | 48.72418 | 2.243582784 |  | 48.7452 | 2.288249668
[41 empty] | 48.80108 | 2.243790143 |  | 48.822 | 2.288346425
[41 empty] | 48.87738 | 2.243967248 |  | 48.8993 | 2.288491541
[41 empty] | 48.95338 | 2.244199967 |  | 48.9762 | 2.288635179
[41 empty] | 49.02918 | 2.244413758 |  | 49.0519 | 2.288732288
[41 empty] | 49.10648 | 2.244656966 |  | 49.1277 | 2.288867784
[41 empty] | 49.18328 | 2.244876516 |  | 49.2043 | 2.289021619
[41 empty] | 49.26168 | 2.245108188 |  | 49.2819 | 2.289123712
[41 empty] | 49.36828 | 2.24539611 |  | 49.3603 | 2.289167498
[41 empty] | 49.44838 | 2.245627422 |  | 49.4668 | 2.289203788
[41 empty] | 49.53178 | 2.245849845 |  | 49.5459 | 2.289238189
[41 empty] | 49.62078 | 2.246085227 |  | 49.6293 | 2.289300101
[41 empty] | 49.72078 | 2.246373195 |  | 49.7186 | 2.289302693
[41 empty] | 49.83908 | 2.246693059 |  | 49.8186 | 2.289316391
[41 empty] | 49.99088 | 2.247124797 |  | 49.9371 | 2.288996445
[41 empty] | 50.20418 | 2.247698706 |  | 50.091 | 2.288484
[41 empty] | 50.51488 | 2.248524642 |  | 50.3042 | 2.287673261
[41 empty] | 51.01768 | 2.249877001 |  | 50.6151 | 2.286987863
[41 empty] | 51.17078 | 2.250283675 |  | 51.1177 | 2.28342309
[41 empty] | 51.27738 | 2.250565627 |  | 51.2708 | 2.281688672
[41 empty] | 51.35518 | 2.250777004 |  | 51.3776 | 2.28010679
[41 empty] | 51.43328 | 2.25097527 |  | 51.4552 | 2.278434339
[41 empty] | 51.51068 | 2.251188156 |  | 51.5333 | 2.276762972
[41 empty] | 51.63328 | 2.251538085 |  | 51.6109 | 2.274870987
[41 empty] | 51.70988 | 2.251777386 |  | 51.7333 | 2.271425493
[41 empty] | 51.78668 | 2.251983915 |  | 51.8102 | 2.268640381
[41 empty] | 51.86358 | 2.252197812 |  | 51.8867 | 2.264696629
[41 empty] | 51.94008 | 2.252389518 |  | 51.9635 | 2.260892491
[41 empty] | 52.01588 | 2.252566962 |  | 52.0401 | 2.256915935
[41 empty] | 52.09168 | 2.252735311 |  | 52.1159 | 2.2533829
[41 empty] | 52.16828 | 2.252942889 |  | 52.1916 | 2.251693419
[41 empty] | 52.24508 | 2.253150293 |  | 52.2685 | 2.248686827
[41 empty] | 52.32338 | 2.253352394 |  | 52.3458 | 2.24351755
[41 empty] | 52.43018 | 2.253627565 |  | 52.4234 | 2.240263703
[41 empty] | 52.50988 | 2.253847957 |  | 52.5304 | 2.231949093
[41 empty] | 52.59328 | 2.254051279 |  | 52.6101 | 2.227051942
[41 empty] | 52.68258 | 2.254304575 |  | 52.6935 | 2.222218415
[41 empty] | 52.78258 | 2.254593442 |  | 52.7825 | 2.217186692
[41 empty] | 52.90108 | 2.254892938 |  | 52.8825 | 2.210680354
[41 empty] | 53.05418 | 2.255294997 |  | 53.001 | 2.20095985
[41 empty] | 53.26828 | 2.255828283 |  | 53.1551 | 2.189807871
[41 empty] | 53.57918 | 2.256647992 |  | 53.3676 | 2.166660772
[41 empty] | 54.08078 | 2.257911736 |  | 53.6783 | 2.128504608
[41 empty] | 54.23438 | 2.258280471 |  | 54.1791 | 2.075531168
[41 empty] | 54.34088 | 2.258542285 |  | 54.3324 | 2.062489655
[41 empty] | 54.41828 | 2.258722786 |  | 54.4392 | 2.05493343
[41 empty] | 54.49578 | 2.258915003 |  | 54.5176 | 2.049313768
[41 empty] | 54.57338 | 2.259098782 |  | 54.5949 | 2.047094024
[41 empty] | 54.69578 | 2.259398225 |  | 54.6725 | 2.043349861
[41 empty] | 54.77238 | 2.259564792 |  | 54.7949 | 2.032343177
[41 empty] | 54.84918 | 2.259737889 |  | 54.8717 | 2.028128902
[41 empty] | 54.92608 | 2.259908105 |  | 54.9483 | 2.022978944
[41 empty] | 55.00258 | 2.260104844 |  | 55.0249 | 2.015181863
[41 empty] | 55.07838 | 2.260277488 |  | 55.1017 | 2.008941584
[41 empty] | 55.15498 | 2.260468943 |  | 55.1775 | 2.004674296
[41 empty] | 55.23258 | 2.260651275 |  | 55.2532 | 1.999426205
[41 empty] | 55.30938 | 2.260846842 |  | 55.3308 | 1.996116075
[41 empty] | 55.38748 | 2.261089472 |  | 55.4082 | 1.992680369
[41 empty] | 55.49398 | 2.261338338 |  | 55.4866 | 1.99092589
[41 empty] | 55.57318 | 2.261539711 |  | 55.5933 | 1.986043597
[41 empty] | 55.65648 | 2.261720314 |  | 55.6733 | 1.983912674
[41 empty] | 55.74578 | 2.261926441 |  | 55.7566 | 1.980798546
[41 empty] | 55.84508 | 2.262153898 |  | 55.8457 | 1.978468941
[41 empty] | 55.96358 | 2.262436754 |  | 55.9449 | 1.976232283
[41 empty] | 56.11508 | 2.262795258 |  | 56.0633 | 1.971237943
[41 empty] | 56.32918 | 2.263268486 |  | 56.2175 | 1.966871195
[41 empty] | 56.64008 | 2.263976919 |  | 56.4308 | 1.966269465
[41 empty] | 57.14168 | 2.265139351 |  | 56.8516 | 1.960065884
[41 empty] | 57.29508 | 2.265476345 |  | 57.3524 | 1.953110584
[41 empty] | 57.40158 | 2.265740009 |  | 57.5057 | 1.951693067
[41 empty] | 57.47918 | 2.265909445 |  | 57.6122 | 1.950696631
[41 empty] | 57.55648 | 2.266060994 |  | 57.6898 | 1.950008556
[41 empty] | 57.63438 | 2.266222081 |  | 57.7674 | 1.949354125
[41 empty] | 57.75678 | 2.266488737 |  | 57.8448 | 1.948886712
[41 empty] | 57.83438 | 2.266662507 |  | 57.9674 | 1.948444573
[41 empty] | 57.91088 | 2.266813958 |  | 58.044 | 1.947636806
[41 empty] | 57.98748 | 2.266958958 |  | 58.1206 | 1.947486542
[41 empty] | 58.06408 | 2.267127832 |  | 58.1974 | 1.947280532
[41 empty] | 58.13988 | 2.267305162 |  | 58.2739 | 1.946831946
[41 empty] | 58.21588 | 2.267487671 |  | 58.3497 | 1.946688465
[41 empty] | 58.29268 | 2.267637724 |  | 58.4257 | 1.946824547
[41 empty] | 58.37008 | 2.267800484 |  | 58.5023 | 1.946670763
[41 empty] | 58.44818 | 2.267935801 |  | 58.5789 | 1.946735659
[41 empty] | 58.55518 | 2.268160911 |  | 58.6565 | 1.946484611
[41 empty] | 58.63488 | 2.268316643 |  | 58.7632 | 1.946468631
[41 empty] | 58.71828 | 2.268503828 |  | 58.8432 | 1.946211692
[41 empty] | 58.80648 | 2.268687246 |  | 58.9265 | 1.946161048
[41 empty] | 58.90678 | 2.268889865 |  | 59.0156 | 1.946031587
[41 empty] | 59.02418 | 2.269096411 |  | 59.1148 | 1.945922709
[41 empty] | 59.17608 | 2.269369907 |  | 59.233 | 1.946024255
[41 empty] | 59.38908 | 2.269844206 |  | 59.3848 | 1.946678783
[41 empty] | 59.69998 | 2.270505943 |  | 59.5989 | 1.946172553
[41 empty] | 60.20108 | 2.271552831 |  | 59.9108 | 1.945693817
[41 empty] | 60.35418 | 2.27186268 |  | 60.4113 | 1.94494736
[41 empty] | 60.46068 | 2.272059484 |  | 60.5647 | 1.944552598
[41 empty] | 60.53858 | 2.272185906 |  | 60.6715 | 1.944335211
[41 empty] | 60.61668 | 2.272325857 |  | 60.7496 | 1.944160268
[41 empty] | 60.69398 | 2.272494953 |  | 60.8272 | 1.944023885
[41 empty] | 60.81668 | 2.27274427 |  | 60.9048 | 1.944092683
[41 empty] | 60.89328 | 2.272879724 |  | 61.0272 | 1.944171963
[41 empty] | 60.97008 | 2.273070937 |  | 61.1037 | 1.944233947
[41 empty] | 61.04688 | 2.273204906 |  | 61.1806 | 1.944191208
[41 empty] | 61.12338 | 2.273353545 |  | 61.2574 | 1.944182161
[41 empty] | 61.19998 | 2.27349206 |  | 61.3347 | 1.943993339
[41 empty] | 61.27608 | 2.273632837 |  | 61.4105 | 1.944096616
[41 empty] | 61.35338 | 2.273780332 |  | 61.4863 | 1.944046346
[41 empty] | 61.43018 | 2.273904551 |  | 61.5623 | 1.944192746
[41 empty] | 61.50828 | 2.274064886 |  | 61.6397 | 1.944310307
[41 empty] | 61.61508 | 2.274267073 |  | 61.7173 | 1.9445442
[41 empty] | 61.69508 | 2.274418068 |  | 61.8238 | 1.944831319
[41 empty] | 61.77838 | 2.27455116 |  | 61.9037 | 1.944996178
[41 empty] | 61.86768 | 2.274701081 |  | 61.987 | 1.945368811
[41 empty] | 61.96668 | 2.27486094 |  | 62.0764 | 1.945281492
[41 empty] | 62.08438 | 2.275038053 |  | 62.1764 | 1.945092489
[41 empty] | 62.23748 | 2.275320983 |  | 62.2946 | 1.945004092
[41 empty] | 62.45158 | 2.275626447 |  | 62.4464 | 1.94491671
[41 empty] | 62.76248 | 2.276078862 |  | 62.6605 | 1.94457999
[41 empty] | 63.26358 | 2.276740293 |  | 62.9714 | 1.944346019
[41 empty] | 63.41668 | 2.276874389 |  | 63.4729 | 1.944180054
[41 empty] | 63.52318 | 2.276896578 |  | 63.6263 | 1.944310291
[41 empty] | 63.60108 | 2.276930995 |  | 63.7328 | 1.944170088
[41 empty] | 63.67838 | 2.276979764 |  | 63.8104 | 1.944360253
[41 empty] | 63.75578 | 2.277007199 |  | 63.888 | 1.94443357
[41 empty] | 63.87838 | 2.277101888 |  | 63.9653 | 1.944379994
[41 empty] | 63.95518 | 2.277098157 |  | 64.088 | 1.944269054
[41 empty] | 64.03148 | 2.277057676 |  | 64.1645 | 1.944229689
[41 empty] | 64.10828 | 2.277027516 |  | 64.2411 | 1.944095722
[41 empty] | 64.18488 | 2.276916563 |  | 64.3179 | 1.944052139
[41 empty] | 64.26088 | 2.276744773 |  | 64.3945 | 1.943985912
[41 empty] | 64.33748 | 2.276533498 |  | 64.4703 | 1.943950755
[41 empty] | 64.41408 | 2.276454229 |  | 64.5463 | 1.94406116
[41 empty] | 64.49088 | 2.276308692 |  | 64.6229 | 1.944072075
[41 empty] | 64.56928 | 2.276158363 |  | 64.7005 | 1.944100887
[41 empty] | 64.67608 | 2.275952756 |  | 64.7786 | 1.944127216
[41 empty] | 64.75578 | 2.275839557 |  | 64.8854 | 1.944035308
[41 empty] | 64.83908 | 2.275455113 |  | 64.9653 | 1.943833845
[41 empty] | 64.92838 | 2.275426672 |  | 65.0486 | 1.943782242
[41 empty] | 65.02838 | 2.274840106 |  | 65.1379 | 1.943743285
[41 empty] | 65.14688 | 2.273828312 |  | 65.2379 | 1.943590777
[41 empty] | 65.29818 | 2.272400126 |  | 65.3554 | 1.943637042
[41 empty] | 65.51168 | 2.271028277 |  | 65.5069 | 1.943664666
[41 empty] | 65.82238 | 2.26749384 |  | 65.7202 | 1.943798533
[41 empty] | 66.32418 | 2.256741777 |  | 66.0311 | 1.944316068
[41 empty] | 66.47738 | 2.252221824 |  | 66.5319 | 1.944470623
[41 empty] | 66.58438 | 2.248932019 |  | 66.6855 | 1.944571534
[41 empty] | 66.66168 | 2.244523584 |  | 66.792 | 1.944546044
[41 empty] | 66.73908 | 2.241035103 |  | 66.8694 | 1.944646669
[41 empty] | 66.81668 | 2.238517766 |  | 66.947 | 1.944602042
[41 empty] | 66.93908 | 2.233178151 |  | 67.0243 | 1.944550058
[41 empty] | 67.01588 | 2.231191989 |  | 67.147 | 1.944462207
[41 empty] | 67.09268 | 2.22750274 |  | 67.2235 | 1.944403119
[41 empty] | 67.17008 | 2.223069863 |  | 67.3003 | 1.944456401
[41 empty] | 67.24688 | 2.218355318 |  | 67.3769 | 1.944419893
[41 empty] | 67.32238 | 2.213873486 |  | 67.4535 | 1.944296274
[41 empty] | 67.39838 | 2.208543183 |  | 67.5295 | 1.944257532
[41 empty] | 67.47608 | 2.204370691 |  | 67.6053 | 1.944144251
[41 empty] | 67.55338 | 2.199159992 |  | 67.6826 | 1.944085824
[41 empty] | 67.63178 | 2.191802934 |  | 67.7594 | 1.944077192
[41 empty] | 67.73858 | 2.182732899 |  | 67.8368 | 1.94422015
[41 empty] | 67.81828 | 2.17487356 |  | 67.9435 | 1.944198631
[41 empty] | 67.90158 | 2.167677723 |  | 68.0227 | 1.944182564
[41 empty] | 67.99088 | 2.162771811 |  | 68.106 | 1.944196275
[41 empty] | 68.08988 | 2.152780698 |  | 68.1951 | 1.944177672
[41 empty] | 68.20678 | 2.137867173 |  | 68.2943 | 1.944106912
[41 empty] | 68.35828 | 2.112879713 |  | 68.4117 | 1.94412529
[41 empty] | 68.57238 | 2.093237692 |  | 68.5659 | 1.944034273
[41 empty] | 68.88328 | 2.053589961 |  | 68.7795 | 1.94414335
[41 empty] | 69.38568 | 2.011302341 |  | 69.0901 | 1.944610401
[41 empty] | 69.53858 | 1.999369138 |  | 69.5927 | 1.944556567
[41 empty] | 69.64508 | 1.992258739 |  | 69.7461 | 1.944485606
[41 empty] | 69.72238 | 1.98755861 |  | 69.8526 | 1.94457347
[41 empty] | 69.79998 | 1.98051509 |  | 69.9302 | 1.94451829
[41 empty] | 69.87758 | 1.974221444 |  | 70.0075 | 1.944515054
[41 empty] | 69.99998 | 1.969588096 |  | 70.0851 | 1.944304426
[41 empty] | 70.07658 | 1.964789539 |  | 70.2075 | 1.944175104
[41 empty] | 70.15338 | 1.962287745 |  | 70.2843 | 1.944169581
[41 empty] | 70.23018 | 1.959553246 |  | 70.3609 | 1.944040809
[41 empty] | 70.30678 | 1.956801763 |  | 70.4375 | 1.943961431
[41 empty] | 70.38258 | 1.9543741 |  | 70.5145 | 1.944049645
[41 empty] | 70.45828 | 1.951158939 |  | 70.5911 | 1.94399249
[41 empty] | 70.53488 | 1.947979167 |  | 70.6676 | 1.944006812
[41 empty] | 70.61168 | 1.944886778 |  | 70.745 | 1.944171413
[41 empty] | 70.68988 | 1.941357881 |  | 70.8226 | 1.944326175
[41 empty] | 70.79688 | 1.938666152 |  | 70.901 | 1.944404525
[41 empty] | 70.87658 | 1.935999307 |  | 71.0075 | 1.944571431
[41 empty] | 70.95988 | 1.933677272 |  | 71.0866 | 1.944452556
[41 empty] | 71.04918 | 1.931916034 |  | 71.17 | 1.944447091
[41 empty] | 71.14918 | 1.930397961 |  | 71.2593 | 1.94446871
[41 empty] | 71.26668 | 1.929207249 |  | 71.3593 | 1.944458253
[41 empty] | 71.41928 | 1.928388204 |  | 71.4775 | 1.944718712
[41 empty] | 71.63258 | 1.925152798 |  | 71.6317 | 1.944542857
[41 empty] | 71.94398 | 1.922928186 |  | 71.8449 | 1.944534306
[41 empty] | 72.44428 | 1.920302039 |  | 72.1559 | 1.944837898
[41 empty] | 72.59738 | 1.91988481 |  | 72.6582 | 1.944941051
[41 empty] | 72.70418 | 1.919674985 |  | 72.8112 | 1.944891109
[41 empty] | 72.78148 | 1.919416048 |  | 72.9182 | 1.944976754
[41 empty] | 72.85938 | 1.919069847 |  | 72.9962 | 1.944924729
[41 empty] | 72.93748 | 1.918964657 |  | 73.0732 | 1.945027741
[41 empty] | 73.05988 | 1.918869341 |  | 73.1512 | 1.945024939
[41 empty] | 73.13668 | 1.918825703 |  | 73.2732 | 1.945272947
[41 empty] | 73.21358 | 1.918996885 |  | 73.3502 | 1.945366118
[41 empty] | 73.29008 | 1.919036477 |  | 73.4262 | 1.945392817
[41 empty] | 73.36668 | 1.918798033 |  | 73.5032 | 1.945328443
[41 empty] | 73.44268 | 1.918518527 |  | 73.5802 | 1.945389614
[41 empty] | 73.51928 | 1.918466307 |  | 73.6562 | 1.945263763
[41 empty] | 73.59578 | 1.918201455 |  | 73.7312 | 1.945123245
[41 empty] | 73.67238 | 1.91799736 |  | 73.8082 | 1.945150007
[41 empty] | 73.74998 | 1.918304099 |  | 73.8862 | 1.945203819
[41 empty] | 73.85678 | 1.918246476 |  | 73.9632 | 1.945338804
[41 empty] | 73.93668 | 1.918358452 |  | 74.0702 | 1.945215414
[41 empty] | 74.02008 | 1.918324543 |  | 74.1502 | 1.945200371
[41 empty] | 74.10938 | 1.918137122 |  | 74.2332 | 1.945200079
[41 empty] | 74.20938 | 1.918012945 |  | 74.3222 | 1.945332537
[41 empty] | 74.32738 | 1.91804668 |  | 74.4212 | 1.945401023
[41 empty] | 74.47918 | 1.918217351 |  | 74.5392 | 1.945489106
[41 empty] | 74.69328 | 1.918267738 |  | 74.6932 | 1.945395102
[41 empty] | 75.00418 | 1.918127386 |  | 74.9062 | 1.945156044
[41 empty] | 75.50678 | 1.917871081 |  | 75.2172 | 1.944963659
[41 empty] | 75.65988 | 1.917835099 |  | 75.7182 | 1.945001755
[41 empty] | 75.76668 | 1.917866298 |  | 75.8712 | 1.944859077
[41 empty] | 75.84428 | 1.917834207 |  | 75.9782 | 1.944868682
[41 empty] | 75.92188 | 1.917693834 |  | 76.0552 | 1.944856263
[41 empty] | 75.99918 | 1.917397877 |  | 76.1332 | 1.944834031
[41 empty] | 76.12188 | 1.917197076 |  | 76.2102 | 1.944748022
[41 empty] | 76.19838 | 1.917051547 |  | 76.3332 | 1.944809136
[41 empty] | 76.27498 | 1.91696605 |  | 76.4102 | 1.944772203
[41 empty] | 76.35158 | 1.916980563 |  | 76.4862 | 1.944762262
[41 empty] | 76.42838 | 1.917038572 |  | 76.5632 | 1.944828362
[41 empty] | 76.50418 | 1.917089303 |  | 76.6402 | 1.94493126
[41 empty] | 76.58018 | 1.916945611 |  | 76.7152 | 1.944958108
[41 empty] | 76.65648 | 1.916966781 |  | 76.7912 | 1.945097817
[41 empty] | 76.73328 | 1.916920235 |  | 76.8692 | 1.945230173
[41 empty] | 76.81088 | 1.916796302 |  | 76.9462 | 1.94534045
[41 empty] | 76.91768 | 1.916673808 |  | 77.0242 | 1.945566118
[41 empty] | 76.99738 | 1.916663914 |  | 77.1302 | 1.94550693
[41 empty] | 77.08098 | 1.916649113 |  | 77.2102 | 1.94541101
[41 empty] | 77.17008 | 1.916769025 |  | 77.2942 | 1.945401004
[41 empty] | 77.26898 | 1.916594542 |  | 77.3822 | 1.945489162
[41 empty] | 77.38668 | 1.916651322 |  | 77.4822 | 1.945339244
[41 empty] | 77.54088 | 1.916669655 |  | 77.6002 | 1.945025032
[41 empty] | 77.75418 | 1.917011178 |  | 77.7552 | 1.944821277
[41 empty] | 78.06488 | 1.917161346 |  | 77.9682 | 1.944544038
[41 empty] | 78.56768 | 1.917088633 |  | 78.2802 | 1.944582884
[41 empty] | 78.72078 | 1.917144583 |  | 78.7802 | 1.944668062
[41 empty] | 78.82738 | 1.917162235 |  | 78.9342 | 1.944697289
[41 empty] | 78.90518 | 1.917249441 |  | 79.0402 | 1.944792729
[41 empty] | 78.98258 | 1.91736375 |  | 79.1182 | 1.944675026
[41 empty] | 79.05988 | 1.917332888 |  | 79.1952 | 1.944731293
[41 empty] | 79.18258 | 1.917308784 |  | 79.2732 | 1.944836565
[41 empty] | 79.25938 | 1.917231442 |  | 79.3952 | 1.944784967
[41 empty] | 79.33668 | 1.917075599 |  | 79.4722 | 1.944880437
[41 empty] | 79.41358 | 1.917145848 |  | 79.5492 | 1.944897496
[41 empty] | 79.48988 | 1.917206296 |  | 79.6252 | 1.944968466
[41 empty] | 79.56588 | 1.917188204 |  | 79.7022 | 1.944899762
[41 empty] | 79.64168 | 1.917332168 |  | 79.7782 | 1.944877621
[41 empty] | 79.71828 | 1.917429484 |  | 79.8542 | 1.944941236
[41 empty] | 79.79508 | 1.917386915 |  | 79.9302 | 1.944828446
[41 empty] | 79.87188 | 1.917474445 |  | 80.0082 | 1.944870008
[41 empty] | 79.97838 | 1.917492995 |  | 80.0862 | 1.944816026
[41 empty] | 80.05828 | 1.91755355 |  | 80.1932 | 1.944788967
[41 empty] | 80.14168 | 1.917515999 |  | 80.2732 | 1.944933415
[41 empty] | 80.23078 | 1.917402464 |  | 80.3562 | 1.945033768
[41 empty] | 80.33018 | 1.917396781 |  | 80.4452 | 1.945354672
[41 empty] | 80.44838 | 1.917606645 |  | 80.5452 | 1.945611906
[41 empty] | 80.59998 | 1.917578595 |  | 80.6642 | 1.946067825
[41 empty] | 80.81408 | 1.917616386 |  | 80.8182 | 1.946442886
[41 empty] | 81.12498 | 1.91776149 |  | 81.0312 | 1.946157813
[41 empty] | 81.62658 | 1.917886305 |  | 81.3422 | 1.945382698
[41 empty] | 81.78018 | 1.917966417 |  | 81.8432 | 1.945435977
[41 empty] | 81.88668 | 1.917904852 |  | 81.9962 | 1.945536237
[41 empty] | 81.96408 | 1.918009752 |  | 82.1032 | 1.945548355
[41 empty] | 82.04168 | 1.918046164 |  | 82.1802 | 1.945692814
[41 empty] | 82.11898 | 1.917908938 |  | 82.2582 | 1.945697612
[41 empty] | 82.24168 | 1.917901214 |  | 82.3352 | 1.945499074
[41 empty] | 82.31828 | 1.917795847 |  | 82.4582 | 1.94540341
[41 empty] | 82.39508 | 1.917773629 |  | 82.5342 | 1.945275979
[41 empty] | 82.47188 | 1.917682974 |  | 82.6112 | 1.945224479
[41 empty] | 82.54868 | 1.917660782 |  | 82.6882 | 1.945187677
[41 empty] | 82.62418 | 1.917660602 |  | 82.7642 | 1.945209645
[41 empty] | 82.70108 | 1.917711753 |  | 82.8402 | 1.945121432
[41 empty] | 82.77838 | 1.917872895 |  | 82.9162 | 1.945114021
[41 empty] | 82.85518 | 1.917880052 |  | 82.9932 | 1.94496952
[41 empty] | 82.93328 | 1.917938538 |  | 83.0692 | 1.944957222
[41 empty] | 83.03988 | 1.917786788 |  | 83.1482 | 1.945006117
[41 empty] | 83.11898 | 1.917666895 |  | 83.2542 | 1.944949736
[41 empty] | 83.20258 | 1.91757145 |  | 83.3342 | 1.945052482
[41 empty] | 83.29168 | 1.917603063 |  | 83.4182 | 1.94498143
[41 empty] | 83.39168 | 1.917620003 |  | 83.5072 | 1.945084168
[41 empty] | 83.50988 | 1.917658909 |  | 83.6062 | 1.94512815
[41 empty] | 83.66168 | 1.91771243 |  | 83.7232 | 1.945245556
[41 empty] | 83.87608 | 1.917809846 |  | 83.8782 | 1.945321313
[41 empty] | 84.18748 | 1.917982872 |  | 84.0912 | 1.945651651
[41 empty] | 84.68858 | 1.917840638 |  | 84.4022 | 1.945413862
[41 empty] | 84.84168 | 1.917816073 |  | 84.9022 | 1.945521128
[41 empty] | 84.94838 | 1.917791559 |  | 85.0562 | 1.945498962
[41 empty] | 85.02608 | 1.917784168 |  | 85.1632 | 1.945542931
[41 empty] | 85.10418 | 1.917686427 |  | 85.2402 | 1.945520833
[41 empty] | 85.18178 | 1.917620438 |  | 85.3182 | 1.945572171
[41 empty] | 85.30418 | 1.917530005 |  | 85.3952 | 1.945359164
[41 empty] | 85.38078 | 1.917590997 |  | 85.5182 | 1.945354175
[41 empty] | 85.45758 | 1.917573854 |  | 85.5942 | 1.945371249
[41 empty] | 85.53438 | 1.917564038 |  | 85.6712 | 1.945373638
[41 empty] | 85.61068 | 1.917507833 |  | 85.7472 | 1.945483711
[41 empty] | 85.68668 | 1.917429658 |  | 85.8242 | 1.945515466
[41 empty] | 85.76248 | 1.917551692 |  | 85.9002 | 1.945623097
[41 empty] | 85.83908 | 1.917566297 |  | 85.9772 | 1.945752763
[41 empty] | 85.91588 | 1.917558929 |  | 86.0532 | 1.945843269
[41 empty] | 85.99428 | 1.91749785 |  | 86.1302 | 1.945857885
[41 empty] | 86.10108 | 1.917510002 |  | 86.2082 | 1.946078153
[41 empty] | 86.18078 | 1.917473342 |  | 86.3152 | 1.946220059
[41 empty] | 86.26408 | 1.917548984 |  | 86.3962 | 1.946308126
[41 empty] | 86.35338 | 1.917487908 |  | 86.4802 | 1.946151318
[41 empty] | 86.45338 | 1.917658756 |  | 86.5692 | 1.9461145
[41 empty] | 86.57188 | 1.917949226 |  | 86.6692 | 1.946036058
[41 empty] | 86.72498 | 1.917929621 |  | 86.7882 | 1.946153453
[41 empty] | 87.04508 | 1.917897743 |  | 86.9422 | 1.946236538
[41 empty] | 87.35678 | 1.9179025 |  | 87.1552 | 1.94623632
[41 empty] | 87.85758 | 1.917948705 |  | 87.4662 | 1.946497964
[41 empty] | 88.01068 | 1.917919366 |  | 87.9682 | 1.946166997
[41 empty] | 88.11768 | 1.917946186 |  | 88.1222 | 1.946005347
[41 empty] | 88.19508 | 1.917970574 |  | 88.2282 | 1.945958771
[41 empty] | 88.27238 | 1.917921733 |  | 88.3062 | 1.945941584
[41 empty] | 88.34998 | 1.917899743 |  | 88.3832 | 1.945956207
[41 empty] | 88.47238 | 1.917736169 |  | 88.4612 | 1.945868066
[41 empty] | 88.54918 | 1.917797173 |  | 88.5832 | 1.945826389
[41 empty] | 88.62608 | 1.917877705 |  | 88.6602 | 1.945836123
[41 empty] | 88.70238 | 1.91777761 |  | 88.7372 | 1.945919253
[41 empty] | 88.77918 | 1.917897196 |  | 88.8132 | 1.94570881
[41 empty] | 88.85518 | 1.917794662 |  | 88.8902 | 1.945447044
[41 empty] | 88.93178 | 1.91786299 |  | 88.9662 | 1.945388307
[41 empty] | 89.00828 | 1.917865415 |  | 89.0422 | 1.945187741
[41 empty] | 89.08488 | 1.917745798 |  | 89.1192 | 1.945180369
[41 empty] | 89.16248 | 1.917670119 |  | 89.1962 | 1.945209677
[41 empty] | 89.26928 | 1.917665217 |  | 89.2732 | 1.945265884
[41 empty] | 89.34918 | 1.917567573 |  | 89.3802 | 1.945402776
[41 empty] | 89.43258 | 1.9176359 |  | 89.4602 | 1.945520123
[41 empty] | 89.52188 | 1.917628563 |  | 89.5432 | 1.945610569
[41 empty] | 89.62188 | 1.91764075 |  | 89.6322 | 1.945784177
[41 empty] | 89.74008 | 1.917745683 |  | 89.7322 | 1.946028735
[41 empty] | 89.89398 | 1.917796914 |  | 89.8502 | 1.946405444
[41 empty] | 90.10758 | 1.917547931 |  | 90.0012 | 1.946681858
[41 empty] | 90.41828 | 1.917076854 |  | 90.2162 | 1.946747745
[41 empty] | 90.92078 | 1.916925488 |  | 90.5272 | 1.945913219
[41 empty] | 91.07418 | 1.916837616 |  | 91.0272 | 1.945780879
[41 empty] | 91.18078 | 1.91675219 |  | 91.1822 | 1.945895735
[41 empty] | 91.25828 | 1.916857123 |  | 91.2902 | 1.945998392
[41 empty] | 91.33568 | 1.916840033 |  | 91.3672 | 1.946059491
[41 empty] | 91.41358 | 1.916866872 |  | 91.4452 | 1.945900482
[41 empty] | 91.53568 | 1.916883945 |  | 91.5222 | 1.945883323
[41 empty] | 91.61248 | 1.916869297 |  | 91.6452 | 1.945834352
[41 empty] | 91.68908 | 1.916893695 |  | 91.7212 | 1.945704719
[41 empty] | 91.76588 | 1.916742383 |  | 91.7982 | 1.945734024
[41 empty] | 91.84268 | 1.916715533 |  | 91.8752 | 1.945719317
[41 empty] | 91.91828 | 1.916713087 |  | 91.9522 | 1.945738842
[41 empty] | 91.99398 | 1.916532492 |  | 92.0282 | 1.945773038
[41 empty] | 92.07078 | 1.916583736 |  | 92.1042 | 1.945873252
[41 empty] | 92.14738 | 1.916595933 |  | 92.1812 | 1.946073731
[41 empty] | 92.22498 | 1.916720388 |  | 92.2582 | 1.946173956
[41 empty] | 92.33148 | 1.916920495 |  | 92.3372 | 1.946394029
[41 empty] | 92.41068 | 1.917035189 |  | 92.4432 | 1.946523599
[41 empty] | 92.49398 | 1.917213335 |  | 92.5222 | 1.946530885
[41 empty] | 92.58258 | 1.917120592 |  | 92.6062 | 1.946410979
[41 empty] | 92.68258 | 1.917157192 |  | 92.6952 | 1.946442719
[41 empty] | 92.79998 | 1.917152303 |  | 92.7942 | 1.946198097
[41 empty] | 92.95158 | 1.917144972 |  | 92.9112 | 1.946021975
[41 empty] | 93.16588 | 1.916791103 |  | 93.0662 | 1.94589476
[41 empty] | 93.47738 | 1.916481163 |  | 93.2792 | 1.946351899
[41 empty] | 93.97838 | 1.916466499 |  | 93.5902 | 1.946513123
[41 empty] | 94.13178 | 1.916368881 |  | 94.0912 | 1.946529949
[41 empty] | 94.23858 | 1.916337153 |  | 94.2442 | 1.946488292
[41 empty] | 94.31588 | 1.916403038 |  | 94.3512 | 1.946427102
[41 empty] | 94.39328 | 1.916488445 |  | 94.4282 | 1.946363488
[41 empty] | 94.47078 | 1.916503084 |  | 94.5052 | 1.94640257
[41 empty] | 94.59328 | 1.916473795 |  | 94.5832 | 1.94639764
[41 empty] | 94.67008 | 1.916549442 |  | 94.7052 | 1.946422028
[41 empty] | 94.74688 | 1.916420103 |  | 94.7822 | 1.946272848
[41 empty] | 94.82418 | 1.916385936 |  | 94.8592 | 1.946267922
[41 empty] | 94.90108 | 1.91644206 |  | 94.9362 | 1.946255662
[41 empty] | 94.97658 | 1.916473781 |  | 95.0132 | 1.946282518
[41 empty] | 95.05238 | 1.916515263 |  | 95.0892 | 1.94631671
[41 empty] | 95.13018 | 1.916376165 |  | 95.1652 | 1.946240888
[41 empty] | 95.20758 | 1.916434729 |  | 95.2412 | 1.94620174
[41 empty] | 95.28488 | 1.916534778 |  | 95.3192 | 1.946113703
[41 empty] | 95.39168 | 1.916605543 |  | 95.3962 | 1.946086783
[41 empty] | 95.47188 | 1.916788562 |  | 95.5032 | 1.945991411
[41 empty] | 95.55518 | 1.916800761 |  | 95.5882 | 1.945991378
[41 empty] | 95.64428 | 1.916744632 |  | 95.6712 | 1.945974237
[41 empty] | 95.74428 | 1.916722666 |  | 95.7602 | 1.945825114
[41 empty] | 95.86218 | 1.916737304 |  | 95.8602 | 1.945751761
[41 empty] | 96.01418 | 1.917078942 |  | 95.9792 | 1.945724839
[41 empty] | 96.22718 | 1.917159465 |  | 96.1332 | 1.945693019
[41 empty] | 96.54018 | 1.917318076 |  | 96.3462 | 1.945135849
[41 empty] | 97.04118 | 1.917305858 |  | 96.6582 | 1.945084472
[41 empty] | 97.19418 | 1.91736198 |  | 97.1592 | 1.945265147
[41 empty] | 97.30118 | 1.917483993 |  | 97.3122 | 1.945260224
[41 empty] | 97.37818 | 1.917657254 |  | 97.4192 | 1.945472759
[41 empty] | 97.45618 | 1.917723141 |  | 97.4962 | 1.945563143
[41 empty] | 97.53318 | 1.917688974 |  | 97.5742 | 1.945817247
[41 empty] | 97.65618 | 1.91760844 |  | 97.6512 | 1.946034714
[41 empty] | 97.73218 | 1.917357085 |  | 97.7742 | 1.946213077
[41 empty] | 97.80918 | 1.91733024 |  | 97.8502 | 1.946100629
[41 empty] | 97.88618 | 1.917242387 |  | 97.9272 | 1.946410992
[41 empty] | 97.96218 | 1.917120371 |  | 98.0042 | 1.946547839
[41 empty] | 98.03818 | 1.917113048 |  | 98.0802 | 1.94653803
[41 empty] | 98.11418 | 1.917088644 |  | 98.1562 | 1.946567329
[41 empty] | 98.19118 | 1.916995911 |  | 98.2322 | 1.946528189
[41 empty] | 98.26818 | 1.917027633 |  | 98.3092 | 1.946591708
[41 empty] | 98.34618 | 1.917010549 |  | 98.3852 | 1.946652784
[41 empty] | 98.45218 | 1.917047151 |  | 98.4632 | 1.946804304
[41 empty] | 98.53218 | 1.916981262 |  | 98.5702 | 1.946796921
[41 empty] | 98.61518 | 1.917149638 |  | 98.6502 | 1.946826218
[41 empty] | 98.70318 | 1.917178919 |  | 98.7332 | 1.947019302
[41 empty] | 98.80318 | 1.917193559 |  | 98.8222 | 1.947092599
[41 empty] | 98.92218 | 1.917276526 |  | 98.9212 | 1.947092549
[41 empty] | 99.07518 | 1.917469305 |  | 99.0392 | 1.946982482
[41 empty] | 99.28918 | 1.917093498 |  | 99.1912 | 1.946698869
[41 empty] | 99.60018 | 1.917442449 |  | 99.4042 | 1.946337087
[41 empty] | 100.10218 | 1.917315545 |  | 99.7152 | 1.946007117
[41 empty] | 100.25618 | 1.91720085 |  | 100.2162 | 1.945953227
[41 empty] | 100.36218 | 1.917069075 |  | 100.3702 | 1.945699111
[41 empty] | 100.44018 | 1.916834811 |  | 100.4762 | 1.945623357
[41 empty] | 100.51818 | 1.91683481 |  | 100.5542 | 1.945442574
[41 empty] | 100.59518 | 1.916710358 |  | 100.6312 | 1.945445001
[41 empty] | 100.71818 | 1.916817726 |  | 100.7092 | 1.94535705
[41 empty] | 100.79418 | 1.916810405 |  | 100.8312 | 1.94546206
[41 empty] | 100.87118 | 1.916844567 |  | 100.9082 | 1.945515784
[41 empty] | 100.94718 | 1.916764039 |  | 100.9842 | 1.945466915
[41 empty] | 101.02418 | 1.916934853 |  | 101.0612 | 1.945493769
[41 empty] | 101.10018 | 1.916937293 |  | 101.1382 | 1.945432688
[41 empty] | 101.17618 | 1.916864085 |  | 101.2132 | 1.945327643
[41 empty] | 101.25318 | 1.916842122 |  | 101.2892 | 1.945588989
[41 empty] | 101.33018 | 1.916932409 |  | 101.3672 | 1.945505922
[41 empty] | 101.40818 | 1.917012936 |  | 101.4442 | 1.945435071
[41 empty] | 101.51518 | 1.917034897 |  | 101.5232 | 1.945547417
[41 empty] | 101.59518 | 1.917042217 |  | 101.6292 | 1.945630446
[41 empty] | 101.67818 | 1.917030015 |  | 101.7092 | 1.945701269
[41 empty] | 101.76818 | 1.917222792 |  | 101.7932 | 1.94582339
[41 empty] | 101.86818 | 1.917271596 |  | 101.8822 | 1.94594307
[41 empty] | 101.98618 | 1.917430211 |  | 101.9822 | 1.946162914
[41 empty] | 102.13718 | 1.917657155 |  | 102.1002 | 1.946375437
[41 empty] | 102.35118 | 1.917596146 |  | 102.2522 | 1.946592847
[41 empty] | 102.66218 | 1.916746942 |  | 102.4652 | 1.946722281
[41 empty] | 103.16318 | 1.916729857 |  | 102.7762 | 1.946284848
[41 empty] | 103.31618 | 1.916761579 |  | 103.2782 | 1.945923192
[41 empty] | 103.42318 | 1.916722535 |  | 103.4322 | 1.945879192
[41 empty] | 103.50118 | 1.916676171 |  | 103.5382 | 1.945862072
[41 empty] | 103.57818 | 1.916495596 |  | 103.6162 | 1.945822975
[41 empty] | 103.65618 | 1.916454112 |  | 103.6932 | 1.945771667
[41 empty] | 103.77818 | 1.91630526 |  | 103.7712 | 1.945969499
[41 empty] | 103.85518 | 1.916393106 |  | 103.8932 | 1.946010998
[41 empty] | 103.93118 | 1.916239375 |  | 103.9702 | 1.946042736
[41 empty] | 104.00818 | 1.916361383 |  | 104.0472 | 1.945913262
[41 empty] | 104.08518 | 1.916336981 |  | 104.1232 | 1.945908361
[41 empty] | 104.16118 | 1.916449229 |  | 104.2002 | 1.945883921
[41 empty] | 104.23718 | 1.916393104 |  | 104.2762 | 1.945932756
[41 empty] | 104.31418 | 1.916488271 |  | 104.3532 | 1.94592297
[41 empty] | 104.39118 | 1.916410185 |  | 104.4292 | 1.946025542
[41 empty] | 104.46818 | 1.916490711 |  | 104.5072 | 1.946023083
[41 empty] | 104.57518 | 1.916529753 |  | 104.5852 | 1.94600597
[41 empty] | 104.65518 | 1.916559035 |  | 104.6922 | 1.945810551
[41 empty] | 104.73818 | 1.916661522 |  | 104.7722 | 1.945839845
[41 empty] | 104.82718 | 1.916559034 |  | 104.8552 | 1.945825176
[41 empty] | 104.92718 | 1.916500468 |  | 104.9442 | 1.945798293
[41 empty] | 105.04618 | 1.91666152 |  | 105.0442 | 1.94590574
[41 empty] | 105.20018 | 1.916820132 |  | 105.1632 | 1.946149965
[41 empty] | 105.41318 | 1.916781089 |  | 105.3172 | 1.946272062
[41 empty] | 105.72618 | 1.91628329 |  | 105.5302 | 1.946206066
[41 empty] | 106.22618 | 1.91601487 |  | 105.8412 | 1.945917798
[41 empty] | 106.38018 | 1.915948985 |  | 106.3422 | 1.945947016
[41 empty] | 106.48718 | 1.916017309 |  | 106.4952 | 1.945961642
[41 empty] | 106.56418 | 1.916022189 |  | 106.6022 | 1.945964066
[41 empty] | 106.64118 | 1.915992907 |  | 106.6792 | 1.946103263
[41 empty] | 106.71918 | 1.916078312 |  | 106.7572 | 1.946218039
[41 empty] | 106.84118 | 1.916117355 |  | 106.8342 | 1.946083695
[41 empty] | 106.91818 | 1.91604415 |  | 106.9572 | 1.945966445
[41 empty] | 106.99518 | 1.916149076 |  | 107.0332 | 1.945988412
[41 empty] | 107.07218 | 1.916105153 |  | 107.1102 | 1.945893154
[41 empty] | 107.14918 | 1.916151516 |  | 107.1872 | 1.945978617
[41 empty] | 107.22518 | 1.916092952 |  | 107.2632 | 1.945956625
[41 empty] | 107.30118 | 1.916039269 |  | 107.3392 | 1.94601034
[41 empty] | 107.37718 | 1.916195439 |  | 107.4162 | 1.946049402
[41 empty] | 107.45518 | 1.916158836 |  | 107.4932 | 1.946037178
[41 empty] | 107.53418 | 1.916090511 |  | 107.5702 | 1.946117757
[41 empty] | 107.64118 | 1.916080751 |  | 107.6482 | 1.946298472
[41 empty] | 107.72118 | 1.915973384 |  | 107.7552 | 1.946418128
[41 empty] | 107.80418 | 1.915846496 |  | 107.8342 | 1.946513366
[41 empty] | 107.89318 | 1.915885538 |  | 107.9172 | 1.946608606
[41 empty] | 107.99318 | 1.915963622 |  | 108.0072 | 1.946681862
[41 empty] | 108.10918 | 1.91609051 |  | 108.1062 | 1.94665253
[41 empty] | 108.26218 | 1.915914819 |  | 108.2232 | 1.946781959
[41 empty] | 108.47618 | 1.916002663 |  | 108.3772 | 1.94688207
[41 empty] | 108.78718 | 1.9159563 |  | 108.5902 | 1.946755008
[41 empty] | 109.28818 | 1.915917256 |  | 108.9012 | 1.946478954
[41 empty] | 109.44118 | 1.91581721 |  | 109.4012 | 1.946276164
[41 empty] | 109.54818 | 1.915783047 |  | 109.5552 | 1.946168689
[41 empty] | 109.62618 | 1.915802568 |  | 109.6622 | 1.946183324
[41 empty] | 109.70318 | 1.915863572 |  | 109.7392 | 1.94619308
[41 empty] | 109.78118 | 1.915878213 |  | 109.8162 | 1.946219931
[41 empty] | 109.90318 | 1.916022181 |  | 109.8942 | 1.94619794
[41 empty] | 109.98018 | 1.916070984 |  | 110.0162 | 1.9462199
[41 empty] | 110.05618 | 1.916124667 |  | 110.0932 | 1.946263844
[41 empty] | 110.13318 | 1.916300359 |  | 110.1702 | 1.946349303
[41 empty] | 110.21018 | 1.916280837 |  | 110.2462 | 1.946134396
[41 empty] | 110.28618 | 1.916249115 |  | 110.3232 | 1.946251599
[41 empty] | 110.36218 | 1.916300358 |  | 110.3992 | 1.946276007
[41 empty] | 110.43918 | 1.916366243 |  | 110.4752 | 1.946305299
[41 empty] | 110.51618 | 1.916349161 |  | 110.5522 | 1.946254006
[41 empty] | 110.59318 | 1.916368682 |  | 110.6292 | 1.94655925
[41 empty] | 110.70018 | 1.916385763 |  | 110.7072 | 1.946725304
[41 empty] | 110.78018 | 1.916393084 |  | 110.8132 | 1.946647135
[41 empty] | 110.86318 | 1.916517532 |  | 110.8922 | 1.946771673
[41 empty] | 110.95218 | 1.916600498 |  | 110.9762 | 1.946866905
[41 empty] | 111.05218 | 1.916622459 |  | 111.0652 | 1.946947483
[41 empty] | 111.17118 | 1.916478489 |  | 111.1642 | 1.947030503
[41 empty] | 111.32518 | 1.916551694 |  | 111.2802 | 1.947035363
[41 empty] | 111.53818 | 1.916920161 |  | 111.4332 | 1.946927872
[41 empty] | 111.84918 | 1.916317437 |  | 111.6462 | 1.946962022
[41 empty] | 112.35118 | 1.91638088 |  | 111.9582 | 1.946593207
[41 empty] | 112.50518 | 1.916539491 |  | 112.4592 | 1.946475918
[41 empty] | 112.61218 | 1.916476046 |  | 112.6122 | 1.946383106
[41 empty] | 112.68918 | 1.916483367 |  | 112.7192 | 1.946253677
[41 empty] | 112.76618 | 1.916510208 |  | 112.7962 | 1.9462439
[41 empty] | 112.84418 | 1.916663939 |  | 112.8742 | 1.946324467
[41 empty] | 112.96618 | 1.916842072 |  | 112.9512 | 1.946427012
[41 empty] | 113.04318 | 1.9166859 |  | 113.0742 | 1.946409902
[41 empty] | 113.12018 | 1.916710302 |  | 113.1502 | 1.946453844
[41 empty] | 113.19718 | 1.916739584 |  | 113.2272 | 1.946768835
[41 empty] | 113.27418 | 1.916663938 |  | 113.3052 | 1.946773707
[41 empty] | 113.35018 | 1.916676139 |  | 113.3812 | 1.94681765
[41 empty] | 113.42618 | 1.916705421 |  | 113.4572 | 1.946886013
[41 empty] | 113.50218 | 1.916673699 |  | 113.5332 | 1.946993449
[41 empty] | 113.58018 | 1.916620015 |  | 113.6102 | 1.947020299
[41 empty] | 113.65818 | 1.916624895 |  | 113.6862 | 1.947042264
[41 empty] | 113.76518 | 1.916549249 |  | 113.7652 | 1.946851774
[41 empty] | 113.84418 | 1.916527288 |  | 113.8712 | 1.946861525
[41 empty] | 113.92718 | 1.91656145 |  | 113.9512 | 1.946876164
[41 empty] | 114.01618 | 1.916673698 |  | 114.0352 | 1.946910338
[41 empty] | 114.11618 | 1.916734702 |  | 114.1242 | 1.94679067
[41 empty] | 114.23318 | 1.916678578 |  | 114.2232 | 1.946675889
[41 empty] | 114.38718 | 1.916654176 |  | 114.3412 | 1.94664657
[41 empty] | 114.60118 | 1.917000682 |  | 114.4932 | 1.946880964
[41 empty] | 114.91218 | 1.917032404 |  | 114.7072 | 1.947159311
[41 empty] | 115.41318 | 1.917088527 |  | 115.0182 | 1.947532894
[41 empty] | 115.56618 | 1.916815226 |  | 115.5192 | 1.947566985
[41 empty] | 115.67318 | 1.916993359 |  | 115.6722 | 1.947356939
[41 empty] | 115.75118 | 1.917029962 |  | 115.7792 | 1.94723238
[41 empty] | 115.82818 | 1.917203216 |  | 115.8562 | 1.947232368
[41 empty] | 115.90618 | 1.917234938 |  | 115.9342 | 1.947210378
[41 empty] | 116.02818 | 1.917232498 |  | 116.0112 | 1.947264087
[41 empty] | 116.10518 | 1.917212976 |  | 116.1342 | 1.947205462
[41 empty] | 116.18118 | 1.917064124 |  | 116.2102 | 1.94716638
[41 empty] | 116.25918 | 1.917195894 |  | 116.2882 | 1.947068696
[41 empty] | 116.33618 | 1.917234938 |  | 116.3652 | 1.946946597
[41 empty] | 116.41218 | 1.917259339 |  | 116.4412 | 1.946853803
[41 empty] | 116.48818 | 1.917130009 |  | 116.5172 | 1.946785427
[41 empty] | 116.56618 | 1.917178813 |  | 116.5932 | 1.946726818
[41 empty] | 116.64318 | 1.916954315 |  | 116.6702 | 1.946673094
[41 empty] | 116.72118 | 1.916783502 |  | 116.7462 | 1.946692617
[41 empty] | 116.82718 | 1.916737138 |  | 116.8242 | 1.946697491
[41 empty] | 116.90718 | 1.916744458 |  | 116.9302 | 1.946758517
[41 empty] | 116.99118 | 1.916815223 |  | 117.0102 | 1.946712118
[41 empty] | 117.08018 | 1.916702975 |  | 117.0942 | 1.946748731
[41 empty] | 117.18018 | 1.916576086 |  | 117.1832 | 1.946843941
[41 empty] | 117.29718 | 1.916856706 |  | 117.2822 | 1.94692206
[41 empty] | 117.45018 | 1.916986036 |  | 117.4002 | 1.947017269
[41 empty] | 117.66318 | 1.916885988 |  | 117.5522 | 1.947315136
[41 empty] | 117.97418 | 1.91705192 |  | 117.7652 | 1.947468937
[41 empty] | 118.47618 | 1.917178809 |  | 118.0762 | 1.946843827
[41 empty] | 118.63018 | 1.917249575 |  | 118.5792 | 1.946772966
[41 empty] | 118.73718 | 1.917259335 |  | 118.7322 | 1.946538576
[41 empty] | 118.81418 | 1.917308139 |  | 118.8382 | 1.946626454
[41 empty] | 118.89118 | 1.917237373 |  | 118.9162 | 1.946682598
[41 empty] | 118.96918 | 1.917230052 |  | 118.9942 | 1.946606907
[41 empty] | 119.09118 | 1.917237373 |  | 119.0712 | 1.946711878
[41 empty] | 119.16818 | 1.917381345 |  | 119.1942 | 1.946728955
[41 empty] | 119.24518 | 1.917308138 |  | 119.2712 | 1.946797306
[41 empty] | 119.32218 | 1.917298377 |  | 119.3482 | 1.946816828
[41 empty] | 119.39818 | 1.917273975 |  | 119.4252 | 1.946714282
[41 empty] | 119.47518 | 1.917234932 |  | 119.5022 | 1.946750894
[41 empty] | 119.55118 | 1.917237372 |  | 119.5782 | 1.946689852
[41 empty] | 119.62718 | 1.917230051 |  | 119.6542 | 1.946709375
[41 empty] | 119.70418 | 1.917208089 |  | 119.7322 | 1.946721574
[41 empty] | 119.78118 | 1.917327659 |  | 119.8082 | 1.946699594
[41 empty] | 119.88818 | 1.917435028 |  | 119.8872 | 1.946733765
[41 empty] | 119.96818 | 1.917591202 |  | 119.9942 | 1.946785022
[41 empty] | 120.05118 | 1.917520435 |  | 120.0742 | 1.946755718
[41 empty] | 120.14118 | 1.917535076 |  | 120.1572 | 1.946758151
[41 empty] | 120.24018 | 1.917359381 |  | 120.2462 | 1.946784996
[41 empty] | 120.35818 | 1.9173545 |  | 120.3462 | 1.946921702
[41 empty] | 120.51018 | 1.91722761 |  | 120.4632 | 1.946919248
[41 empty] | 120.72318 | 1.917374021 |  | 120.6162 | 1.946821578
[41 empty] | 121.03318 | 1.917635124 |  | 120.8292 | 1.946970478
[41 empty] | 121.53418 | 1.917581438 |  | 121.1402 | 1.946916735
[41 empty] | 121.68718 | 1.917542394 |  | 121.6422 | 1.946963069
[41 empty] | 121.79418 | 1.917703449 |  | 121.7952 | 1.947028968
[41 empty] | 121.87218 | 1.917708329 |  | 121.9022 | 1.946980131
[41 empty] | 121.94918 | 1.917842542 |  | 121.9792 | 1.946921533
[41 empty] | 122.02718 | 1.91782302 |  | 122.0572 | 1.94683364
[41 empty] | 122.15018 | 1.917823019 |  | 122.1342 | 1.946860487
[41 empty] | 122.22618 | 1.917840101 |  | 122.2572 | 1.947111925
[41 empty] | 122.30318 | 1.917905987 |  | 122.3332 | 1.947055768
[41 empty] | 122.38018 | 1.91783034 |  | 122.4102 | 1.947155853
[41 empty] | 122.45618 | 1.917786415 |  | 122.4872 | 1.947299884
[41 empty] | 122.53218 | 1.917862063 |  | 122.5632 | 1.947514719
[41 empty] | 122.60918 | 1.917718089 |  | 122.6392 | 1.947710028
[41 empty] | 122.68718 | 1.917640002 |  | 122.7162 | 1.947905343
[41 empty] | 122.76318 | 1.917669284 |  | 122.7922 | 1.947893124
[41 empty] | 122.84118 | 1.917749811 |  | 122.8692 | 1.947946828
[41 empty] | 122.94818 | 1.917786415 |  | 122.9472 | 1.948007857
[41 empty] | 123.02818 | 1.917713208 |  | 123.0532 | 1.948037141
[41 empty] | 123.11218 | 1.917661963 |  | 123.1332 | 1.947998064
[41 empty] | 123.20118 | 1.917637561 |  | 123.2172 | 1.947978519
[41 empty] | 123.30118 | 1.917530191 |  | 123.3062 | 1.947988273
[41 empty] | 123.41818 | 1.917444783 |  | 123.4062 | 1.947792937
[41 empty] | 123.57118 | 1.917308132 |  | 123.5232 | 1.947912556
[41 empty] | 123.78418 | 1.917444783 |  | 123.6782 | 1.94783929
[41 empty] | 124.09618 | 1.917327652 |  | 123.8912 | 1.947692777
[41 empty] | 124.59718 | 1.917444781 |  | 124.2022 | 1.947541377
[41 empty] | 124.75018 | 1.917618036 |  | 124.7042 | 1.947472968
[41 empty] | 124.85718 | 1.917525308 |  | 124.8572 | 1.947387509
[41 empty] | 124.93418 | 1.91754727 |  | 124.9642 | 1.947309381
[41 empty] | 125.01218 | 1.917415498 |  | 125.0422 | 1.947353315
[41 empty] | 125.08918 | 1.917571671 |  | 125.1192 | 1.94727519
[41 empty] | 125.21218 | 1.917452101 |  | 125.1972 | 1.947253212
[41 empty] | 125.28818 | 1.917552149 |  | 125.3192 | 1.947184849
[41 empty] | 125.36518 | 1.917398416 |  | 125.3962 | 1.947148226
[41 empty] | 125.44318 | 1.917364253 |  | 125.4732 | 1.947148219
[41 empty] | 125.51918 | 1.917293487 |  | 125.5502 | 1.947243416
[41 empty] | 125.59518 | 1.91732765 |  | 125.6272 | 1.947341055
[41 empty] | 125.67218 | 1.9174521 |  | 125.7022 | 1.947409401
[41 empty] | 125.74818 | 1.917515546 |  | 125.7782 | 1.947558307
[41 empty] | 125.82618 | 1.917478942 |  | 125.8562 | 1.947563181
[41 empty] | 125.90418 | 1.917432578 |  | 125.9322 | 1.947707207
[41 empty] | 126.01118 | 1.917464301 |  | 126.0112 | 1.947734052
[41 empty] | 126.09118 | 1.917422817 |  | 126.1172 | 1.947665687
[41 empty] | 126.17418 | 1.917410616 |  | 126.1962 | 1.94768765
[41 empty] | 126.26318 | 1.917703441 |  | 126.2802 | 1.947663229
[41 empty] | 126.36318 | 1.917561909 |  | 126.3682 | 1.947775517
[41 empty] | 126.48118 | 1.917591191 |  | 126.4682 | 1.947658328
[41 empty] | 126.63618 | 1.917532626 |  | 126.5862 | 1.94760461
[41 empty] | 126.84918 | 1.917564348 |  | 126.7372 | 1.947802333
[41 empty] | 127.16018 | 1.917722961 |  | 126.9512 | 1.948192917
[41 empty] | 127.66118 | 1.917635113 |  | 127.2622 | 1.948253915
[41 empty] | 127.81418 | 1.917647314 |  | 127.7622 | 1.948219679
[41 empty] | 127.92118 | 1.917696118 |  | 127.9162 | 1.948151306
[41 empty] | 127.99818 | 1.917740042 |  | 128.0222 | 1.948087822
[41 empty] | 128.07618 | 1.91783765 |  | 128.1002 | 1.948229407
[41 empty] | 128.15418 | 1.917713199 |  | 128.1772 | 1.948231839
[41 empty] | 128.27618 | 1.917700998 |  | 128.2552 | 1.948124416
[41 empty] | 128.35318 | 1.917630231 |  | 128.3772 | 1.947946195
[41 empty] | 128.43018 | 1.91761803 |  | 128.4542 | 1.94799257
[41 empty] | 128.50718 | 1.917542383 |  | 128.5312 | 1.947819241
[41 empty] | 128.58418 | 1.917466737 |  | 128.6072 | 1.947846087
[41 empty] | 128.66018 | 1.917339847 |  | 128.6842 | 1.947724025
[41 empty] | 128.73618 | 1.917359368 |  | 128.7602 | 1.947736224
[41 empty] | 128.81218 | 1.917344727 |  | 128.8362 | 1.947714248
[41 empty] | 128.88918 | 1.917405731 |  | 128.9122 | 1.94780212
[41 empty] | 128.96618 | 1.917496019 |  | 128.9892 | 1.94801205
[41 empty] | 129.07318 | 1.917525301 |  | 129.0662 | 1.94792172
[41 empty] | 129.15318 | 1.917486258 |  | 129.1732 | 1.947992503
[41 empty] | 129.23718 | 1.917496018 |  | 129.2532 | 1.9481292
[41 empty] | 129.32618 | 1.917476497 |  | 129.3362 | 1.94832693
[41 empty] | 129.42618 | 1.917564344 |  | 129.4252 | 1.94842457
[41 empty] | 129.54418 | 1.917288601 |  | 129.5252 | 1.948492915
[41 empty] | 129.69818 | 1.917291041 |  | 129.6442 | 1.948336662
[41 empty] | 129.91118 | 1.917427692 |  | 129.7982 | 1.94800465
[41 empty] | 130.22218 | 1.917515538 |  | 130.0112 | 1.947577453
[41 empty] | 130.72418 | 1.917376446 |  | 130.3232 | 1.947491997
[41 empty] | 130.87718 | 1.917376446 |  | 130.8232 | 1.947482199
[41 empty] | 130.98418 | 1.917354484 |  | 130.9762 | 1.947521243
[41 empty] | 131.06318 | 1.917410608 |  | 131.0832 | 1.947462655
[41 empty] | 131.14118 | 1.917413049 |  | 131.1612 | 1.94737966
[41 empty] | 131.21818 | 1.917386206 |  | 131.2392 | 1.94736501
[41 empty] | 131.34118 | 1.91743989 |  | 131.3162 | 1.947457758
[41 empty] | 131.41818 | 1.917422809 |  | 131.4392 | 1.947438223
[41 empty] | 131.49418 | 1.917491134 |  | 131.5152 | 1.947406487
[41 empty] | 131.57218 | 1.91755702 |  | 131.5922 | 1.947460181
[41 empty] | 131.64818 | 1.917520417 |  | 131.6692 | 1.947452853
[41 empty] | 131.72418 | 1.917520416 |  | 131.7462 | 1.94748702
[41 empty] | 131.80018 | 1.91756678 |  | 131.8212 | 1.947570005
[41 empty] | 131.87618 | 1.917644867 |  | 131.8972 | 1.947589527
[41 empty] | 131.95318 | 1.917622905 |  | 131.9752 | 1.94764078
[41 empty] | 132.03118 | 1.917637546 |  | 132.0512 | 1.947740852
[41 empty] | 132.13818 | 1.917776638 |  | 132.1302 | 1.94796053
[41 empty] | 132.21818 | 1.917730274 |  | 132.2362 | 1.948124068
[41 empty] | 132.30118 | 1.917732714 |  | 132.3162 | 1.948309579
[41 empty] | 132.39018 | 1.917593622 |  | 132.4002 | 1.948438948
[41 empty] | 132.49018 | 1.917676588 |  | 132.4892 | 1.948448704
[41 empty] | 132.60718 | 1.917715632 |  | 132.5892 | 1.948641542
[41 empty] | 132.75918 | 1.917649746 |  | 132.7072 | 1.948814853
[41 empty] | 132.97318 | 1.91758874 |  | 132.8602 | 1.948748926
[41 empty] | 133.28518 | 1.917381323 |  | 133.0752 | 1.948553616
[41 empty] | 133.78518 | 1.917261753 |  | 133.3852 | 1.94806051
[41 empty] | 133.93918 | 1.91722759 |  | 133.8882 | 1.947979924
[41 empty] | 134.04618 | 1.917325197 |  | 134.0412 | 1.947884721
[41 empty] | 134.12318 | 1.917354479 |  | 134.1482 | 1.947818811
[41 empty] | 134.20118 | 1.917317876 |  | 134.2252 | 1.947728496
[41 empty] | 134.27818 | 1.917459407 |  | 134.3032 | 1.947604011
[41 empty] | 134.40118 | 1.9176107 |  | 134.3802 | 1.947599125
[41 empty] | 134.47718 | 1.917571656 |  | 134.5042 | 1.947398978
[41 empty] | 134.55418 | 1.91749357 |  | 134.5802 | 1.947291582
[41 empty] | 134.63118 | 1.91749357 |  | 134.6582 | 1.94722568
[41 empty] | 134.70818 | 1.917459407 |  | 134.7352 | 1.947242761
[41 empty] | 134.78418 | 1.917537493 |  | 134.8112 | 1.947203707
[41 empty] | 134.86118 | 1.917493569 |  | 134.8872 | 1.947203703
[41 empty] | 134.93718 | 1.917437445 |  | 134.9632 | 1.947311089
[41 empty] | 135.01418 | 1.917483808 |  | 135.0402 | 1.947311086
[41 empty] | 135.09318 | 1.917461846 |  | 135.1162 | 1.947389184
[41 empty] | 135.19918 | 1.917342277 |  | 135.1942 | 1.947413587
[41 empty] | 135.27918 | 1.917417923 |  | 135.3002 | 1.947430667
[41 empty] | 135.36218 | 1.917327635 |  | 135.3792 | 1.94748924
[41 empty] | 135.45118 | 1.917466726 |  | 135.4632 | 1.947437981
[41 empty] | 135.55118 | 1.917627779 |  | 135.5522 | 1.947496553
[41 empty] | 135.66918 | 1.91798161 |  | 135.6522 | 1.947711332
[41 empty] | 135.82318 | 1.917779072 |  | 135.7702 | 1.947923671
[41 empty] | 136.03718 | 1.917808354 |  | 135.9222 | 1.947974919
[41 empty] | 136.34718 | 1.917981609 |  | 136.1352 | 1.948157966
[41 empty] | 136.84818 | 1.918059696 |  | 136.4472 | 1.948099367
[41 empty] | 137.00118 | 1.918137783 |  | 136.9482 | 1.948040758
[41 empty] | 137.10718 | 1.918057255 |  | 137.1012 | 1.948009019
[41 empty] | 137.18518 | 1.917996249 |  | 137.2082 | 1.948023658
[41 empty] | 137.26218 | 1.917971847 |  | 137.2852 | 1.948048061
[41 empty] | 137.34018 | 1.917820553 |  | 137.3632 | 1.948226233
[41 empty] | 137.46218 | 1.917732705 |  | 137.4402 | 1.948458105
[41 empty] | 137.53918 | 1.917744906 |  | 137.5632 | 1.94843857
[41 empty] | 137.61618 | 1.91767658 |  | 137.6392 | 1.948480059
[41 empty] | 137.69318 | 1.917722944 |  | 137.7162 | 1.948648472
[41 empty] | 137.77018 | 1.917859596 |  | 137.7932 | 1.94868508
[41 empty] | 137.84618 | 1.917722944 |  | 137.8692 | 1.948575236
[41 empty] | 137.92218 | 1.9176717 |  | 137.9452 | 1.948533737
[41 empty] | 137.99918 | 1.917581412 |  | 138.0222 | 1.948455625
[41 empty] | 138.07618 | 1.917469163 |  | 138.0992 | 1.948421449
[41 empty] | 138.15418 | 1.91743988 |  | 138.1762 | 1.948326254
[41 empty] | 138.26118 | 1.91744232 |  | 138.2542 | 1.9481676
[41 empty] | 138.34018 | 1.917476483 |  | 138.3612 | 1.948006507
[41 empty] | 138.42318 | 1.917347153 |  | 138.4412 | 1.94788935
[41 empty] | 138.51218 | 1.91731055 |  | 138.5242 | 1.947674568
[41 empty] | 138.61218 | 1.917349593 |  | 138.6132 | 1.947662361
[41 empty] | 138.73018 | 1.917256866 |  | 138.7132 | 1.947576935
[41 empty] | 138.88218 | 1.917383755 |  | 138.8312 | 1.94736948
[41 empty] | 139.09518 | 1.917271506 |  | 138.9822 | 1.947369474
[41 empty] | 139.40618 | 1.917410596 |  | 139.1962 | 1.947098565
[41 empty] | 139.90618 | 1.917413036 |  | 139.5072 | 1.947562259
[41 empty] | 140.06018 | 1.917478921 |  | 140.0082 | 1.947608609
[41 empty] | 140.16618 | 1.917461839 |  | 140.1612 | 1.947657414
[41 empty] | 140.24418 | 1.917449638 |  | 140.2682 | 1.947779439
[41 empty] | 140.32218 | 1.917452078 |  | 140.3452 | 1.947652526
[41 empty] | 140.39918 | 1.91735203 |  | 140.4232 | 1.947637879
[41 empty] | 140.52218 | 1.917330068 |  | 140.5002 | 1.947557337
[41 empty] | 140.59818 | 1.917239782 |  | 140.6232 | 1.947508522
[41 empty] | 140.67518 | 1.917293465 |  | 140.6992 | 1.947440184
[41 empty] | 140.75118 | 1.917322748 |  | 140.7762 | 1.947474348
[41 empty] | 140.82818 | 1.917278824 |  | 140.8532 | 1.947413332
[41 empty] | 140.90418 | 1.917264183 |  | 140.9302 | 1.947501189
[41 empty] | 140.98018 | 1.917159255 |  | 141.0062 | 1.947686668
[41 empty] | 141.05718 | 1.917183657 |  | 141.0822 | 1.947632972
[41 empty] | 141.13418 | 1.9172227 |  | 141.1582 | 1.947789165
[41 empty] | 141.21218 | 1.917298345 |  | 141.2352 | 1.94769398
[41 empty] | 141.31818 | 1.917395952 |  | 141.3122 | 1.94796
[41 empty] | 141.39718 | 1.917393512 |  | 141.4192 | 1.947989283
[41 empty] | 141.48118 | 1.917422794 |  | 141.4982 | 1.948101547
[41 empty] | 141.56918 | 1.917434995 |  | 141.5822 | 1.948233338
[41 empty] | 141.66818 | 1.917391071 |  | 141.6712 | 1.948426145
[41 empty] | 141.78618 | 1.917742459 |  | 141.7702 | 1.948572581
[41 empty] | 141.94018 | 1.917893752 |  | 141.8882 | 1.948582337
[41 empty] | 142.15318 | 1.917952317 |  | 142.0422 | 1.94858477
[41 empty] | 142.46518 | 1.918181697 |  | 142.2552 | 1.948357777
[41 empty] | 142.96518 | 1.918159735 |  | 142.5662 | 1.947786667
[41 empty] | 143.11818 | 1.91810849 |  | 143.0662 | 1.947645099
[41 empty] | 143.22418 | 1.917986478 |  | 143.2192 | 1.947662177
[41 empty] | 143.30118 | 1.917991359 |  | 143.3262 | 1.947667054
[41 empty] | 143.37918 | 1.918057244 |  | 143.4032 | 1.947723183
[41 empty] | 143.45618 | 1.91822074 |  | 143.4812 | 1.947894017
[41 empty] | 143.57918 | 1.918245142 |  | 143.5582 | 1.94805509
[41 empty] | 143.65618 | 1.918393996 |  | 143.6812 | 1.948157588
[41 empty] | 143.73218 | 1.918467203 |  | 143.7582 | 1.948252768
[41 empty] | 143.80918 | 1.918498926 |  | 143.8352 | 1.948216156
[41 empty] | 143.88618 | 1.918567253 |  | 143.9122 | 1.948396756
[41 empty] | 143.96218 | 1.91853553 |  | 143.9882 | 1.948328416
[41 empty] | 144.03718 | 1.918584334 |  | 144.0642 | 1.948238111
[41 empty] | 144.11418 | 1.918528208 |  | 144.1412 | 1.94820394
[41 empty] | 144.19218 | 1.91864534 |  | 144.2182 | 1.94826007
[41 empty] | 144.26918 | 1.91855017 |  | 144.2962 | 1.948062383
[41 empty] | 144.37618 | 1.918511126 |  | 144.3742 | 1.947964759
[41 empty] | 144.45618 | 1.918523327 |  | 144.4812 | 1.948018446
[41 empty] | 144.53918 | 1.918591653 |  | 144.5612 | 1.947984276
[41 empty] | 144.62818 | 1.918650219 |  | 144.6452 | 1.948057489
[41 empty] | 144.72818 | 1.918442798 |  | 144.7342 | 1.9479379
[41 empty] | 144.84718 | 1.918389112 |  | 144.8342 | 1.947879325
[41 empty] | 145.00118 | 1.918447677 |  | 144.9522 | 1.947862237
[41 empty] | 145.21418 | 1.918213414 |  | 145.1042 | 1.947845149
[41 empty] | 145.52518 | 1.917334941 |  | 145.3182 | 1.948118478
[41 empty] | 146.02618 | 1.916990876 |  | 145.6292 | 1.948103823
[41 empty] | 146.17918 | 1.916942073 |  | 146.1332 | 1.948064758
[41 empty] | 146.28618 | 1.91690791 |  | 146.2862 | 1.948152611
[41 empty] | 146.36318 | 1.916763941 |  | 146.3932 | 1.948198976
[41 empty] | 146.44118 | 1.916832265 |  | 146.4712 | 1.948311237
[41 empty] | 146.51818 | 1.916810304 |  | 146.5482 | 1.948367366
[41 empty] | 146.64118 | 1.916888389 |  | 146.6262 | 1.948279505
[41 empty] | 146.71818 | 1.916885948 |  | 146.7492 | 1.948296584
[41 empty] | 146.79418 | 1.916871307 |  | 146.8252 | 1.948079378
[41 empty] | 146.87118 | 1.916871307 |  | 146.9022 | 1.94795003
[41 empty] | 146.94718 | 1.916805423 |  | 146.9802 | 1.947993956
[41 empty] | 147.02318 | 1.916810303 |  | 147.0572 | 1.948057406
[41 empty] | 147.10018 | 1.91692255 |  | 147.1332 | 1.948133058
[41 empty] | 147.17618 | 1.916881067 |  | 147.2092 | 1.94810621
[41 empty] | 147.25418 | 1.916915229 |  | 147.2852 | 1.947984185
[41 empty] | 147.33218 | 1.916890828 |  | 147.3622 | 1.947959778
[41 empty] | 147.43918 | 1.917039677 |  | 147.4412 | 1.947937812
[41 empty] | 147.51818 | 1.916978673 |  | 147.5472 | 1.947803585
[41 empty] | 147.60118 | 1.916976233 |  | 147.6272 | 1.947808463
[41 empty] | 147.69118 | 1.91693231 |  | 147.7112 | 1.947771855
[41 empty] | 147.79118 | 1.916878626 |  | 147.8002 | 1.947852386
[41 empty] | 147.90818 | 1.916834703 |  | 147.9002 | 1.948013452
[41 empty] | 148.06018 | 1.916829823 |  | 148.0172 | 1.948096424
[41 empty] | 148.26918 | 1.916712695 |  | 148.1692 | 1.948086657
[41 empty] | 148.58018 | 1.916873745 |  | 148.3852 | 1.948023199
[41 empty] | 149.08218 | 1.916829821 |  | 148.6972 | 1.947718139
[41 empty] | 149.23518 | 1.916863983 |  | 149.1982 | 1.947720567
[41 empty] | 149.34118 | 1.916785898 |  | 149.3522 | 1.947852344
[41 empty] | 149.41918 | 1.91681274 |  | 149.4582 | 1.947881626
[41 empty] | 149.49718 | 1.916988431 |  | 149.5362 | 1.948130546
[41 empty] | 149.57518 | 1.917086037 |  | 149.6132 | 1.948174472
[41 empty] | 149.69718 | 1.916951828 |  | 149.6912 | 1.94839655
[41 empty] | 149.77418 | 1.917110439 |  | 149.8132 | 1.948457557
[41 empty] | 149.85118 | 1.917188524 |  | 149.8902 | 1.948359937
[41 empty] | 149.92818 | 1.916944507 |  | 149.9672 | 1.948347732
[41 empty] | 150.00518 | 1.917015272 |  | 150.0442 | 1.948377015
[41 empty] | 150.08118 | 1.917025032 |  | 150.1202 | 1.948347727
[41 empty] | 150.15618 | 1.916917665 |  | 150.1962 | 1.948357487
[41 empty] | 150.23318 | 1.917100677 |  | 150.2722 | 1.948328199
[41 empty] | 150.31018 | 1.917049434 |  | 150.3492 | 1.948445338
[41 empty] | 150.38818 | 1.917103117 |  | 150.4262 | 1.948423372
[41 empty] | 150.49518 | 1.917139719 |  | 150.5042 | 1.948516106
[41 empty] | 150.57518 | 1.917093356 |  | 150.6112 | 1.948601519
[41 empty] | 150.65818 | 1.917059194 |  | 150.6912 | 1.948586874
[41 empty] | 150.74718 | 1.917125078 |  | 150.7742 | 1.948552705
[41 empty] | 150.84718 | 1.917015271 |  | 150.8632 | 1.948472167
[41 empty] | 150.96518 | 1.91684446 |  | 150.9632 | 1.948174433
[41 empty] | 151.11818 | 1.916741973 |  | 151.0812 | 1.948154906
[41 empty] | 151.33118 | 1.91686398 |  | 151.2332 | 1.948242757
[41 empty] | 151.64118 | 1.916805416 |  | 151.4472 | 1.94835501
[41 empty] | 152.14418 | 1.916978667 |  | 151.7582 | 1.948479462
[41 empty] | 152.29718 | 1.917254405 |  | 152.2602 | 1.948455043
[41 empty] | 152.40418 | 1.917205601 |  | 152.4142 | 1.948396469
[41 empty] | 152.48118 | 1.917122635 |  | 152.5212 | 1.948318374
[41 empty] | 152.55918 | 1.916946944 |  | 152.5982 | 1.948067013
[41 empty] | 152.63718 | 1.916837137 |  | 152.6762 | 1.947818095
[41 empty] | 152.75918 | 1.916995747 |  | 152.7532 | 1.947586263
[41 empty] | 152.83518 | 1.916981106 |  | 152.8762 | 1.947498409
[41 empty] | 152.91218 | 1.917147036 |  | 152.9522 | 1.947547214
[41 empty] | 152.98918 | 1.91705675 |  | 153.0292 | 1.947598459
[41 empty] | 153.06618 | 1.917032349 |  | 153.1062 | 1.94777416
[41 empty] | 153.14118 | 1.916917661 |  | 153.1832 | 1.947722912
[41 empty] | 153.21818 | 1.916924982 |  | 153.2592 | 1.947813203
[41 empty] | 153.29518 | 1.917017707 |  | 153.3352 | 1.947942539
[41 empty] | 153.37218 | 1.917090912 |  | 153.4122 | 1.947996225
[41 empty] | 153.44918 | 1.917086032 |  | 153.4892 | 1.948086516
[41 empty] | 153.55618 | 1.917088472 |  | 153.5672 | 1.948210972
[41 empty] | 153.63618 | 1.916966464 |  | 153.6742 | 1.948106034
[41 empty] | 153.71918 | 1.916778572 |  | 153.7542 | 1.94808651
[41 empty] | 153.80818 | 1.916600442 |  | 153.8372 | 1.947832713
[41 empty] | 153.90818 | 1.916546759 |  | 153.9262 | 1.947810748
[41 empty] | 154.02618 | 1.916619962 |  | 154.0262 | 1.947649686
[41 empty] | 154.17818 | 1.91675417 |  | 154.1432 | 1.947642363
[41 empty] | 154.39118 | 1.917151915 |  | 154.2942 | 1.947620397
[41 empty] | 154.70318 | 1.917164115 |  | 154.5082 | 1.947549625
[41 empty] | 155.20418 | 1.917349567 |  | 154.8192 | 1.947732641
[41 empty] | 155.35718 | 1.917461814 |  | 155.3202 | 1.947737512
[41 empty] | 155.46418 | 1.917503297 |  | 155.4732 | 1.947783875
[41 empty] | 155.54118 | 1.917588703 |  | 155.5802 | 1.947871724
[41 empty] | 155.61918 | 1.917576502 |  | 155.6572 | 1.947981536
[41 empty] | 155.69718 | 1.917642387 |  | 155.7352 | 1.948135275
[41 empty] | 155.82018 | 1.917622866 |  | 155.8132 | 1.948481801
[41 empty] | 155.89718 | 1.917720473 |  | 155.9352 | 1.948594055
[41 empty] | 155.97318 | 1.917766836 |  | 156.0122 | 1.94883321
[41 empty] | 156.05018 | 1.917935209 |  | 156.0882 | 1.94896987
[41 empty] | 156.12618 | 1.917979133 |  | 156.1652 | 1.948962547
[41 empty] | 156.20118 | 1.918023056 |  | 156.2422 | 1.948903975
[41 empty] | 156.27718 | 1.91806454 |  | 156.3182 | 1.948940579
[41 empty] | 156.35518 | 1.918023056 |  | 156.3932 | 1.948823438
[41 empty] | 156.43218 | 1.918062099 |  | 156.4712 | 1.948762427
[41 empty] | 156.50918 | 1.918171909 |  | 156.5482 | 1.948791709
[41 empty] | 156.61618 | 1.918123104 |  | 156.6262 | 1.94874534
[41 empty] | 156.69618 | 1.918159707 |  | 156.7332 | 1.948674567
[41 empty] | 156.77918 | 1.917993773 |  | 156.8122 | 1.948530584
[41 empty] | 156.86818 | 1.917984012 |  | 156.8982 | 1.948633077
[41 empty] | 156.96818 | 1.918084061 |  | 156.9872 | 1.948703845
[41 empty] | 157.08618 | 1.918125544 |  | 157.0872 | 1.948647714
[41 empty] | 157.23718 | 1.918276837 |  | 157.2052 | 1.948794133
[41 empty] | 157.45118 | 1.918472054 |  | 157.3602 | 1.948633066
[41 empty] | 157.76218 | 1.918972303 |  | 157.5732 | 1.948462237
[41 empty] | 158.26518 | 1.918943017 |  | 157.8842 | 1.948545202
[41 empty] | 158.41818 | 1.918950337 |  | 158.3852 | 1.948274317
[41 empty] | 158.52518 | 1.918872248 |  | 158.5372 | 1.948281635
[41 empty] | 158.60218 | 1.918960097 |  | 158.6442 | 1.948274312
[41 empty] | 158.68118 | 1.919150437 |  | 158.7212 | 1.948245027
[41 empty] | 158.75818 | 1.91909187 |  | 158.7992 | 1.948232824
[41 empty] | 158.88118 | 1.919089429 |  | 158.8762 | 1.948064443
[41 empty] | 158.95718 | 1.918982057 |  | 158.9992 | 1.948037598
[41 empty] | 159.03418 | 1.918977176 |  | 159.0752 | 1.948081522
[41 empty] | 159.11118 | 1.918928371 |  | 159.1522 | 1.948210855
[41 empty] | 159.18718 | 1.918806358 |  | 159.2292 | 1.948188891
[41 empty] | 159.26318 | 1.918791716 |  | 159.3062 | 1.948220613
[41 empty] | 159.33918 | 1.918816118 |  | 159.3812 | 1.948318224
[41 empty] | 159.41618 | 1.918774634 |  | 159.4572 | 1.948318222
[41 empty] | 159.49318 | 1.918655062 |  | 159.5342 | 1.948203527
[41 empty] | 159.57018 | 1.918662382 |  | 159.6112 | 1.948181564
[41 empty] | 159.67618 | 1.918591615 |  | 159.6902 | 1.948098593
[41 empty] | 159.75618 | 1.91864774 |  | 159.7962 | 1.948037585
[41 empty] | 159.83918 | 1.918489125 |  | 159.8762 | 1.948018061
[41 empty] | 159.92818 | 1.918498886 |  | 159.9602 | 1.94792533
[41 empty] | 160.02818 | 1.918408598 |  | 160.0492 | 1.947988775
[41 empty] | 160.14718 | 1.918215821 |  | 160.1492 | 1.948125428
[41 empty] | 160.30118 | 1.917984002 |  | 160.2662 | 1.948396297
[41 empty] | 160.51418 | 1.918276825 |  | 160.4192 | 1.948266959
[41 empty] | 160.82518 | 1.918171896 |  | 160.6322 | 1.94839141
[41 empty] | 161.32618 | 1.918208499 |  | 160.9442 | 1.948523179
[41 empty] | 161.47918 | 1.91834027 |  | 161.4452 | 1.94843288
[41 empty] | 161.58618 | 1.918179216 |  | 161.5982 | 1.948340147
[41 empty] | 161.66418 | 1.918210938 |  | 161.7052 | 1.948347466
[41 empty] | 161.74118 | 1.918013282 |  | 161.7822 | 1.948347465
[41 empty] | 161.81918 | 1.918106009 |  | 161.8602 | 1.948340143
[41 empty] | 161.94118 | 1.918066966 |  | 161.9372 | 1.948432872
[41 empty] | 162.01818 | 1.918147493 |  | 162.0602 | 1.948298655
[41 empty] | 162.09518 | 1.918184095 |  | 162.1362 | 1.948347459
[41 empty] | 162.17218 | 1.918215818 |  | 162.2132 | 1.948337697
[41 empty] | 162.24818 | 1.918398834 |  | 162.2902 | 1.948340136
[41 empty] | 162.32418 | 1.918293904 |  | 162.3662 | 1.948354776
[41 empty] | 162.40118 | 1.918386632 |  | 162.4422 | 1.948352335
[41 empty] | 162.47818 | 1.918401273 |  | 162.5182 | 1.948232761
[41 empty] | 162.55618 | 1.91847936 |  | 162.5952 | 1.948201037
[41 empty] | 162.63418 | 1.918645295 |  | 162.6722 | 1.948047301
[41 empty] | 162.74118 | 1.918474479 |  | 162.7542 | 1.948025338
[41 empty] | 162.82118 | 1.918469598 |  | 162.8612 | 1.948140027
[41 empty] | 162.90418 | 1.918459837 |  | 162.9412 | 1.948030215
[41 empty] | 162.99318 | 1.918413473 |  | 163.0242 | 1.947930165
[41 empty] | 163.09318 | 1.918374429 |  | 163.1132 | 1.94788624
[41 empty] | 163.21018 | 1.918362228 |  | 163.2122 | 1.947881358
[41 empty] | 163.36118 | 1.918330505 |  | 163.3302 | 1.947986286
[41 empty] | 163.57518 | 1.918291462 |  | 163.4822 | 1.948161981
[41 empty] | 163.88618 | 1.918601368 |  | 163.6952 | 1.948452366
[41 empty] | 164.38718 | 1.918706296 |  | 164.0062 | 1.948576811
[41 empty] | 164.54118 | 1.918623328 |  | 164.5062 | 1.948552397
[41 empty] | 164.64718 | 1.91865749 |  | 164.6572 | 1.948579236
[41 empty] | 164.72518 | 1.918564762 |  | 164.7642 | 1.948513347
[41 empty] | 164.80218 | 1.918557441 |  | 164.8412 | 1.948432818
[41 empty] | 164.88118 | 1.91855256 |  | 164.9192 | 1.948586551
[41 empty] | 165.00318 | 1.918613565 |  | 164.9972 | 1.948703681
[41 empty] | 165.08018 | 1.918542799 |  | 165.1192 | 1.948659753
[41 empty] | 165.15718 | 1.918533038 |  | 165.1962 | 1.948581664
[41 empty] | 165.23218 | 1.918567201 |  | 165.2722 | 1.948745158
[41 empty] | 165.30918 | 1.918633086 |  | 165.3492 | 1.948811043
[41 empty] | 165.38518 | 1.918620885 |  | 165.4262 | 1.948801281
[41 empty] | 165.46018 | 1.918694091 |  | 165.5022 | 1.94881592
[41 empty] | 165.53718 | 1.91868677 |  | 165.5772 | 1.948923289
[41 empty] | 165.61518 | 1.918720933 |  | 165.6552 | 1.948925728
[41 empty] | 165.69318 | 1.918759977 |  | 165.7312 | 1.948957449
[41 empty] | 165.80018 | 1.918825863 |  | 165.8102 | 1.949155108
[41 empty] | 165.88018 | 1.918938113 |  | 165.9162 | 1.94900381
[41 empty] | 165.96318 | 1.91891127 |  | 165.9962 | 1.948818349
[41 empty] | 166.05218 | 1.91891127 |  | 166.0792 | 1.948598727
[41 empty] | 166.15318 | 1.918991797 |  | 166.1672 | 1.94843035
[41 empty] | 166.27218 | 1.919167494 |  | 166.2672 | 1.94834006
[41 empty] | 166.42618 | 1.918884425 |  | 166.3852 | 1.948096039
[41 empty] | 166.63918 | 1.918023031 |  | 166.5362 | 1.948288812
[44 empty] | 166.7512 | 1.948405937
[44 empty] | 167.0622 | 1.948247319
[44 empty] | 167.5632 | 1.948130183
[44 empty] | 167.7162 | 1.948030134
[44 empty] | 167.8232 | 1.948076495
[44 empty] | 167.9012 | 1.948105776
[44 empty] | 167.9782 | 1.948059412
[44 empty] | 168.0562 | 1.948208262
[44 empty] | 168.1782 | 1.948161896
[44 empty] | 168.2552 | 1.947986203
[44 empty] | 168.3312 | 1.948081369
[44 empty] | 168.4092 | 1.948010603
[44 empty] | 168.4862 | 1.948022803
[44 empty] | 168.5612 | 1.948022802
[44 empty] | 168.6372 | 1.947998399
[44 empty] | 168.7142 | 1.947927633
[44 empty] | 168.7912 | 1.947839787
[44 empty] | 168.8692 | 1.94790079
[44 empty] | 168.9762 | 1.948103322
[44 empty] | 169.0562 | 1.948047197
[44 empty] | 169.1392 | 1.948149683
[44 empty] | 169.2282 | 1.948193605
[44 empty] | 169.3282 | 1.948261928
[44 empty] | 169.4462 | 1.948205803
[44 empty] | 169.5982 | 1.947969105
[44 empty] | 169.8112 | 1.947939821
[44 empty] | 170.1222 | 1.948054505
[44 empty] | 170.6242 | 1.948037418
[44 empty] | 170.7772 | 1.948025215
[44 empty] | 170.8842 | 1.947869045
[44 empty] | 170.9612 | 1.947927608
[44 empty] | 171.0392 | 1.94797641
[44 empty] | 171.1162 | 1.948098416
[44 empty] | 171.2392 | 1.948100855
[44 empty] | 171.3152 | 1.948042291
[44 empty] | 171.3922 | 1.948169178
[44 empty] | 171.4692 | 1.948159416
[44 empty] | 171.5452 | 1.948088651
[44 empty] | 171.6212 | 1.948137454
[44 empty] | 171.6972 | 1.948135013
[44 empty] | 171.7752 | 1.948222857
[44 empty] | 171.8512 | 1.948261899
[44 empty] | 171.9302 | 1.948213095
[44 empty] | 172.0362 | 1.948264337
[44 empty] | 172.1152 | 1.948200892
[44 empty] | 172.1992 | 1.948152089
[44 empty] | 172.2882 | 1.948120366
[44 empty] | 172.3882 | 1.948095964
[44 empty] | 172.5062 | 1.948159406
[44 empty] | 172.6602 | 1.948113042
[44 empty] | 172.8742 | 1.948095959
[44 empty] | 173.1852 | 1.94798371
[44 empty] | 173.6862 | 1.948008107
[44 empty] | 173.8402 | 1.947905621
[44 empty] | 173.9462 | 1.947834856
[44 empty] | 174.0242 | 1.947827535
[44 empty] | 174.1012 | 1.94772505
[44 empty] | 174.1792 | 1.947898298
[44 empty] | 174.3012 | 1.94795442
[44 empty] | 174.3782 | 1.94797394
[44 empty] | 174.4552 | 1.947966619
[44 empty] | 174.5312 | 1.947930017
[44 empty] | 174.6082 | 1.947930016
[44 empty] | 174.6842 | 1.947932456
[44 empty] | 174.7602 | 1.948113024
[44 empty] | 174.8372 | 1.948178907
[44 empty] | 174.9142 | 1.948391198
[44 empty] | 174.9912 | 1.948608369
[44 empty] | 175.0982 | 1.948820661
[44 empty] | 175.1772 | 1.948940228
[44 empty] | 175.2602 | 1.949096397
[44 empty] | 175.3492 | 1.949225724
[44 empty] | 175.4492 | 1.949381894
[44 empty] | 175.5662 | 1.949269645
[44 empty] | 175.7172 | 1.949269643
[44 empty] | 175.9312 | 1.949040266
[44 empty] | 176.2422 | 1.948786487
[44 empty] | 176.7442 | 1.948581512
[44 empty] | 176.8982 | 1.948510747
[44 empty] | 177.0052 | 1.948410701
[44 empty] | 177.0822 | 1.948249652
[44 empty] | 177.1602 | 1.948264292
[44 empty] | 177.2372 | 1.948098364
[44 empty] | 177.3602 | 1.9480276
[44 empty] | 177.4362 | 1.948078842
[44 empty] | 177.5132 | 1.948159365
[44 empty] | 177.5902 | 1.948132523
[44 empty] | 177.6672 | 1.948132523
[44 empty] | 177.7432 | 1.948227687
[44 empty] | 177.8192 | 1.948254528
[44 empty] | 177.8952 | 1.948349692
[44 empty] | 177.9722 | 1.948439975
[44 empty] | 178.0492 | 1.948442415
[44 empty] | 178.1562 | 1.948571741
[44 empty] | 178.2362 | 1.94856198
[44 empty] | 178.3192 | 1.948552219
[44 empty] | 178.4092 | 1.94858638
[44 empty] | 178.5082 | 1.948683984
[44 empty] | 178.6252 | 1.948515615
[44 empty] | 178.7802 | 1.948298443
[44 empty] | 178.9932 | 1.948088593
[44 empty] | 179.3042 | 1.948027588
[44 empty] | 179.8052 | 1.94788606
[44 empty] | 179.9592 | 1.947951942
[44 empty] | 180.0652 | 1.947903139
[44 empty] | 180.1432 | 1.94792754
[44 empty] | 180.2202 | 1.947776254
[44 empty] | 180.2982 | 1.94768353
[44 empty] | 180.4202 | 1.947734771
[44 empty] | 180.4972 | 1.947917778
[44 empty] | 180.5732 | 1.948161787
[44 empty] | 180.6502 | 1.94823987
[44 empty] | 180.7272 | 1.948173987
[44 empty] | 180.8032 | 1.948222788
[44 empty] | 180.8782 | 1.948310632
[44 empty] | 180.9552 | 1.948320392
[44 empty] | 181.0332 | 1.948259389
[44 empty] | 181.1092 | 1.948181305
[44 empty] | 181.2162 | 1.948227666
[44 empty] | 181.2952 | 1.948017818
[44 empty] | 181.3782 | 1.947754287
[44 empty] | 181.4682 | 1.947688405
[44 empty] | 181.5682 | 1.947751846
[44 empty] | 181.6852 | 1.94786653
[44 empty] | 181.8372 | 1.94788361
[44 empty] | 182.0512 | 1.948259383
[44 empty] | 182.3622 | 1.948513152
[44 empty] | 182.8632 | 1.948820603
[44 empty] | 183.0162 | 1.948832803
[44 empty] | 183.1232 | 1.948627833
[44 empty] | 183.2002 | 1.948425304
[44 empty] | 183.2772 | 1.948293539
[44 empty] | 183.3552 | 1.948457025
[44 empty] | 183.4772 | 1.948449704
[44 empty] | 183.5542 | 1.948591229
[44 empty] | 183.6312 | 1.948544867
[44 empty] | 183.7082 | 1.94863027
[44 empty] | 183.7852 | 1.948552186
[44 empty] | 183.8612 | 1.948530225
[44 empty] | 183.9372 | 1.948491183
[44 empty] | 184.0132 | 1.948530224
[44 empty] | 184.0902 | 1.948622948
[44 empty] | 184.1682 | 1.94869371
[44 empty] | 184.2752 | 1.948827916
[44 empty] | 184.3552 | 1.948832795
[44 empty] | 184.4382 | 1.948752272
[44 empty] | 184.5272 | 1.948622946
[44 empty] | 184.6272 | 1.948713229
[44 empty] | 184.7452 | 1.948691267
[44 empty] | 184.8972 | 1.948879155