## PSNF_D_sample1
Sample X-ray with background |  | Background X-ray |  | Sample X-ray after background subtract |  |  |  | Angle | Height | Area
Angle | Intensity | Angle | Intensity | Angle | Intensity | Peak 1 | 110 | 14.78706 | 3181 | 4737
5 | 5059 | 5 | 4618 | 5 | 441 | Peak 2 | 110 | 16.38611 | 4829 | 11212
5.0288636 | 5113 | 5.0288636 | 4604 | 5.0288636 | 509 | Peak 3 | IAM | 19.16672 | 4739 | 43568
5.0577272 | 5166 | 5.0577272 | 4681 | 5.0577272 | 485 | Peak 4 | 110 | 22.44951 | 12390 | 24751
5.0865908 | 5033 | 5.0865908 | 4741 | 5.0865908 | 292 |  |  |  |  | 84268
5.1154544 | 5111 | 5.1154544 | 4792 | 5.1154544 | 319 |  |  | Segal | 0.6175141
5.144318 | 5131 | 5.144318 | 4757 | 5.144318 | 374 |  |  | Deconvolution | 0.4829829
5.1731816 | 5314 | 5.1731816 | 4655 | 5.1731816 | 659
5.2020452 | 5126 | 5.2020452 | 4818 | 5.2020452 | 308
5.2309088 | 5149 | 5.2309088 | 4836 | 5.2309088 | 313
5.2597724 | 5222 | 5.2597724 | 4803 | 5.2597724 | 419
5.288636 | 5216 | 5.288636 | 4766 | 5.288636 | 450
5.3174996 | 5249 | 5.3174996 | 4776 | 5.3174996 | 473
5.3463632 | 5226 | 5.3463632 | 4888 | 5.3463632 | 338
5.3752268 | 5284 | 5.3752268 | 4656 | 5.3752268 | 628
5.4040904 | 5189 | 5.4040904 | 4986 | 5.4040904 | 203
5.432954 | 5184 | 5.432954 | 4944 | 5.432954 | 240
5.4618176 | 5251 | 5.4618176 | 4903 | 5.4618176 | 348
5.4906812 | 5390 | 5.4906812 | 4884 | 5.4906812 | 506
5.5195448 | 5250 | 5.5195448 | 5026 | 5.5195448 | 224
5.5484084 | 5259 | 5.5484084 | 4856 | 5.5484084 | 403
5.577272 | 5372 | 5.577272 | 4807 | 5.577272 | 565
5.6061356 | 5380 | 5.6061356 | 4968 | 5.6061356 | 412
5.6349992 | 5393 | 5.6349992 | 4988 | 5.6349992 | 405
5.6638628 | 5378 | 5.6638628 | 5006 | 5.6638628 | 372
5.6927264 | 5321 | 5.6927264 | 5123 | 5.6927264 | 198
5.72159 | 5334 | 5.72159 | 5125 | 5.72159 | 209
5.7504536 | 5361 | 5.7504536 | 4972 | 5.7504536 | 389
5.7793172 | 5481 | 5.7793172 | 4995 | 5.7793172 | 486
5.8081808 | 5458 | 5.8081808 | 5141 | 5.8081808 | 317
5.8370444 | 5411 | 5.8370444 | 5018 | 5.8370444 | 393
5.865908 | 5427 | 5.865908 | 5214 | 5.865908 | 213
5.8947716 | 5550 | 5.8947716 | 5010 | 5.8947716 | 540
5.9236352 | 5521 | 5.9236352 | 5177 | 5.9236352 | 344
5.9524988 | 5481 | 5.9524988 | 5234 | 5.9524988 | 247
5.9813624 | 5496 | 5.9813624 | 5175 | 5.9813624 | 321
6.010226 | 5526 | 6.010226 | 5127 | 6.010226 | 399
6.0390896 | 5466 | 6.0390896 | 5160 | 6.0390896 | 306
6.0679532 | 5652 | 6.0679532 | 5120 | 6.0679532 | 532
6.0968168 | 5578 | 6.0968168 | 5121 | 6.0968168 | 457
6.1256804 | 5617 | 6.1256804 | 5068 | 6.1256804 | 549
6.154544 | 5738 | 6.154544 | 5121 | 6.154544 | 617
6.1834076 | 5916 | 6.1834076 | 5232 | 6.1834076 | 684
6.2122712 | 5666 | 6.2122712 | 5170 | 6.2122712 | 496
6.2411348 | 5659 | 6.2411348 | 5287 | 6.2411348 | 372
6.2699984 | 5720 | 6.2699984 | 5295 | 6.2699984 | 425
6.298862 | 5733 | 6.298862 | 5408 | 6.298862 | 325
6.3277256 | 5628 | 6.3277256 | 5240 | 6.3277256 | 388
6.3565892 | 5508 | 6.3565892 | 5222 | 6.3565892 | 286
6.3854528 | 5781 | 6.3854528 | 5234 | 6.3854528 | 547
6.4143164 | 5673 | 6.4143164 | 5275 | 6.4143164 | 398
6.44318 | 5716 | 6.44318 | 5440 | 6.44318 | 276
6.4720436 | 5608 | 6.4720436 | 5339 | 6.4720436 | 269
6.5009072 | 5699 | 6.5009072 | 5269 | 6.5009072 | 430
6.5297708 | 5634 | 6.5297708 | 5356 | 6.5297708 | 278
6.5586344 | 5693 | 6.5586344 | 5526 | 6.5586344 | 167
6.587498 | 5695 | 6.587498 | 5358 | 6.587498 | 337
6.6163616 | 5562 | 6.6163616 | 5419 | 6.6163616 | 143
6.6452252 | 5674 | 6.6452252 | 5357 | 6.6452252 | 317
6.6740888 | 5672 | 6.6740888 | 5526 | 6.6740888 | 146
6.7029524 | 5715 | 6.7029524 | 5543 | 6.7029524 | 172
6.731816 | 5702 | 6.731816 | 5462 | 6.731816 | 240
6.7606796 | 5715 | 6.7606796 | 5606 | 6.7606796 | 109
6.7895432 | 5749 | 6.7895432 | 5538 | 6.7895432 | 211
6.8184068 | 5737 | 6.8184068 | 5527 | 6.8184068 | 210
6.8472704 | 5704 | 6.8472704 | 5497 | 6.8472704 | 207
6.876134 | 5815 | 6.876134 | 5477 | 6.876134 | 338
6.9049976 | 5837 | 6.9049976 | 5616 | 6.9049976 | 221
6.9338612 | 5705 | 6.9338612 | 5639 | 6.9338612 | 66
6.9627248 | 5937 | 6.9627248 | 5548 | 6.9627248 | 389
6.9915884 | 5808 | 6.9915884 | 5696 | 6.9915884 | 112
7.020452 | 5861 | 7.020452 | 5712 | 7.020452 | 149
7.0493156 | 5753 | 7.0493156 | 5718 | 7.0493156 | 35
7.0781792 | 5819 | 7.0781792 | 5715 | 7.0781792 | 104
7.1070428 | 5836 | 7.1070428 | 5542 | 7.1070428 | 294
7.1359064 | 5758 | 7.1359064 | 5725 | 7.1359064 | 33
7.16477 | 5898 | 7.16477 | 5653 | 7.16477 | 245
7.1936336 | 5873 | 7.1936336 | 5807 | 7.1936336 | 66
7.2224972 | 5946 | 7.2224972 | 5816 | 7.2224972 | 130
7.2513608 | 5981 | 7.2513608 | 5659 | 7.2513608 | 322
7.2802244 | 5875 | 7.2802244 | 5856 | 7.2802244 | 19
7.309088 | 5992 | 7.309088 | 5831 | 7.309088 | 161
7.3379516 | 6024 | 7.3379516 | 5845 | 7.3379516 | 179
7.3668152 | 5905 | 7.3668152 | 5875 | 7.3668152 | 30
7.3956788 | 6067 | 7.3956788 | 5793 | 7.3956788 | 274
7.4245424 | 5865 | 7.4245424 | 5710 | 7.4245424 | 155
7.453406 | 5935 | 7.453406 | 5862 | 7.453406 | 73
7.4822696 | 6045 | 7.4822696 | 5859 | 7.4822696 | 186
7.5111332 | 6088 | 7.5111332 | 5940 | 7.5111332 | 148
7.5399968 | 5858 | 7.5399968 | 5927 | 7.5399968 | -69
7.5688604 | 6061 | 7.5688604 | 5890 | 7.5688604 | 171
7.597724 | 5975 | 7.597724 | 5956 | 7.597724 | 19
7.6265876 | 5903 | 7.6265876 | 5895 | 7.6265876 | 8
7.6554512 | 5952 | 7.6554512 | 5917 | 7.6554512 | 35
7.6843148 | 5984 | 7.6843148 | 5863 | 7.6843148 | 121
7.7131784 | 6029 | 7.7131784 | 5928 | 7.7131784 | 101
7.742042 | 6203 | 7.742042 | 5903 | 7.742042 | 300
7.7709056 | 6187 | 7.7709056 | 5988 | 7.7709056 | 199
7.7997692 | 6091 | 7.7997692 | 5910 | 7.7997692 | 181
7.8286328 | 5966 | 7.8286328 | 5970 | 7.8286328 | -4
7.8574964 | 6031 | 7.8574964 | 5926 | 7.8574964 | 105
7.88636 | 6026 | 7.88636 | 5982 | 7.88636 | 44
7.9152236 | 6088 | 7.9152236 | 5885 | 7.9152236 | 203
7.9440872 | 5925 | 7.9440872 | 5883 | 7.9440872 | 42
7.9729508 | 6170 | 7.9729508 | 5946 | 7.9729508 | 224
8.0018144 | 5962 | 8.0018144 | 6021 | 8.0018144 | -59
8.030678 | 6049 | 8.030678 | 6000 | 8.030678 | 49
8.0595416 | 5982 | 8.0595416 | 6002 | 8.0595416 | -20
8.0884052 | 6094 | 8.0884052 | 6034 | 8.0884052 | 60
8.1172688 | 6179 | 8.1172688 | 5946 | 8.1172688 | 233
8.1461324 | 6087 | 8.1461324 | 6091 | 8.1461324 | -4
8.174996 | 6184 | 8.174996 | 6079 | 8.174996 | 105
8.2038596 | 6010 | 8.2038596 | 5982 | 8.2038596 | 28
8.2327232 | 6048 | 8.2327232 | 6112 | 8.2327232 | -64
8.2615868 | 6131 | 8.2615868 | 6015 | 8.2615868 | 116
8.2904504 | 6275 | 8.2904504 | 6112 | 8.2904504 | 163
8.319314 | 6113 | 8.319314 | 6038 | 8.319314 | 75
8.3481776 | 6274 | 8.3481776 | 5983 | 8.3481776 | 291
8.3770412 | 6259 | 8.3770412 | 6099 | 8.3770412 | 160
8.4059048 | 6225 | 8.4059048 | 5953 | 8.4059048 | 272
8.4347684 | 6131 | 8.4347684 | 6032 | 8.4347684 | 99
8.463632 | 6301 | 8.463632 | 6176 | 8.463632 | 125
8.4924956 | 6216 | 8.4924956 | 6100 | 8.4924956 | 116
8.5213592 | 6168 | 8.5213592 | 6090 | 8.5213592 | 78
8.5502228 | 6245 | 8.5502228 | 5963 | 8.5502228 | 282
8.5790864 | 6260 | 8.5790864 | 6108 | 8.5790864 | 152
8.60795 | 6332 | 8.60795 | 6165 | 8.60795 | 167
8.6368136 | 6156 | 8.6368136 | 6124 | 8.6368136 | 32
8.6656772 | 6278 | 8.6656772 | 6153 | 8.6656772 | 125
8.6945408 | 6299 | 8.6945408 | 6180 | 8.6945408 | 119
8.7234044 | 6410 | 8.7234044 | 6054 | 8.7234044 | 356
8.752268 | 6423 | 8.752268 | 6196 | 8.752268 | 227
8.7811316 | 6513 | 8.7811316 | 6103 | 8.7811316 | 410
8.8099952 | 6415 | 8.8099952 | 6205 | 8.8099952 | 210
8.8388588 | 6416 | 8.8388588 | 6086 | 8.8388588 | 330
8.8677224 | 6601 | 8.8677224 | 6257 | 8.8677224 | 344
8.896586 | 6620 | 8.896586 | 6167 | 8.896586 | 453
8.9254496 | 6625 | 8.9254496 | 6272 | 8.9254496 | 353
8.9543132 | 6739 | 8.9543132 | 6147 | 8.9543132 | 592
8.9831768 | 6802 | 8.9831768 | 6344 | 8.9831768 | 458
9.0120404 | 6886 | 9.0120404 | 6228 | 9.0120404 | 658
9.040904 | 7178 | 9.040904 | 6298 | 9.040904 | 880
9.0697676 | 7469 | 9.0697676 | 6341 | 9.0697676 | 1128
9.0986312 | 7724 | 9.0986312 | 6361 | 9.0986312 | 1363
9.1274948 | 8126 | 9.1274948 | 6411 | 9.1274948 | 1715
9.1563584 | 8560 | 9.1563584 | 6285 | 9.1563584 | 2275
9.185222 | 8933 | 9.185222 | 6378 | 9.185222 | 2555
9.2140856 | 9905 | 9.2140856 | 6364 | 9.2140856 | 3541
9.2429492 | 11741 | 9.2429492 | 6298 | 9.2429492 | 5443
9.2718128 | 14123 | 9.2718128 | 6389 | 9.2718128 | 7734
9.3006764 | 17657 | 9.3006764 | 6535 | 9.3006764 | 11122
9.32954 | 22056 | 9.32954 | 6361 | 9.32954 | 15695
9.3584036 | 25857 | 9.3584036 | 6567 | 9.3584036 | 19290
9.3872672 | 28435 | 9.3872672 | 6444 | 9.3872672 | 21991
9.4161308 | 28717 | 9.4161308 | 6467 | 9.4161308 | 22250
9.4449944 | 28533 | 9.4449944 | 6464 | 9.4449944 | 22069
9.473858 | 27075 | 9.473858 | 6612 | 9.473858 | 20463
9.5027216 | 24511 | 9.5027216 | 6567 | 9.5027216 | 17944
9.5315852 | 21316 | 9.5315852 | 6609 | 9.5315852 | 14707
9.5604488 | 17271 | 9.5604488 | 6614 | 9.5604488 | 10657
9.5893124 | 13496 | 9.5893124 | 6607 | 9.5893124 | 6889
9.618176 | 11178 | 9.618176 | 6617 | 9.618176 | 4561
9.6470396 | 9972 | 9.6470396 | 6740 | 9.6470396 | 3232
9.6759032 | 9444 | 9.6759032 | 6696 | 9.6759032 | 2748
9.7047668 | 9161 | 9.7047668 | 6842 | 9.7047668 | 2319
9.7336304 | 8632 | 9.7336304 | 6660 | 9.7336304 | 1972
9.762494 | 8402 | 9.762494 | 6822 | 9.762494 | 1580
9.7913576 | 8153 | 9.7913576 | 6974 | 9.7913576 | 1179
9.8202212 | 7907 | 9.8202212 | 6705 | 9.8202212 | 1202
9.8490848 | 7700 | 9.8490848 | 6935 | 9.8490848 | 765
9.8779484 | 7493 | 9.8779484 | 6752 | 9.8779484 | 741
9.906812 | 7382 | 9.906812 | 6866 | 9.906812 | 516
9.9356756 | 7342 | 9.9356756 | 7058 | 9.9356756 | 284
9.9645392 | 7446 | 9.9645392 | 6955 | 9.9645392 | 491
9.9934028 | 7249 | 9.9934028 | 7151 | 9.9934028 | 98
10.0222664 | 7381 | 10.0222664 | 7104 | 10.0222664 | 277
10.05113 | 7336 | 10.05113 | 7132 | 10.05113 | 204
10.0799936 | 7343 | 10.0799936 | 7160 | 10.0799936 | 183
10.1088572 | 7318 | 10.1088572 | 7159 | 10.1088572 | 159
10.1377208 | 7297 | 10.1377208 | 7178 | 10.1377208 | 119
10.1665844 | 7318 | 10.1665844 | 7275 | 10.1665844 | 43
10.195448 | 7302 | 10.195448 | 7377 | 10.195448 | -75
10.2243116 | 7415 | 10.2243116 | 7276 | 10.2243116 | 139
10.2531752 | 7239 | 10.2531752 | 7321 | 10.2531752 | -82
10.2820388 | 7427 | 10.2820388 | 7353 | 10.2820388 | 74
10.3109024 | 7365 | 10.3109024 | 7532 | 10.3109024 | -167
10.339766 | 7630 | 10.339766 | 7447 | 10.339766 | 183
10.3686296 | 7439 | 10.3686296 | 7544 | 10.3686296 | -105
10.3974932 | 7444 | 10.3974932 | 7429 | 10.3974932 | 15
10.4263568 | 7467 | 10.4263568 | 7600 | 10.4263568 | -133
10.4552204 | 7493 | 10.4552204 | 7381 | 10.4552204 | 112
10.484084 | 7680 | 10.484084 | 7535 | 10.484084 | 145
10.5129476 | 7521 | 10.5129476 | 7628 | 10.5129476 | -107
10.5418112 | 7583 | 10.5418112 | 7677 | 10.5418112 | -94
10.5706748 | 7666 | 10.5706748 | 7771 | 10.5706748 | -105
10.5995384 | 7670 | 10.5995384 | 7724 | 10.5995384 | -54
10.628402 | 7608 | 10.628402 | 7730 | 10.628402 | -122
10.6572656 | 7699 | 10.6572656 | 7763 | 10.6572656 | -64
10.6861292 | 7714 | 10.6861292 | 7844 | 10.6861292 | -130
10.7149928 | 7759 | 10.7149928 | 7900 | 10.7149928 | -141
10.7438564 | 7719 | 10.7438564 | 7953 | 10.7438564 | -234
10.77272 | 7758 | 10.77272 | 7767 | 10.77272 | -9
10.8015836 | 7733 | 10.8015836 | 7804 | 10.8015836 | -71
10.8304472 | 7791 | 10.8304472 | 8005 | 10.8304472 | -214
10.8593108 | 7795 | 10.8593108 | 7994 | 10.8593108 | -199
10.8881744 | 8037 | 10.8881744 | 8055 | 10.8881744 | -18
10.917038 | 7799 | 10.917038 | 8077 | 10.917038 | -278
10.9459016 | 7885 | 10.9459016 | 8017 | 10.9459016 | -132
10.9747652 | 7795 | 10.9747652 | 7990 | 10.9747652 | -195
11.0036288 | 7847 | 11.0036288 | 8053 | 11.0036288 | -206
11.0324924 | 8017 | 11.0324924 | 8166 | 11.0324924 | -149
11.061356 | 7981 | 11.061356 | 8251 | 11.061356 | -270
11.0902196 | 8072 | 11.0902196 | 8378 | 11.0902196 | -306
11.1190832 | 8006 | 11.1190832 | 8345 | 11.1190832 | -339
11.1479468 | 8104 | 11.1479468 | 8424 | 11.1479468 | -320
11.1768104 | 7937 | 11.1768104 | 8391 | 11.1768104 | -454
11.205674 | 8167 | 11.205674 | 8268 | 11.205674 | -101
11.2345376 | 8224 | 11.2345376 | 8436 | 11.2345376 | -212
11.2634012 | 8200 | 11.2634012 | 8466 | 11.2634012 | -266
11.2922648 | 8182 | 11.2922648 | 8440 | 11.2922648 | -258
11.3211284 | 8195 | 11.3211284 | 8296 | 11.3211284 | -101
11.349992 | 8423 | 11.349992 | 8579 | 11.349992 | -156
11.3788556 | 8233 | 11.3788556 | 8602 | 11.3788556 | -369
11.4077192 | 8287 | 11.4077192 | 8582 | 11.4077192 | -295
11.4365828 | 8128 | 11.4365828 | 8516 | 11.4365828 | -388
11.4654464 | 8370 | 11.4654464 | 8420 | 11.4654464 | -50
11.49431 | 8187 | 11.49431 | 8642 | 11.49431 | -455
11.5231736 | 8452 | 11.5231736 | 8736 | 11.5231736 | -284
11.5520372 | 8303 | 11.5520372 | 8687 | 11.5520372 | -384
11.5809008 | 8426 | 11.5809008 | 8868 | 11.5809008 | -442
11.6097644 | 8601 | 11.6097644 | 8751 | 11.6097644 | -150
11.638628 | 8529 | 11.638628 | 8847 | 11.638628 | -318
11.6674916 | 8457 | 11.6674916 | 8953 | 11.6674916 | -496
11.6963552 | 8633 | 11.6963552 | 8900 | 11.6963552 | -267
11.7252188 | 8621 | 11.7252188 | 8807 | 11.7252188 | -186
11.7540824 | 8655 | 11.7540824 | 9012 | 11.7540824 | -357
11.782946 | 8719 | 11.782946 | 9124 | 11.782946 | -405
11.8118096 | 8484 | 11.8118096 | 8942 | 11.8118096 | -458
11.8406732 | 8645 | 11.8406732 | 9092 | 11.8406732 | -447
11.8695368 | 8690 | 11.8695368 | 8961 | 11.8695368 | -271
11.8984004 | 8781 | 11.8984004 | 9010 | 11.8984004 | -229
11.927264 | 8803 | 11.927264 | 9097 | 11.927264 | -294
11.9561276 | 9012 | 11.9561276 | 8978 | 11.9561276 | 34
11.9849912 | 8983 | 11.9849912 | 9095 | 11.9849912 | -112
12.0138548 | 8928 | 12.0138548 | 9019 | 12.0138548 | -91
12.0427184 | 8865 | 12.0427184 | 8965 | 12.0427184 | -100
12.071582 | 9003 | 12.071582 | 9122 | 12.071582 | -119
12.1004456 | 8977 | 12.1004456 | 9234 | 12.1004456 | -257
12.1293092 | 9095 | 12.1293092 | 9247 | 12.1293092 | -152
12.1581728 | 9207 | 12.1581728 | 9002 | 12.1581728 | 205
12.1870364 | 9323 | 12.1870364 | 9100 | 12.1870364 | 223
12.2159 | 9290 | 12.2159 | 9073 | 12.2159 | 217
12.2447636 | 9693 | 12.2447636 | 9403 | 12.2447636 | 290
12.2736272 | 9873 | 12.2736272 | 9344 | 12.2736272 | 529
12.3024908 | 10075 | 12.3024908 | 9266 | 12.3024908 | 809
12.3313544 | 10107 | 12.3313544 | 9190 | 12.3313544 | 917
12.360218 | 10164 | 12.360218 | 9252 | 12.360218 | 912
12.3890816 | 10219 | 12.3890816 | 9363 | 12.3890816 | 856
12.4179452 | 10141 | 12.4179452 | 9187 | 12.4179452 | 954
12.4468088 | 9900 | 12.4468088 | 9166 | 12.4468088 | 734
12.4756724 | 9772 | 12.4756724 | 9285 | 12.4756724 | 487
12.504536 | 9719 | 12.504536 | 9279 | 12.504536 | 440
12.5333996 | 9719 | 12.5333996 | 9330 | 12.5333996 | 389
12.5622632 | 9658 | 12.5622632 | 8960 | 12.5622632 | 698
12.5911268 | 9540 | 12.5911268 | 9203 | 12.5911268 | 337
12.6199904 | 9578 | 12.6199904 | 9341 | 12.6199904 | 237
12.648854 | 9513 | 12.648854 | 9359 | 12.648854 | 154
12.6777176 | 9708 | 12.6777176 | 9341 | 12.6777176 | 367
12.7065812 | 9656 | 12.7065812 | 9225 | 12.7065812 | 431
12.7354448 | 9475 | 12.7354448 | 9146 | 12.7354448 | 329
12.7643084 | 9585 | 12.7643084 | 9317 | 12.7643084 | 268
12.793172 | 9631 | 12.793172 | 9349 | 12.793172 | 282
12.8220356 | 9691 | 12.8220356 | 9362 | 12.8220356 | 329
12.8508992 | 9515 | 12.8508992 | 9006 | 12.8508992 | 509
12.8797628 | 9767 | 12.8797628 | 9344 | 12.8797628 | 423
12.9086264 | 9592 | 12.9086264 | 8957 | 12.9086264 | 635
12.93749 | 9679 | 12.93749 | 9093 | 12.93749 | 586
12.9663536 | 9740 | 12.9663536 | 8983 | 12.9663536 | 757
12.9952172 | 9698 | 12.9952172 | 8902 | 12.9952172 | 796
13.0240808 | 9889 | 13.0240808 | 9181 | 13.0240808 | 708
13.0529444 | 9652 | 13.0529444 | 8885 | 13.0529444 | 767
13.081808 | 10033 | 13.081808 | 9069 | 13.081808 | 964
13.1106716 | 10178 | 13.1106716 | 8880 | 13.1106716 | 1298
13.1395352 | 9965 | 13.1395352 | 8878 | 13.1395352 | 1087
13.1683988 | 10046 | 13.1683988 | 8939 | 13.1683988 | 1107
13.1972624 | 10036 | 13.1972624 | 8786 | 13.1972624 | 1250
13.226126 | 10067 | 13.226126 | 8830 | 13.226126 | 1237
13.2549896 | 10136 | 13.2549896 | 8904 | 13.2549896 | 1232
13.2838532 | 10140 | 13.2838532 | 8799 | 13.2838532 | 1341
13.3127168 | 10155 | 13.3127168 | 8640 | 13.3127168 | 1515
13.3415804 | 10426 | 13.3415804 | 8822 | 13.3415804 | 1604
13.370444 | 10413 | 13.370444 | 8686 | 13.370444 | 1727
13.3993076 | 10211 | 13.3993076 | 8700 | 13.3993076 | 1511
13.4281712 | 10412 | 13.4281712 | 8719 | 13.4281712 | 1693
13.4570348 | 10408 | 13.4570348 | 8693 | 13.4570348 | 1715
13.4858984 | 10508 | 13.4858984 | 8625 | 13.4858984 | 1883
13.514762 | 10506 | 13.514762 | 8572 | 13.514762 | 1934
13.5436256 | 10472 | 13.5436256 | 8416 | 13.5436256 | 2056
13.5724892 | 10522 | 13.5724892 | 8527 | 13.5724892 | 1995
13.6013528 | 10824 | 13.6013528 | 8354 | 13.6013528 | 2470
13.6302164 | 10829 | 13.6302164 | 8300 | 13.6302164 | 2529
13.65908 | 10756 | 13.65908 | 8221 | 13.65908 | 2535
13.6879436 | 10889 | 13.6879436 | 8288 | 13.6879436 | 2601
13.7168072 | 11026 | 13.7168072 | 8250 | 13.7168072 | 2776
13.7456708 | 10894 | 13.7456708 | 8147 | 13.7456708 | 2747
13.7745344 | 11233 | 13.7745344 | 8062 | 13.7745344 | 3171
13.803398 | 11321 | 13.803398 | 8026 | 13.803398 | 3295
13.8322616 | 11222 | 13.8322616 | 8005 | 13.8322616 | 3217
13.8611252 | 11390 | 13.8611252 | 8103 | 13.8611252 | 3287
13.8899888 | 11245 | 13.8899888 | 7950 | 13.8899888 | 3295
13.9188524 | 11263 | 13.9188524 | 7780 | 13.9188524 | 3483
13.947716 | 11394 | 13.947716 | 7975 | 13.947716 | 3419
13.9765796 | 11557 | 13.9765796 | 7863 | 13.9765796 | 3694
14.0054432 | 11636 | 14.0054432 | 7702 | 14.0054432 | 3934
14.0343068 | 11758 | 14.0343068 | 7636 | 14.0343068 | 4122
14.0631704 | 11600 | 14.0631704 | 7644 | 14.0631704 | 3956
14.092034 | 11800 | 14.092034 | 7622 | 14.092034 | 4178
14.1208976 | 11938 | 14.1208976 | 7335 | 14.1208976 | 4603
14.1497612 | 11750 | 14.1497612 | 7510 | 14.1497612 | 4240
14.1786248 | 12025 | 14.1786248 | 7529 | 14.1786248 | 4496
14.2074884 | 12034 | 14.2074884 | 7333 | 14.2074884 | 4701
14.236352 | 12076 | 14.236352 | 7300 | 14.236352 | 4776
14.2652156 | 12127 | 14.2652156 | 7192 | 14.2652156 | 4935
14.2940792 | 12405 | 14.2940792 | 7223 | 14.2940792 | 5182
14.3229428 | 12341 | 14.3229428 | 7212 | 14.3229428 | 5129
14.3518064 | 12389 | 14.3518064 | 7104 | 14.3518064 | 5285
14.38067 | 12477 | 14.38067 | 7174 | 14.38067 | 5303
14.4095336 | 12788 | 14.4095336 | 7020 | 14.4095336 | 5768
14.4383972 | 12618 | 14.4383972 | 6873 | 14.4383972 | 5745
14.4672608 | 12738 | 14.4672608 | 6971 | 14.4672608 | 5767
14.4961244 | 12563 | 14.4961244 | 6971 | 14.4961244 | 5592
14.524988 | 12732 | 14.524988 | 6921 | 14.524988 | 5811
14.5538516 | 12835 | 14.5538516 | 6877 | 14.5538516 | 5958
14.5827152 | 12915 | 14.5827152 | 6731 | 14.5827152 | 6184
14.6115788 | 13226 | 14.6115788 | 6776 | 14.6115788 | 6450
14.6404424 | 12931 | 14.6404424 | 6683 | 14.6404424 | 6248
14.669306 | 13106 | 14.669306 | 6611 | 14.669306 | 6495
14.6981696 | 13086 | 14.6981696 | 6615 | 14.6981696 | 6471
14.7270332 | 12943 | 14.7270332 | 6598 | 14.7270332 | 6345
14.7558968 | 13161 | 14.7558968 | 6569 | 14.7558968 | 6592
14.7847604 | 13288 | 14.7847604 | 6385 | 14.7847604 | 6903
14.813624 | 12983 | 14.813624 | 6422 | 14.813624 | 6561
14.8424876 | 13225 | 14.8424876 | 6397 | 14.8424876 | 6828
14.8713512 | 13140 | 14.8713512 | 6305 | 14.8713512 | 6835
14.9002148 | 13322 | 14.9002148 | 6323 | 14.9002148 | 6999
14.9290784 | 13181 | 14.9290784 | 6229 | 14.9290784 | 6952
14.957942 | 13260 | 14.957942 | 6145 | 14.957942 | 7115
14.9868056 | 13389 | 14.9868056 | 6110 | 14.9868056 | 7279
15.0156692 | 13377 | 15.0156692 | 5995 | 15.0156692 | 7382
15.0445328 | 13134 | 15.0445328 | 6060 | 15.0445328 | 7074
15.0733964 | 13424 | 15.0733964 | 5897 | 15.0733964 | 7527
15.10226 | 13293 | 15.10226 | 5868 | 15.10226 | 7425
15.1311236 | 13237 | 15.1311236 | 5897 | 15.1311236 | 7340
15.1599872 | 13333 | 15.1599872 | 5897 | 15.1599872 | 7436
15.1888508 | 13296 | 15.1888508 | 5674 | 15.1888508 | 7622
15.2177144 | 13331 | 15.2177144 | 5814 | 15.2177144 | 7517
15.246578 | 13288 | 15.246578 | 5865 | 15.246578 | 7423
15.2754416 | 13277 | 15.2754416 | 5680 | 15.2754416 | 7597
15.3043052 | 13076 | 15.3043052 | 5503 | 15.3043052 | 7573
15.3331688 | 13204 | 15.3331688 | 5591 | 15.3331688 | 7613
15.3620324 | 13043 | 15.3620324 | 5583 | 15.3620324 | 7460
15.390896 | 13259 | 15.390896 | 5565 | 15.390896 | 7694
15.4197596 | 13292 | 15.4197596 | 5404 | 15.4197596 | 7888
15.4486232 | 13022 | 15.4486232 | 5377 | 15.4486232 | 7645
15.4774868 | 13002 | 15.4774868 | 5373 | 15.4774868 | 7629
15.5063504 | 12891 | 15.5063504 | 5312 | 15.5063504 | 7579
15.535214 | 13092 | 15.535214 | 5263 | 15.535214 | 7829
15.5640776 | 13085 | 15.5640776 | 5213 | 15.5640776 | 7872
15.5929412 | 13021 | 15.5929412 | 5138 | 15.5929412 | 7883
15.6218048 | 13025 | 15.6218048 | 5065 | 15.6218048 | 7960
15.6506684 | 12848 | 15.6506684 | 5176 | 15.6506684 | 7672
15.679532 | 12871 | 15.679532 | 5175 | 15.679532 | 7696
15.7083956 | 12627 | 15.7083956 | 5022 | 15.7083956 | 7605
15.7372592 | 12751 | 15.7372592 | 5135 | 15.7372592 | 7616
15.7661228 | 12846 | 15.7661228 | 4934 | 15.7661228 | 7912
15.7949864 | 12677 | 15.7949864 | 5068 | 15.7949864 | 7609
15.82385 | 12589 | 15.82385 | 5006 | 15.82385 | 7583
15.8527136 | 12735 | 15.8527136 | 4904 | 15.8527136 | 7831
15.8815772 | 12682 | 15.8815772 | 4624 | 15.8815772 | 8058
15.9104408 | 12645 | 15.9104408 | 4743 | 15.9104408 | 7902
15.9393044 | 12689 | 15.9393044 | 4835 | 15.9393044 | 7854
15.968168 | 12584 | 15.968168 | 4835 | 15.968168 | 7749
15.9970316 | 12458 | 15.9970316 | 4728 | 15.9970316 | 7730
16.0258952 | 12516 | 16.0258952 | 4735 | 16.0258952 | 7781
16.0547588 | 12532 | 16.0547588 | 4570 | 16.0547588 | 7962
16.0836224 | 12584 | 16.0836224 | 4610 | 16.0836224 | 7974
16.112486 | 12368 | 16.112486 | 4681 | 16.112486 | 7687
16.1413496 | 12267 | 16.1413496 | 4439 | 16.1413496 | 7828
16.1702132 | 12435 | 16.1702132 | 4636 | 16.1702132 | 7799
16.1990768 | 12042 | 16.1990768 | 4422 | 16.1990768 | 7620
16.2279404 | 12197 | 16.2279404 | 4377 | 16.2279404 | 7820
16.256804 | 12253 | 16.256804 | 4479 | 16.256804 | 7774
16.2856676 | 12244 | 16.2856676 | 4323 | 16.2856676 | 7921
16.3145312 | 12054 | 16.3145312 | 4429 | 16.3145312 | 7625
16.3433948 | 11983 | 16.3433948 | 4321 | 16.3433948 | 7662
16.3722584 | 12268 | 16.3722584 | 4325 | 16.3722584 | 7943
16.401122 | 11957 | 16.401122 | 4289 | 16.401122 | 7668
16.4299856 | 11882 | 16.4299856 | 4284 | 16.4299856 | 7598
16.4588492 | 12025 | 16.4588492 | 4132 | 16.4588492 | 7893
16.4877128 | 11939 | 16.4877128 | 4055 | 16.4877128 | 7884
16.5165764 | 11940 | 16.5165764 | 4098 | 16.5165764 | 7842
16.54544 | 11927 | 16.54544 | 4093 | 16.54544 | 7834
16.5743036 | 11735 | 16.5743036 | 4121 | 16.5743036 | 7614
16.6031672 | 11560 | 16.6031672 | 4045 | 16.6031672 | 7515
16.6320308 | 11670 | 16.6320308 | 3975 | 16.6320308 | 7695
16.6608944 | 11591 | 16.6608944 | 3981 | 16.6608944 | 7610
16.689758 | 11394 | 16.689758 | 4030 | 16.689758 | 7364
16.7186216 | 11450 | 16.7186216 | 3944 | 16.7186216 | 7506
16.7474852 | 11248 | 16.7474852 | 3893 | 16.7474852 | 7355
16.7763488 | 11280 | 16.7763488 | 3883 | 16.7763488 | 7397
16.8052124 | 11398 | 16.8052124 | 3903 | 16.8052124 | 7495
16.834076 | 11020 | 16.834076 | 3785 | 16.834076 | 7235
16.8629396 | 10924 | 16.8629396 | 3712 | 16.8629396 | 7212
16.8918032 | 11109 | 16.8918032 | 3662 | 16.8918032 | 7447
16.9206668 | 10885 | 16.9206668 | 3701 | 16.9206668 | 7184
16.9495304 | 10699 | 16.9495304 | 3650 | 16.9495304 | 7049
16.978394 | 10752 | 16.978394 | 3686 | 16.978394 | 7066
17.0072576 | 10469 | 17.0072576 | 3718 | 17.0072576 | 6751
17.0361212 | 10599 | 17.0361212 | 3670 | 17.0361212 | 6929
17.0649848 | 10282 | 17.0649848 | 3654 | 17.0649848 | 6628
17.0938484 | 10313 | 17.0938484 | 3563 | 17.0938484 | 6750
17.122712 | 10161 | 17.122712 | 3575 | 17.122712 | 6586
17.1515756 | 9939 | 17.1515756 | 3461 | 17.1515756 | 6478
17.1804392 | 9999 | 17.1804392 | 3485 | 17.1804392 | 6514
17.2093028 | 9863 | 17.2093028 | 3487 | 17.2093028 | 6376
17.2381664 | 9696 | 17.2381664 | 3415 | 17.2381664 | 6281
17.26703 | 9595 | 17.26703 | 3487 | 17.26703 | 6108
17.2958936 | 9356 | 17.2958936 | 3401 | 17.2958936 | 5955
17.3247572 | 9457 | 17.3247572 | 3411 | 17.3247572 | 6046
17.3536208 | 9390 | 17.3536208 | 3315 | 17.3536208 | 6075
17.3824844 | 9167 | 17.3824844 | 3378 | 17.3824844 | 5789
17.411348 | 9210 | 17.411348 | 3340 | 17.411348 | 5870
17.4402116 | 9141 | 17.4402116 | 3277 | 17.4402116 | 5864
17.4690752 | 8877 | 17.4690752 | 3143 | 17.4690752 | 5734
17.4979388 | 9034 | 17.4979388 | 3112 | 17.4979388 | 5922
17.5268024 | 8634 | 17.5268024 | 3123 | 17.5268024 | 5511
17.555666 | 8722 | 17.555666 | 3147 | 17.555666 | 5575
17.5845296 | 8586 | 17.5845296 | 3172 | 17.5845296 | 5414
17.6133932 | 8530 | 17.6133932 | 3083 | 17.6133932 | 5447
17.6422568 | 8298 | 17.6422568 | 3076 | 17.6422568 | 5222
17.6711204 | 8397 | 17.6711204 | 3052 | 17.6711204 | 5345
17.699984 | 8193 | 17.699984 | 3019 | 17.699984 | 5174
17.7288476 | 8148 | 17.7288476 | 2883 | 17.7288476 | 5265
17.7577112 | 8230 | 17.7577112 | 2954 | 17.7577112 | 5276
17.7865748 | 7967 | 17.7865748 | 2974 | 17.7865748 | 4993
17.8154384 | 8102 | 17.8154384 | 2992 | 17.8154384 | 5110
17.844302 | 7933 | 17.844302 | 2991 | 17.844302 | 4942
17.8731656 | 7808 | 17.8731656 | 2747 | 17.8731656 | 5061
17.9020292 | 7845 | 17.9020292 | 2842 | 17.9020292 | 5003
17.9308928 | 7916 | 17.9308928 | 2937 | 17.9308928 | 4979
17.9597564 | 7604 | 17.9597564 | 2877 | 17.9597564 | 4727
17.98862 | 7682 | 17.98862 | 2841 | 17.98862 | 4841
18.0174836 | 7618 | 18.0174836 | 2836 | 18.0174836 | 4782
18.0463472 | 7397 | 18.0463472 | 2781 | 18.0463472 | 4616
18.0752108 | 7481 | 18.0752108 | 2761 | 18.0752108 | 4720
18.1040744 | 7527 | 18.1040744 | 2738 | 18.1040744 | 4789
18.132938 | 7324 | 18.132938 | 2718 | 18.132938 | 4606
18.1618016 | 7300 | 18.1618016 | 2648 | 18.1618016 | 4652
18.1906652 | 7307 | 18.1906652 | 2718 | 18.1906652 | 4589
18.2195288 | 7380 | 18.2195288 | 2641 | 18.2195288 | 4739
18.2483924 | 7310 | 18.2483924 | 2662 | 18.2483924 | 4648
18.277256 | 7292 | 18.277256 | 2617 | 18.277256 | 4675
18.3061196 | 7172 | 18.3061196 | 2601 | 18.3061196 | 4571
18.3349832 | 7212 | 18.3349832 | 2695 | 18.3349832 | 4517
18.3638468 | 7234 | 18.3638468 | 2484 | 18.3638468 | 4750
18.3927104 | 7233 | 18.3927104 | 2463 | 18.3927104 | 4770
18.421574 | 7131 | 18.421574 | 2483 | 18.421574 | 4648
18.4504376 | 7232 | 18.4504376 | 2422 | 18.4504376 | 4810
18.4793012 | 7245 | 18.4793012 | 2496 | 18.4793012 | 4749
18.5081648 | 7197 | 18.5081648 | 2438 | 18.5081648 | 4759
18.5370284 | 7373 | 18.5370284 | 2395 | 18.5370284 | 4978
18.565892 | 7350 | 18.565892 | 2360 | 18.565892 | 4990
18.5947556 | 7464 | 18.5947556 | 2421 | 18.5947556 | 5043
18.6236192 | 7308 | 18.6236192 | 2473 | 18.6236192 | 4835
18.6524828 | 7494 | 18.6524828 | 2340 | 18.6524828 | 5154
18.6813464 | 7529 | 18.6813464 | 2245 | 18.6813464 | 5284
18.71021 | 7401 | 18.71021 | 2264 | 18.71021 | 5137
18.7390736 | 7690 | 18.7390736 | 2258 | 18.7390736 | 5432
18.7679372 | 7828 | 18.7679372 | 2220 | 18.7679372 | 5608
18.7968008 | 8171 | 18.7968008 | 2252 | 18.7968008 | 5919
18.8256644 | 8821 | 18.8256644 | 2247 | 18.8256644 | 6574
18.854528 | 9489 | 18.854528 | 2255 | 18.854528 | 7234
18.8833916 | 9656 | 18.8833916 | 2164 | 18.8833916 | 7492
18.9122552 | 9952 | 18.9122552 | 2120 | 18.9122552 | 7832
18.9411188 | 9907 | 18.9411188 | 2051 | 18.9411188 | 7856
18.9699824 | 9753 | 18.9699824 | 2099 | 18.9699824 | 7654
18.998846 | 9215 | 18.998846 | 2091 | 18.998846 | 7124
19.0277096 | 8845 | 19.0277096 | 2154 | 19.0277096 | 6691
19.0565732 | 8180 | 19.0565732 | 2135 | 19.0565732 | 6045
19.0854368 | 7881 | 19.0854368 | 2034 | 19.0854368 | 5847
19.1143004 | 7275 | 19.1143004 | 2114 | 19.1143004 | 5161
19.143164 | 7266 | 19.143164 | 1952 | 19.143164 | 5314
19.1720276 | 6941 | 19.1720276 | 2108 | 19.1720276 | 4833
19.2008912 | 7062 | 19.2008912 | 2091 | 19.2008912 | 4971
19.2297548 | 6887 | 19.2297548 | 1973 | 19.2297548 | 4914
19.2586184 | 6797 | 19.2586184 | 1902 | 19.2586184 | 4895
19.287482 | 6742 | 19.287482 | 1929 | 19.287482 | 4813
19.3163456 | 7048 | 19.3163456 | 1928 | 19.3163456 | 5120
19.3452092 | 6913 | 19.3452092 | 1973 | 19.3452092 | 4940
19.3740728 | 6774 | 19.3740728 | 1843 | 19.3740728 | 4931
19.4029364 | 6928 | 19.4029364 | 1916 | 19.4029364 | 5012
19.4318 | 6901 | 19.4318 | 1948 | 19.4318 | 4953
19.4606636 | 6677 | 19.4606636 | 1956 | 19.4606636 | 4721
19.4895272 | 6848 | 19.4895272 | 1793 | 19.4895272 | 5055
19.5183908 | 6863 | 19.5183908 | 1834 | 19.5183908 | 5029
19.5472544 | 6796 | 19.5472544 | 1843 | 19.5472544 | 4953
19.576118 | 6914 | 19.576118 | 1821 | 19.576118 | 5093
19.6049816 | 6868 | 19.6049816 | 1738 | 19.6049816 | 5130
19.6338452 | 6730 | 19.6338452 | 1738 | 19.6338452 | 4992
19.6627088 | 7008 | 19.6627088 | 1712 | 19.6627088 | 5296
19.6915724 | 7065 | 19.6915724 | 1742 | 19.6915724 | 5323
19.720436 | 6769 | 19.720436 | 1758 | 19.720436 | 5011
19.7492996 | 6887 | 19.7492996 | 1779 | 19.7492996 | 5108
19.7781632 | 7214 | 19.7781632 | 1743 | 19.7781632 | 5471
19.8070268 | 7001 | 19.8070268 | 1664 | 19.8070268 | 5337
19.8358904 | 7234 | 19.8358904 | 1660 | 19.8358904 | 5574
19.864754 | 7127 | 19.864754 | 1680 | 19.864754 | 5447
19.8936176 | 6995 | 19.8936176 | 1662 | 19.8936176 | 5333
19.9224812 | 7173 | 19.9224812 | 1636 | 19.9224812 | 5537
19.9513448 | 7212 | 19.9513448 | 1567 | 19.9513448 | 5645
19.9802084 | 7100 | 19.9802084 | 1606 | 19.9802084 | 5494
20.009072 | 7186 | 20.009072 | 1569 | 20.009072 | 5617
20.0379356 | 7212 | 20.0379356 | 1563 | 20.0379356 | 5649
20.0667992 | 7347 | 20.0667992 | 1649 | 20.0667992 | 5698
20.0956628 | 7336 | 20.0956628 | 1612 | 20.0956628 | 5724
20.1245264 | 7573 | 20.1245264 | 1464 | 20.1245264 | 6109
20.15339 | 7363 | 20.15339 | 1647 | 20.15339 | 5716
20.1822536 | 7550 | 20.1822536 | 1590 | 20.1822536 | 5960
20.2111172 | 7461 | 20.2111172 | 1533 | 20.2111172 | 5928
20.2399808 | 7719 | 20.2399808 | 1481 | 20.2399808 | 6238
20.2688444 | 7639 | 20.2688444 | 1526 | 20.2688444 | 6113
20.297708 | 7722 | 20.297708 | 1552 | 20.297708 | 6170
20.3265716 | 7759 | 20.3265716 | 1508 | 20.3265716 | 6251
20.3554352 | 7840 | 20.3554352 | 1492 | 20.3554352 | 6348
20.3842988 | 7865 | 20.3842988 | 1449 | 20.3842988 | 6416
20.4131624 | 8055 | 20.4131624 | 1476 | 20.4131624 | 6579
20.442026 | 7994 | 20.442026 | 1421 | 20.442026 | 6573
20.4708896 | 8172 | 20.4708896 | 1487 | 20.4708896 | 6685
20.4997532 | 8189 | 20.4997532 | 1429 | 20.4997532 | 6760
20.5286168 | 8225 | 20.5286168 | 1458 | 20.5286168 | 6767
20.5574804 | 8339 | 20.5574804 | 1393 | 20.5574804 | 6946
20.586344 | 8321 | 20.586344 | 1437 | 20.586344 | 6884
20.6152076 | 8612 | 20.6152076 | 1443 | 20.6152076 | 7169
20.6440712 | 8611 | 20.6440712 | 1428 | 20.6440712 | 7183
20.6729348 | 8425 | 20.6729348 | 1441 | 20.6729348 | 6984
20.7017984 | 8678 | 20.7017984 | 1367 | 20.7017984 | 7311
20.730662 | 8730 | 20.730662 | 1430 | 20.730662 | 7300
20.7595256 | 8871 | 20.7595256 | 1371 | 20.7595256 | 7500
20.7883892 | 9150 | 20.7883892 | 1435 | 20.7883892 | 7715
20.8172528 | 9177 | 20.8172528 | 1379 | 20.8172528 | 7798
20.8461164 | 9175 | 20.8461164 | 1321 | 20.8461164 | 7854
20.87498 | 9539 | 20.87498 | 1350 | 20.87498 | 8189
20.9038436 | 9324 | 20.9038436 | 1325 | 20.9038436 | 7999
20.9327072 | 9696 | 20.9327072 | 1291 | 20.9327072 | 8405
20.9615708 | 9931 | 20.9615708 | 1379 | 20.9615708 | 8552
20.9904344 | 9801 | 20.9904344 | 1324 | 20.9904344 | 8477
21.019298 | 9826 | 21.019298 | 1308 | 21.019298 | 8518
21.0481616 | 10380 | 21.0481616 | 1316 | 21.0481616 | 9064
21.0770252 | 10438 | 21.0770252 | 1311 | 21.0770252 | 9127
21.1058888 | 10452 | 21.1058888 | 1308 | 21.1058888 | 9144
21.1347524 | 10555 | 21.1347524 | 1285 | 21.1347524 | 9270
21.163616 | 10702 | 21.163616 | 1276 | 21.163616 | 9426
21.1924796 | 10928 | 21.1924796 | 1127 | 21.1924796 | 9801
21.2213432 | 10992 | 21.2213432 | 1184 | 21.2213432 | 9808
21.2502068 | 11336 | 21.2502068 | 1221 | 21.2502068 | 10115
21.2790704 | 11333 | 21.2790704 | 1253 | 21.2790704 | 10080
21.307934 | 11643 | 21.307934 | 1227 | 21.307934 | 10416
21.3367976 | 12049 | 21.3367976 | 1262 | 21.3367976 | 10787
21.3656612 | 11910 | 21.3656612 | 1219 | 21.3656612 | 10691
21.3945248 | 12310 | 21.3945248 | 1216 | 21.3945248 | 11094
21.4233884 | 12482 | 21.4233884 | 1212 | 21.4233884 | 11270
21.452252 | 12691 | 21.452252 | 1191 | 21.452252 | 11500
21.4811156 | 12946 | 21.4811156 | 1219 | 21.4811156 | 11727
21.5099792 | 13210 | 21.5099792 | 1159 | 21.5099792 | 12051
21.5388428 | 13068 | 21.5388428 | 1170 | 21.5388428 | 11898
21.5677064 | 13679 | 21.5677064 | 1175 | 21.5677064 | 12504
21.59657 | 13869 | 21.59657 | 1195 | 21.59657 | 12674
21.6254336 | 13893 | 21.6254336 | 1156 | 21.6254336 | 12737
21.6542972 | 14389 | 21.6542972 | 1141 | 21.6542972 | 13248
21.6831608 | 14658 | 21.6831608 | 1140 | 21.6831608 | 13518
21.7120244 | 14687 | 21.7120244 | 1107 | 21.7120244 | 13580
21.740888 | 15081 | 21.740888 | 1124 | 21.740888 | 13957
21.7697516 | 15140 | 21.7697516 | 1100 | 21.7697516 | 14040
21.7986152 | 15393 | 21.7986152 | 1125 | 21.7986152 | 14268
21.8274788 | 15902 | 21.8274788 | 1119 | 21.8274788 | 14783
21.8563424 | 15952 | 21.8563424 | 1035 | 21.8563424 | 14917
21.885206 | 16178 | 21.885206 | 1015 | 21.885206 | 15163
21.9140696 | 16444 | 21.9140696 | 1089 | 21.9140696 | 15355
21.9429332 | 16586 | 21.9429332 | 1080 | 21.9429332 | 15506
21.9717968 | 16684 | 21.9717968 | 1138 | 21.9717968 | 15546
22.0006604 | 17342 | 22.0006604 | 1063 | 22.0006604 | 16279
22.029524 | 17412 | 22.029524 | 1023 | 22.029524 | 16389
22.0583876 | 17383 | 22.0583876 | 1075 | 22.0583876 | 16308
22.0872512 | 17588 | 22.0872512 | 1071 | 22.0872512 | 16517
22.1161148 | 17829 | 22.1161148 | 1096 | 22.1161148 | 16733
22.1449784 | 18278 | 22.1449784 | 1083 | 22.1449784 | 17195
22.173842 | 18262 | 22.173842 | 1050 | 22.173842 | 17212
22.2027056 | 18440 | 22.2027056 | 1039 | 22.2027056 | 17401
22.2315692 | 18641 | 22.2315692 | 1089 | 22.2315692 | 17552
22.2604328 | 18558 | 22.2604328 | 1012 | 22.2604328 | 17546
22.2892964 | 18753 | 22.2892964 | 1038 | 22.2892964 | 17715
22.31816 | 18947 | 22.31816 | 993 | 22.31816 | 17954
22.3470236 | 19134 | 22.3470236 | 1027 | 22.3470236 | 18107
22.3758872 | 19197 | 22.3758872 | 1006 | 22.3758872 | 18191
22.4047508 | 19063 | 22.4047508 | 1080 | 22.4047508 | 17983
22.4336144 | 19306 | 22.4336144 | 1019 | 22.4336144 | 18287
22.462478 | 19453 | 22.462478 | 1053 | 22.462478 | 18400
22.4913416 | 19168 | 22.4913416 | 1043 | 22.4913416 | 18125
22.5202052 | 19036 | 22.5202052 | 1053 | 22.5202052 | 17983
22.5490688 | 19291 | 22.5490688 | 964 | 22.5490688 | 18327
22.5779324 | 19326 | 22.5779324 | 1016 | 22.5779324 | 18310
22.606796 | 19222 | 22.606796 | 1081 | 22.606796 | 18141
22.6356596 | 19110 | 22.6356596 | 1006 | 22.6356596 | 18104
22.6645232 | 19100 | 22.6645232 | 1030 | 22.6645232 | 18070
22.6933868 | 18961 | 22.6933868 | 1075 | 22.6933868 | 17886
22.7222504 | 18575 | 22.7222504 | 1005 | 22.7222504 | 17570
22.751114 | 18724 | 22.751114 | 1091 | 22.751114 | 17633
22.7799776 | 18391 | 22.7799776 | 1140 | 22.7799776 | 17251
22.8088412 | 18094 | 22.8088412 | 1263 | 22.8088412 | 16831
22.8377048 | 18298 | 22.8377048 | 1268 | 22.8377048 | 17030
22.8665684 | 17744 | 22.8665684 | 1273 | 22.8665684 | 16471
22.895432 | 17813 | 22.895432 | 1325 | 22.895432 | 16488
22.9242956 | 17521 | 22.9242956 | 1276 | 22.9242956 | 16245
22.9531592 | 17534 | 22.9531592 | 1342 | 22.9531592 | 16192
22.9820228 | 17176 | 22.9820228 | 1422 | 22.9820228 | 15754
23.0108864 | 17008 | 23.0108864 | 1386 | 23.0108864 | 15622
23.03975 | 16898 | 23.03975 | 1438 | 23.03975 | 15460
23.0686136 | 16634 | 23.0686136 | 1456 | 23.0686136 | 15178
23.0974772 | 16180 | 23.0974772 | 1474 | 23.0974772 | 14706
23.1263408 | 15543 | 23.1263408 | 1538 | 23.1263408 | 14005
23.1552044 | 15088 | 23.1552044 | 1662 | 23.1552044 | 13426
23.184068 | 14690 | 23.184068 | 1715 | 23.184068 | 12975
23.2129316 | 14420 | 23.2129316 | 1592 | 23.2129316 | 12828
23.2417952 | 14190 | 23.2417952 | 1398 | 23.2417952 | 12792
23.2706588 | 13759 | 23.2706588 | 1251 | 23.2706588 | 12508
23.2995224 | 13594 | 23.2995224 | 1150 | 23.2995224 | 12444
23.328386 | 13062 | 23.328386 | 1118 | 23.328386 | 11944
23.3572496 | 12792 | 23.3572496 | 1041 | 23.3572496 | 11751
23.3861132 | 12449 | 23.3861132 | 997 | 23.3861132 | 11452
23.4149768 | 12000 | 23.4149768 | 1011 | 23.4149768 | 10989
23.4438404 | 11832 | 23.4438404 | 965 | 23.4438404 | 10867
23.472704 | 11347 | 23.472704 | 910 | 23.472704 | 10437
23.5015676 | 11445 | 23.5015676 | 928 | 23.5015676 | 10517
23.5304312 | 11115 | 23.5304312 | 933 | 23.5304312 | 10182
23.5592948 | 10731 | 23.5592948 | 951 | 23.5592948 | 9780
23.5881584 | 10397 | 23.5881584 | 928 | 23.5881584 | 9469
23.617022 | 10381 | 23.617022 | 891 | 23.617022 | 9490
23.6458856 | 9929 | 23.6458856 | 960 | 23.6458856 | 8969
23.6747492 | 9767 | 23.6747492 | 927 | 23.6747492 | 8840
23.7036128 | 9520 | 23.7036128 | 896 | 23.7036128 | 8624
23.7324764 | 9328 | 23.7324764 | 917 | 23.7324764 | 8411
23.76134 | 9140 | 23.76134 | 901 | 23.76134 | 8239
23.7902036 | 8820 | 23.7902036 | 1002 | 23.7902036 | 7818
23.8190672 | 8658 | 23.8190672 | 922 | 23.8190672 | 7736
23.8479308 | 8398 | 23.8479308 | 910 | 23.8479308 | 7488
23.8767944 | 8215 | 23.8767944 | 826 | 23.8767944 | 7389
23.905658 | 8027 | 23.905658 | 867 | 23.905658 | 7160
23.9345216 | 7892 | 23.9345216 | 885 | 23.9345216 | 7007
23.9633852 | 7793 | 23.9633852 | 883 | 23.9633852 | 6910
23.9922488 | 7557 | 23.9922488 | 843 | 23.9922488 | 6714
24.0211124 | 7432 | 24.0211124 | 851 | 24.0211124 | 6581
24.049976 | 7373 | 24.049976 | 905 | 24.049976 | 6468
24.0788396 | 7149 | 24.0788396 | 965 | 24.0788396 | 6184
24.1077032 | 7043 | 24.1077032 | 922 | 24.1077032 | 6121
24.1365668 | 6933 | 24.1365668 | 932 | 24.1365668 | 6001
24.1654304 | 6754 | 24.1654304 | 858 | 24.1654304 | 5896
24.194294 | 6599 | 24.194294 | 842 | 24.194294 | 5757
24.2231576 | 6532 | 24.2231576 | 891 | 24.2231576 | 5641
24.2520212 | 6184 | 24.2520212 | 893 | 24.2520212 | 5291
24.2808848 | 6430 | 24.2808848 | 844 | 24.2808848 | 5586
24.3097484 | 6192 | 24.3097484 | 862 | 24.3097484 | 5330
24.338612 | 6111 | 24.338612 | 836 | 24.338612 | 5275
24.3674756 | 6058 | 24.3674756 | 846 | 24.3674756 | 5212
24.3963392 | 5946 | 24.3963392 | 834 | 24.3963392 | 5112
24.4252028 | 5604 | 24.4252028 | 855 | 24.4252028 | 4749
24.4540664 | 5724 | 24.4540664 | 872 | 24.4540664 | 4852
24.48293 | 5536 | 24.48293 | 881 | 24.48293 | 4655
24.5117936 | 5537 | 24.5117936 | 839 | 24.5117936 | 4698
24.5406572 | 5465 | 24.5406572 | 930 | 24.5406572 | 4535
24.5695208 | 5430 | 24.5695208 | 870 | 24.5695208 | 4560
24.5983844 | 5368 | 24.5983844 | 856 | 24.5983844 | 4512
24.627248 | 5201 | 24.627248 | 827 | 24.627248 | 4374
24.6561116 | 5357 | 24.6561116 | 824 | 24.6561116 | 4533
24.6849752 | 5243 | 24.6849752 | 849 | 24.6849752 | 4394
24.7138388 | 5237 | 24.7138388 | 835 | 24.7138388 | 4402
24.7427024 | 5195 | 24.7427024 | 858 | 24.7427024 | 4337
24.771566 | 5285 | 24.771566 | 891 | 24.771566 | 4394
24.8004296 | 5198 | 24.8004296 | 851 | 24.8004296 | 4347
24.8292932 | 5182 | 24.8292932 | 828 | 24.8292932 | 4354
24.8581568 | 5175 | 24.8581568 | 836 | 24.8581568 | 4339
24.8870204 | 5130 | 24.8870204 | 817 | 24.8870204 | 4313
24.915884 | 5148 | 24.915884 | 848 | 24.915884 | 4300
24.9447476 | 5113 | 24.9447476 | 872 | 24.9447476 | 4241
24.9736112 | 4899 | 24.9736112 | 890 | 24.9736112 | 4009
25.0024748 | 4964 | 25.0024748 | 896 | 25.0024748 | 4068
25.0313384 | 4832 | 25.0313384 | 918 | 25.0313384 | 3914
25.060202 | 4724 | 25.060202 | 890 | 25.060202 | 3834
25.0890656 | 4582 | 25.0890656 | 930 | 25.0890656 | 3652
25.1179292 | 4580 | 25.1179292 | 999 | 25.1179292 | 3581
25.1467928 | 4464 | 25.1467928 | 978 | 25.1467928 | 3486
25.1756564 | 4482 | 25.1756564 | 1013 | 25.1756564 | 3469
25.20452 | 4401 | 25.20452 | 1042 | 25.20452 | 3359
25.2333836 | 4505 | 25.2333836 | 989 | 25.2333836 | 3516
25.2622472 | 4410 | 25.2622472 | 1106 | 25.2622472 | 3304
25.2911108 | 4438 | 25.2911108 | 993 | 25.2911108 | 3445
25.3199744 | 4288 | 25.3199744 | 1053 | 25.3199744 | 3235
25.348838 | 4239 | 25.348838 | 1049 | 25.348838 | 3190
25.3777016 | 4153 | 25.3777016 | 1077 | 25.3777016 | 3076
25.4065652 | 3988 | 25.4065652 | 1130 | 25.4065652 | 2858
25.4354288 | 4077 | 25.4354288 | 1130 | 25.4354288 | 2947
25.4642924 | 3918 | 25.4642924 | 1034 | 25.4642924 | 2884
25.493156 | 3800 | 25.493156 | 956 | 25.493156 | 2844
25.5220196 | 3760 | 25.5220196 | 930 | 25.5220196 | 2830
25.5508832 | 3715 | 25.5508832 | 931 | 25.5508832 | 2784
25.5797468 | 3698 | 25.5797468 | 876 | 25.5797468 | 2822
25.6086104 | 3572 | 25.6086104 | 838 | 25.6086104 | 2734
25.637474 | 3566 | 25.637474 | 804 | 25.637474 | 2762
25.6663376 | 3741 | 25.6663376 | 819 | 25.6663376 | 2922
25.6952012 | 3623 | 25.6952012 | 825 | 25.6952012 | 2798
25.7240648 | 3589 | 25.7240648 | 847 | 25.7240648 | 2742
25.7529284 | 3586 | 25.7529284 | 780 | 25.7529284 | 2806
25.781792 | 3595 | 25.781792 | 804 | 25.781792 | 2791
25.8106556 | 3544 | 25.8106556 | 784 | 25.8106556 | 2760
25.8395192 | 3543 | 25.8395192 | 822 | 25.8395192 | 2721
25.8683828 | 3544 | 25.8683828 | 817 | 25.8683828 | 2727
25.8972464 | 3452 | 25.8972464 | 743 | 25.8972464 | 2709
25.92611 | 3484 | 25.92611 | 826 | 25.92611 | 2658
25.9549736 | 3407 | 25.9549736 | 871 | 25.9549736 | 2536
25.9838372 | 3315 | 25.9838372 | 853 | 25.9838372 | 2462
26.0127008 | 3446 | 26.0127008 | 800 | 26.0127008 | 2646
26.0415644 | 3420 | 26.0415644 | 780 | 26.0415644 | 2640
26.070428 | 3279 | 26.070428 | 836 | 26.070428 | 2443
26.0992916 | 3278 | 26.0992916 | 824 | 26.0992916 | 2454
26.1281552 | 3320 | 26.1281552 | 862 | 26.1281552 | 2458
26.1570188 | 3246 | 26.1570188 | 809 | 26.1570188 | 2437
26.1858824 | 3358 | 26.1858824 | 848 | 26.1858824 | 2510
26.214746 | 3243 | 26.214746 | 818 | 26.214746 | 2425
26.2436096 | 3230 | 26.2436096 | 834 | 26.2436096 | 2396
26.2724732 | 3295 | 26.2724732 | 844 | 26.2724732 | 2451
26.3013368 | 3283 | 26.3013368 | 812 | 26.3013368 | 2471
26.3302004 | 3231 | 26.3302004 | 869 | 26.3302004 | 2362
26.359064 | 3157 | 26.359064 | 867 | 26.359064 | 2290
26.3879276 | 3258 | 26.3879276 | 892 | 26.3879276 | 2366
26.4167912 | 3296 | 26.4167912 | 873 | 26.4167912 | 2423
26.4456548 | 3341 | 26.4456548 | 842 | 26.4456548 | 2499
26.4745184 | 3229 | 26.4745184 | 923 | 26.4745184 | 2306
26.503382 | 3336 | 26.503382 | 902 | 26.503382 | 2434
26.5322456 | 3282 | 26.5322456 | 879 | 26.5322456 | 2403
26.5611092 | 3353 | 26.5611092 | 910 | 26.5611092 | 2443
26.5899728 | 3412 | 26.5899728 | 925 | 26.5899728 | 2487
26.6188364 | 3523 | 26.6188364 | 912 | 26.6188364 | 2611
26.6477 | 3529 | 26.6477 | 904 | 26.6477 | 2625
26.6765636 | 3488 | 26.6765636 | 928 | 26.6765636 | 2560
26.7054272 | 3357 | 26.7054272 | 1021 | 26.7054272 | 2336
26.7342908 | 3252 | 26.7342908 | 953 | 26.7342908 | 2299
26.7631544 | 3113 | 26.7631544 | 1004 | 26.7631544 | 2109
26.792018 | 3085 | 26.792018 | 1010 | 26.792018 | 2075
26.8208816 | 3028 | 26.8208816 | 945 | 26.8208816 | 2083
26.8497452 | 3012 | 26.8497452 | 976 | 26.8497452 | 2036
26.8786088 | 3025 | 26.8786088 | 915 | 26.8786088 | 2110
26.9074724 | 2993 | 26.9074724 | 817 | 26.9074724 | 2176
26.936336 | 2892 | 26.936336 | 866 | 26.936336 | 2026
26.9651996 | 2919 | 26.9651996 | 743 | 26.9651996 | 2176
26.9940632 | 2904 | 26.9940632 | 816 | 26.9940632 | 2088
27.0229268 | 2922 | 27.0229268 | 860 | 27.0229268 | 2062
27.0517904 | 2868 | 27.0517904 | 794 | 27.0517904 | 2074
27.080654 | 2827 | 27.080654 | 813 | 27.080654 | 2014
27.1095176 | 2855 | 27.1095176 | 794 | 27.1095176 | 2061
27.1383812 | 2769 | 27.1383812 | 805 | 27.1383812 | 1964
27.1672448 | 2819 | 27.1672448 | 791 | 27.1672448 | 2028
27.1961084 | 2670 | 27.1961084 | 817 | 27.1961084 | 1853
27.224972 | 2832 | 27.224972 | 864 | 27.224972 | 1968
27.2538356 | 2850 | 27.2538356 | 823 | 27.2538356 | 2027
27.2826992 | 2833 | 27.2826992 | 807 | 27.2826992 | 2026
27.3115628 | 2789 | 27.3115628 | 803 | 27.3115628 | 1986
27.3404264 | 2842 | 27.3404264 | 800 | 27.3404264 | 2042
27.36929 | 2785 | 27.36929 | 827 | 27.36929 | 1958
27.3981536 | 2801 | 27.3981536 | 866 | 27.3981536 | 1935
27.4270172 | 2928 | 27.4270172 | 813 | 27.4270172 | 2115
27.4558808 | 2867 | 27.4558808 | 812 | 27.4558808 | 2055
27.4847444 | 2886 | 27.4847444 | 821 | 27.4847444 | 2065
27.513608 | 2868 | 27.513608 | 839 | 27.513608 | 2029
27.5424716 | 2852 | 27.5424716 | 845 | 27.5424716 | 2007
27.5713352 | 2905 | 27.5713352 | 855 | 27.5713352 | 2050
27.6001988 | 2864 | 27.6001988 | 906 | 27.6001988 | 1958
27.6290624 | 2851 | 27.6290624 | 836 | 27.6290624 | 2015
27.657926 | 2874 | 27.657926 | 840 | 27.657926 | 2034
27.6867896 | 2815 | 27.6867896 | 772 | 27.6867896 | 2043
27.7156532 | 2896 | 27.7156532 | 830 | 27.7156532 | 2066
27.7445168 | 2785 | 27.7445168 | 784 | 27.7445168 | 2001
27.7733804 | 2787 | 27.7733804 | 784 | 27.7733804 | 2003
27.802244 | 2842 | 27.802244 | 781 | 27.802244 | 2061
27.8311076 | 2814 | 27.8311076 | 841 | 27.8311076 | 1973
27.8599712 | 2757 | 27.8599712 | 856 | 27.8599712 | 1901
27.8888348 | 2793 | 27.8888348 | 858 | 27.8888348 | 1935
27.9176984 | 2746 | 27.9176984 | 771 | 27.9176984 | 1975
27.946562 | 2800 | 27.946562 | 825 | 27.946562 | 1975
27.9754256 | 2906 | 27.9754256 | 838 | 27.9754256 | 2068
28.0042892 | 2817 | 28.0042892 | 811 | 28.0042892 | 2006
28.0331528 | 2808 | 28.0331528 | 860 | 28.0331528 | 1948
28.0620164 | 2813 | 28.0620164 | 849 | 28.0620164 | 1964
28.09088 | 2863 | 28.09088 | 837 | 28.09088 | 2026
28.1197436 | 2883 | 28.1197436 | 814 | 28.1197436 | 2069
28.1486072 | 2881 | 28.1486072 | 834 | 28.1486072 | 2047
28.1774708 | 3041 | 28.1774708 | 865 | 28.1774708 | 2176
28.2063344 | 3065 | 28.2063344 | 795 | 28.2063344 | 2270
28.235198 | 3216 | 28.235198 | 902 | 28.235198 | 2314
28.2640616 | 3303 | 28.2640616 | 908 | 28.2640616 | 2395
28.2929252 | 3534 | 28.2929252 | 921 | 28.2929252 | 2613
28.3217888 | 3811 | 28.3217888 | 878 | 28.3217888 | 2933
28.3506524 | 4342 | 28.3506524 | 978 | 28.3506524 | 3364
28.379516 | 5214 | 28.379516 | 966 | 28.379516 | 4248
28.4083796 | 6277 | 28.4083796 | 972 | 28.4083796 | 5305
28.4372432 | 7689 | 28.4372432 | 982 | 28.4372432 | 6707
28.4661068 | 9406 | 28.4661068 | 950 | 28.4661068 | 8456
28.4949704 | 11300 | 28.4949704 | 951 | 28.4949704 | 10349
28.523834 | 13137 | 28.523834 | 1050 | 28.523834 | 12087
28.5526976 | 14521 | 28.5526976 | 1032 | 28.5526976 | 13489
28.5815612 | 15361 | 28.5815612 | 986 | 28.5815612 | 14375
28.6104248 | 15475 | 28.6104248 | 1025 | 28.6104248 | 14450
28.6392884 | 14720 | 28.6392884 | 977 | 28.6392884 | 13743
28.668152 | 13185 | 28.668152 | 1025 | 28.668152 | 12160
28.6970156 | 11083 | 28.6970156 | 1118 | 28.6970156 | 9965
28.7258792 | 8809 | 28.7258792 | 1005 | 28.7258792 | 7804
28.7547428 | 6968 | 28.7547428 | 1059 | 28.7547428 | 5909
28.7836064 | 5425 | 28.7836064 | 1113 | 28.7836064 | 4312
28.81247 | 4418 | 28.81247 | 1169 | 28.81247 | 3249
28.8413336 | 3952 | 28.8413336 | 1154 | 28.8413336 | 2798
28.8701972 | 3654 | 28.8701972 | 1190 | 28.8701972 | 2464
28.8990608 | 3518 | 28.8990608 | 1253 | 28.8990608 | 2265
28.9279244 | 3374 | 28.9279244 | 1428 | 28.9279244 | 1946
28.956788 | 3408 | 28.956788 | 1476 | 28.956788 | 1932
28.9856516 | 3434 | 28.9856516 | 1766 | 28.9856516 | 1668
29.0145152 | 3651 | 29.0145152 | 2030 | 29.0145152 | 1621
29.0433788 | 3688 | 29.0433788 | 2402 | 29.0433788 | 1286
29.0722424 | 4158 | 29.0722424 | 2919 | 29.0722424 | 1239
29.101106 | 4811 | 29.101106 | 3624 | 29.101106 | 1187
29.1299696 | 5287 | 29.1299696 | 4620 | 29.1299696 | 667
29.1588332 | 6193 | 29.1588332 | 5798 | 29.1588332 | 395
29.1876968 | 7175 | 29.1876968 | 6804 | 29.1876968 | 371
29.2165604 | 8100 | 29.2165604 | 7760 | 29.2165604 | 340
29.245424 | 9372 | 29.245424 | 8467 | 29.245424 | 905
29.2742876 | 10932 | 29.2742876 | 9096 | 29.2742876 | 1836
29.3031512 | 12774 | 29.3031512 | 9487 | 29.3031512 | 3287
29.3320148 | 14986 | 29.3320148 | 9903 | 29.3320148 | 5083
29.3608784 | 16854 | 29.3608784 | 10275 | 29.3608784 | 6579
29.389742 | 17662 | 29.389742 | 10687 | 29.389742 | 6975
29.4186056 | 17655 | 29.4186056 | 10980 | 29.4186056 | 6675
29.4474692 | 15744 | 29.4474692 | 11475 | 29.4474692 | 4269
29.4763328 | 12901 | 29.4763328 | 11925 | 29.4763328 | 976
29.5051964 | 9781 | 29.5051964 | 12492 | 29.5051964 | -2711
29.53406 | 7480 | 29.53406 | 12643 | 29.53406 | -5163
29.5629236 | 5511 | 29.5629236 | 11431 | 29.5629236 | -5920
29.5917872 | 4251 | 29.5917872 | 9596 | 29.5917872 | -5345
29.6206508 | 3712 | 29.6206508 | 7437 | 29.6206508 | -3725
29.6495144 | 3262 | 29.6495144 | 5401 | 29.6495144 | -2139
29.678378 | 3016 | 29.678378 | 3827 | 29.678378 | -811
29.7072416 | 2925 | 29.7072416 | 2777 | 29.7072416 | 148
29.7361052 | 2842 | 29.7361052 | 2087 | 29.7361052 | 755
29.7649688 | 2700 | 29.7649688 | 1726 | 29.7649688 | 974
29.7938324 | 2662 | 29.7938324 | 1498 | 29.7938324 | 1164
29.822696 | 2589 | 29.822696 | 1421 | 29.822696 | 1168
29.8515596 | 2563 | 29.8515596 | 1312 | 29.8515596 | 1251
29.8804232 | 2535 | 29.8804232 | 1205 | 29.8804232 | 1330
29.9092868 | 2486 | 29.9092868 | 1197 | 29.9092868 | 1289
29.9381504 | 2461 | 29.9381504 | 1069 | 29.9381504 | 1392
29.967014 | 2534 | 29.967014 | 1086 | 29.967014 | 1448
29.9958776 | 2365 | 29.9958776 | 992 | 29.9958776 | 1373
30.0247412 | 2400 | 30.0247412 | 1000 | 30.0247412 | 1400
30.0536048 | 2481 | 30.0536048 | 1033 | 30.0536048 | 1448
30.0824684 | 2481 | 30.0824684 | 996 | 30.0824684 | 1485
30.111332 | 2441 | 30.111332 | 945 | 30.111332 | 1496
30.1401956 | 2360 | 30.1401956 | 1023 | 30.1401956 | 1337
30.1690592 | 2362 | 30.1690592 | 976 | 30.1690592 | 1386
30.1979228 | 2383 | 30.1979228 | 949 | 30.1979228 | 1434
30.2267864 | 2441 | 30.2267864 | 1039 | 30.2267864 | 1402
30.25565 | 2371 | 30.25565 | 942 | 30.25565 | 1429
30.2845136 | 2349 | 30.2845136 | 987 | 30.2845136 | 1362
30.3133772 | 2336 | 30.3133772 | 959 | 30.3133772 | 1377
30.3422408 | 2431 | 30.3422408 | 988 | 30.3422408 | 1443
30.3711044 | 2327 | 30.3711044 | 933 | 30.3711044 | 1394
30.399968 | 2302 | 30.399968 | 905 | 30.399968 | 1397
30.4288316 | 2326 | 30.4288316 | 938 | 30.4288316 | 1388
30.4576952 | 2298 | 30.4576952 | 935 | 30.4576952 | 1363
30.4865588 | 2307 | 30.4865588 | 894 | 30.4865588 | 1413
30.5154224 | 2300 | 30.5154224 | 914 | 30.5154224 | 1386
30.544286 | 2238 | 30.544286 | 886 | 30.544286 | 1352
30.5731496 | 2229 | 30.5731496 | 909 | 30.5731496 | 1320
30.6020132 | 2246 | 30.6020132 | 907 | 30.6020132 | 1339
30.6308768 | 2307 | 30.6308768 | 897 | 30.6308768 | 1410
30.6597404 | 2275 | 30.6597404 | 935 | 30.6597404 | 1340
30.688604 | 2276 | 30.688604 | 915 | 30.688604 | 1361
30.7174676 | 2300 | 30.7174676 | 869 | 30.7174676 | 1431
30.7463312 | 2244 | 30.7463312 | 958 | 30.7463312 | 1286
30.7751948 | 2347 | 30.7751948 | 948 | 30.7751948 | 1399
30.8040584 | 2259 | 30.8040584 | 877 | 30.8040584 | 1382
30.832922 | 2298 | 30.832922 | 934 | 30.832922 | 1364
30.8617856 | 2211 | 30.8617856 | 956 | 30.8617856 | 1255
30.8906492 | 2262 | 30.8906492 | 915 | 30.8906492 | 1347
30.9195128 | 2249 | 30.9195128 | 946 | 30.9195128 | 1303
30.9483764 | 2223 | 30.9483764 | 959 | 30.9483764 | 1264
30.97724 | 2321 | 30.97724 | 928 | 30.97724 | 1393
31.0061036 | 2322 | 31.0061036 | 907 | 31.0061036 | 1415
31.0349672 | 2223 | 31.0349672 | 957 | 31.0349672 | 1266
31.0638308 | 2306 | 31.0638308 | 966 | 31.0638308 | 1340
31.0926944 | 2268 | 31.0926944 | 902 | 31.0926944 | 1366
31.121558 | 2252 | 31.121558 | 919 | 31.121558 | 1333
31.1504216 | 2276 | 31.1504216 | 991 | 31.1504216 | 1285
31.1792852 | 2265 | 31.1792852 | 1004 | 31.1792852 | 1261
31.2081488 | 2374 | 31.2081488 | 1058 | 31.2081488 | 1316
31.2370124 | 2475 | 31.2370124 | 1122 | 31.2370124 | 1353
31.265876 | 2558 | 31.265876 | 1087 | 31.265876 | 1471
31.2947396 | 2438 | 31.2947396 | 1141 | 31.2947396 | 1297
31.3236032 | 2463 | 31.3236032 | 1088 | 31.3236032 | 1375
31.3524668 | 2551 | 31.3524668 | 1147 | 31.3524668 | 1404
31.3813304 | 2587 | 31.3813304 | 1165 | 31.3813304 | 1422
31.410194 | 2691 | 31.410194 | 1186 | 31.410194 | 1505
31.4390576 | 2690 | 31.4390576 | 1131 | 31.4390576 | 1559
31.4679212 | 2498 | 31.4679212 | 1153 | 31.4679212 | 1345
31.4967848 | 2453 | 31.4967848 | 1189 | 31.4967848 | 1264
31.5256484 | 2379 | 31.5256484 | 1173 | 31.5256484 | 1206
31.554512 | 2383 | 31.554512 | 1212 | 31.554512 | 1171
31.5833756 | 2376 | 31.5833756 | 1247 | 31.5833756 | 1129
31.6122392 | 2349 | 31.6122392 | 1127 | 31.6122392 | 1222
31.6411028 | 2193 | 31.6411028 | 1065 | 31.6411028 | 1128
31.6699664 | 2198 | 31.6699664 | 1066 | 31.6699664 | 1132
31.69883 | 2160 | 31.69883 | 965 | 31.69883 | 1195
31.7276936 | 2164 | 31.7276936 | 881 | 31.7276936 | 1283
31.7565572 | 2104 | 31.7565572 | 908 | 31.7565572 | 1196
31.7854208 | 2175 | 31.7854208 | 921 | 31.7854208 | 1254
31.8142844 | 2036 | 31.8142844 | 944 | 31.8142844 | 1092
31.843148 | 2133 | 31.843148 | 915 | 31.843148 | 1218
31.8720116 | 2177 | 31.8720116 | 924 | 31.8720116 | 1253
31.9008752 | 2123 | 31.9008752 | 888 | 31.9008752 | 1235
31.9297388 | 2163 | 31.9297388 | 888 | 31.9297388 | 1275
31.9586024 | 2125 | 31.9586024 | 859 | 31.9586024 | 1266
31.987466 | 2227 | 31.987466 | 811 | 31.987466 | 1416
32.0163296 | 2205 | 32.0163296 | 854 | 32.0163296 | 1351
32.0451932 | 2100 | 32.0451932 | 944 | 32.0451932 | 1156
32.0740568 | 2190 | 32.0740568 | 826 | 32.0740568 | 1364
32.1029204 | 2191 | 32.1029204 | 855 | 32.1029204 | 1336
32.131784 | 2104 | 32.131784 | 840 | 32.131784 | 1264
32.1606476 | 2098 | 32.1606476 | 879 | 32.1606476 | 1219
32.1895112 | 2197 | 32.1895112 | 875 | 32.1895112 | 1322
32.2183748 | 2123 | 32.2183748 | 880 | 32.2183748 | 1243
32.2472384 | 2164 | 32.2472384 | 877 | 32.2472384 | 1287
32.276102 | 2096 | 32.276102 | 855 | 32.276102 | 1241
32.3049656 | 2113 | 32.3049656 | 805 | 32.3049656 | 1308
32.3338292 | 2157 | 32.3338292 | 887 | 32.3338292 | 1270
32.3626928 | 2121 | 32.3626928 | 826 | 32.3626928 | 1295
32.3915564 | 2228 | 32.3915564 | 822 | 32.3915564 | 1406
32.42042 | 2174 | 32.42042 | 839 | 32.42042 | 1335
32.4492836 | 2168 | 32.4492836 | 873 | 32.4492836 | 1295
32.4781472 | 2236 | 32.4781472 | 857 | 32.4781472 | 1379
32.5070108 | 2224 | 32.5070108 | 878 | 32.5070108 | 1346
32.5358744 | 2201 | 32.5358744 | 825 | 32.5358744 | 1376
32.564738 | 2225 | 32.564738 | 872 | 32.564738 | 1353
32.5936016 | 2245 | 32.5936016 | 826 | 32.5936016 | 1419
32.6224652 | 2251 | 32.6224652 | 872 | 32.6224652 | 1379
32.6513288 | 2229 | 32.6513288 | 872 | 32.6513288 | 1357
32.6801924 | 2189 | 32.6801924 | 849 | 32.6801924 | 1340
32.709056 | 2301 | 32.709056 | 834 | 32.709056 | 1467
32.7379196 | 2183 | 32.7379196 | 884 | 32.7379196 | 1299
32.7667832 | 2174 | 32.7667832 | 787 | 32.7667832 | 1387
32.7956468 | 2120 | 32.7956468 | 813 | 32.7956468 | 1307
32.8245104 | 2206 | 32.8245104 | 855 | 32.8245104 | 1351
32.853374 | 2283 | 32.853374 | 783 | 32.853374 | 1500
32.8822376 | 2264 | 32.8822376 | 844 | 32.8822376 | 1420
32.9111012 | 2161 | 32.9111012 | 870 | 32.9111012 | 1291
32.9399648 | 2262 | 32.9399648 | 824 | 32.9399648 | 1438
32.9688284 | 2207 | 32.9688284 | 782 | 32.9688284 | 1425
32.997692 | 2153 | 32.997692 | 791 | 32.997692 | 1362
33.0265556 | 2229 | 33.0265556 | 829 | 33.0265556 | 1400
33.0554192 | 2254 | 33.0554192 | 814 | 33.0554192 | 1440
33.0842828 | 2238 | 33.0842828 | 810 | 33.0842828 | 1428
33.1131464 | 2271 | 33.1131464 | 784 | 33.1131464 | 1487
33.14201 | 2244 | 33.14201 | 836 | 33.14201 | 1408
33.1708736 | 2272 | 33.1708736 | 849 | 33.1708736 | 1423
33.1997372 | 2315 | 33.1997372 | 782 | 33.1997372 | 1533
33.2286008 | 2270 | 33.2286008 | 781 | 33.2286008 | 1489
33.2574644 | 2292 | 33.2574644 | 784 | 33.2574644 | 1508
33.286328 | 2378 | 33.286328 | 848 | 33.286328 | 1530
33.3151916 | 2373 | 33.3151916 | 839 | 33.3151916 | 1534
33.3440552 | 2297 | 33.3440552 | 775 | 33.3440552 | 1522
33.3729188 | 2368 | 33.3729188 | 800 | 33.3729188 | 1568
33.4017824 | 2379 | 33.4017824 | 818 | 33.4017824 | 1561
33.430646 | 2294 | 33.430646 | 803 | 33.430646 | 1491
33.4595096 | 2300 | 33.4595096 | 813 | 33.4595096 | 1487
33.4883732 | 2253 | 33.4883732 | 797 | 33.4883732 | 1456
33.5172368 | 2240 | 33.5172368 | 807 | 33.5172368 | 1433
33.5461004 | 2423 | 33.5461004 | 784 | 33.5461004 | 1639
33.574964 | 2362 | 33.574964 | 806 | 33.574964 | 1556
33.6038276 | 2427 | 33.6038276 | 779 | 33.6038276 | 1648
33.6326912 | 2379 | 33.6326912 | 859 | 33.6326912 | 1520
33.6615548 | 2393 | 33.6615548 | 802 | 33.6615548 | 1591
33.6904184 | 2468 | 33.6904184 | 785 | 33.6904184 | 1683
33.719282 | 2464 | 33.719282 | 811 | 33.719282 | 1653
33.7481456 | 2322 | 33.7481456 | 813 | 33.7481456 | 1509
33.7770092 | 2429 | 33.7770092 | 780 | 33.7770092 | 1649
33.8058728 | 2416 | 33.8058728 | 732 | 33.8058728 | 1684
33.8347364 | 2458 | 33.8347364 | 778 | 33.8347364 | 1680
33.8636 | 2455 | 33.8636 | 797 | 33.8636 | 1658
33.8924636 | 2385 | 33.8924636 | 750 | 33.8924636 | 1635
33.9213272 | 2448 | 33.9213272 | 821 | 33.9213272 | 1627
33.9501908 | 2533 | 33.9501908 | 789 | 33.9501908 | 1744
33.9790544 | 2393 | 33.9790544 | 801 | 33.9790544 | 1592
34.007918 | 2439 | 34.007918 | 806 | 34.007918 | 1633
34.0367816 | 2498 | 34.0367816 | 774 | 34.0367816 | 1724
34.0656452 | 2457 | 34.0656452 | 774 | 34.0656452 | 1683
34.0945088 | 2554 | 34.0945088 | 832 | 34.0945088 | 1722
34.1233724 | 2513 | 34.1233724 | 822 | 34.1233724 | 1691
34.152236 | 2526 | 34.152236 | 808 | 34.152236 | 1718
34.1810996 | 2523 | 34.1810996 | 769 | 34.1810996 | 1754
34.2099632 | 2515 | 34.2099632 | 835 | 34.2099632 | 1680
34.2388268 | 2465 | 34.2388268 | 819 | 34.2388268 | 1646
34.2676904 | 2551 | 34.2676904 | 822 | 34.2676904 | 1729
34.296554 | 2517 | 34.296554 | 742 | 34.296554 | 1775
34.3254176 | 2497 | 34.3254176 | 779 | 34.3254176 | 1718
34.3542812 | 2436 | 34.3542812 | 812 | 34.3542812 | 1624
34.3831448 | 2500 | 34.3831448 | 801 | 34.3831448 | 1699
34.4120084 | 2508 | 34.4120084 | 797 | 34.4120084 | 1711
34.440872 | 2511 | 34.440872 | 808 | 34.440872 | 1703
34.4697356 | 2471 | 34.4697356 | 784 | 34.4697356 | 1687
34.4985992 | 2578 | 34.4985992 | 792 | 34.4985992 | 1786
34.5274628 | 2511 | 34.5274628 | 826 | 34.5274628 | 1685
34.5563264 | 2622 | 34.5563264 | 809 | 34.5563264 | 1813
34.58519 | 2468 | 34.58519 | 812 | 34.58519 | 1656
34.6140536 | 2495 | 34.6140536 | 788 | 34.6140536 | 1707
34.6429172 | 2494 | 34.6429172 | 823 | 34.6429172 | 1671
34.6717808 | 2443 | 34.6717808 | 755 | 34.6717808 | 1688
34.7006444 | 2524 | 34.7006444 | 759 | 34.7006444 | 1765
34.729508 | 2484 | 34.729508 | 801 | 34.729508 | 1683
34.7583716 | 2425 | 34.7583716 | 797 | 34.7583716 | 1628
34.7872352 | 2489 | 34.7872352 | 741 | 34.7872352 | 1748
34.8160988 | 2346 | 34.8160988 | 738 | 34.8160988 | 1608
34.8449624 | 2510 | 34.8449624 | 799 | 34.8449624 | 1711
34.873826 | 2401 | 34.873826 | 783 | 34.873826 | 1618
34.9026896 | 2495 | 34.9026896 | 781 | 34.9026896 | 1714
34.9315532 | 2355 | 34.9315532 | 814 | 34.9315532 | 1541
34.9604168 | 2340 | 34.9604168 | 789 | 34.9604168 | 1551
34.9892804 | 2399 | 34.9892804 | 812 | 34.9892804 | 1587
35.018144 | 2367 | 35.018144 | 801 | 35.018144 | 1566
35.0470076 | 2457 | 35.0470076 | 792 | 35.0470076 | 1665
35.0758712 | 2380 | 35.0758712 | 845 | 35.0758712 | 1535
35.1047348 | 2362 | 35.1047348 | 757 | 35.1047348 | 1605
35.1335984 | 2355 | 35.1335984 | 737 | 35.1335984 | 1618
35.162462 | 2346 | 35.162462 | 768 | 35.162462 | 1578
35.1913256 | 2320 | 35.1913256 | 803 | 35.1913256 | 1517
35.2201892 | 2330 | 35.2201892 | 808 | 35.2201892 | 1522
35.2490528 | 2349 | 35.2490528 | 822 | 35.2490528 | 1527
35.2779164 | 2350 | 35.2779164 | 803 | 35.2779164 | 1547
35.30678 | 2386 | 35.30678 | 781 | 35.30678 | 1605
35.3356436 | 2319 | 35.3356436 | 834 | 35.3356436 | 1485
35.3645072 | 2328 | 35.3645072 | 822 | 35.3645072 | 1506
35.3933708 | 2331 | 35.3933708 | 786 | 35.3933708 | 1545
35.4222344 | 2341 | 35.4222344 | 803 | 35.4222344 | 1538
35.451098 | 2262 | 35.451098 | 850 | 35.451098 | 1412
35.4799616 | 2318 | 35.4799616 | 829 | 35.4799616 | 1489
35.5088252 | 2292 | 35.5088252 | 874 | 35.5088252 | 1418
35.5376888 | 2335 | 35.5376888 | 943 | 35.5376888 | 1392
35.5665524 | 2383 | 35.5665524 | 867 | 35.5665524 | 1516
35.595416 | 2423 | 35.595416 | 935 | 35.595416 | 1488
35.6242796 | 2418 | 35.6242796 | 1055 | 35.6242796 | 1363
35.6531432 | 2423 | 35.6531432 | 1155 | 35.6531432 | 1268
35.6820068 | 2519 | 35.6820068 | 1190 | 35.6820068 | 1329
35.7108704 | 2710 | 35.7108704 | 1316 | 35.7108704 | 1394
35.739734 | 2800 | 35.739734 | 1469 | 35.739734 | 1331
35.7685976 | 2926 | 35.7685976 | 1669 | 35.7685976 | 1257
35.7974612 | 3013 | 35.7974612 | 1787 | 35.7974612 | 1226
35.8263248 | 3297 | 35.8263248 | 1816 | 35.8263248 | 1481
35.8551884 | 3396 | 35.8551884 | 1928 | 35.8551884 | 1468
35.884052 | 3602 | 35.884052 | 1996 | 35.884052 | 1606
35.9129156 | 3844 | 35.9129156 | 2162 | 35.9129156 | 1682
35.9417792 | 3925 | 35.9417792 | 2168 | 35.9417792 | 1757
35.9706428 | 4057 | 35.9706428 | 2234 | 35.9706428 | 1823
35.9995064 | 4062 | 35.9995064 | 2244 | 35.9995064 | 1818
36.02837 | 3761 | 36.02837 | 2391 | 36.02837 | 1370
36.0572336 | 3387 | 36.0572336 | 2497 | 36.0572336 | 890
36.0860972 | 3139 | 36.0860972 | 2480 | 36.0860972 | 659
36.1149608 | 2831 | 36.1149608 | 2341 | 36.1149608 | 490
36.1438244 | 2686 | 36.1438244 | 2129 | 36.1438244 | 557
36.172688 | 2506 | 36.172688 | 1931 | 36.172688 | 575
36.2015516 | 2333 | 36.2015516 | 1569 | 36.2015516 | 764
36.2304152 | 2336 | 36.2304152 | 1444 | 36.2304152 | 892
36.2592788 | 2227 | 36.2592788 | 1241 | 36.2592788 | 986
36.2881424 | 2259 | 36.2881424 | 1079 | 36.2881424 | 1180
36.317006 | 2212 | 36.317006 | 933 | 36.317006 | 1279
36.3458696 | 2207 | 36.3458696 | 892 | 36.3458696 | 1315
36.3747332 | 2016 | 36.3747332 | 895 | 36.3747332 | 1121
36.4035968 | 2098 | 36.4035968 | 845 | 36.4035968 | 1253
36.4324604 | 2028 | 36.4324604 | 877 | 36.4324604 | 1151
36.461324 | 2139 | 36.461324 | 827 | 36.461324 | 1312
36.4901876 | 2155 | 36.4901876 | 797 | 36.4901876 | 1358
36.5190512 | 2040 | 36.5190512 | 772 | 36.5190512 | 1268
36.5479148 | 2128 | 36.5479148 | 771 | 36.5479148 | 1357
36.5767784 | 2075 | 36.5767784 | 780 | 36.5767784 | 1295
36.605642 | 2138 | 36.605642 | 757 | 36.605642 | 1381
36.6345056 | 2050 | 36.6345056 | 858 | 36.6345056 | 1192
36.6633692 | 2092 | 36.6633692 | 842 | 36.6633692 | 1250
36.6922328 | 2128 | 36.6922328 | 811 | 36.6922328 | 1317
36.7210964 | 2084 | 36.7210964 | 782 | 36.7210964 | 1302
36.74996 | 2157 | 36.74996 | 811 | 36.74996 | 1346
36.7788236 | 2090 | 36.7788236 | 802 | 36.7788236 | 1288
36.8076872 | 2073 | 36.8076872 | 775 | 36.8076872 | 1298
36.8365508 | 2106 | 36.8365508 | 739 | 36.8365508 | 1367
36.8654144 | 2066 | 36.8654144 | 783 | 36.8654144 | 1283
36.894278 | 2083 | 36.894278 | 793 | 36.894278 | 1290
36.9231416 | 2059 | 36.9231416 | 786 | 36.9231416 | 1273
36.9520052 | 2092 | 36.9520052 | 826 | 36.9520052 | 1266
36.9808688 | 2033 | 36.9808688 | 758 | 36.9808688 | 1275
37.0097324 | 2048 | 37.0097324 | 791 | 37.0097324 | 1257
37.038596 | 2022 | 37.038596 | 738 | 37.038596 | 1284
37.0674596 | 2001 | 37.0674596 | 782 | 37.0674596 | 1219
37.0963232 | 1955 | 37.0963232 | 751 | 37.0963232 | 1204
37.1251868 | 2000 | 37.1251868 | 817 | 37.1251868 | 1183
37.1540504 | 1994 | 37.1540504 | 766 | 37.1540504 | 1228
37.182914 | 2017 | 37.182914 | 799 | 37.182914 | 1218
37.2117776 | 2018 | 37.2117776 | 770 | 37.2117776 | 1248
37.2406412 | 1981 | 37.2406412 | 770 | 37.2406412 | 1211
37.2695048 | 2006 | 37.2695048 | 745 | 37.2695048 | 1261
37.2983684 | 2030 | 37.2983684 | 788 | 37.2983684 | 1242
37.327232 | 1983 | 37.327232 | 752 | 37.327232 | 1231
37.3560956 | 2026 | 37.3560956 | 705 | 37.3560956 | 1321
37.3849592 | 2059 | 37.3849592 | 767 | 37.3849592 | 1292
37.4138228 | 1964 | 37.4138228 | 761 | 37.4138228 | 1203
37.4426864 | 1971 | 37.4426864 | 801 | 37.4426864 | 1170
37.47155 | 2004 | 37.47155 | 773 | 37.47155 | 1231
37.5004136 | 2057 | 37.5004136 | 790 | 37.5004136 | 1267
37.5292772 | 1975 | 37.5292772 | 781 | 37.5292772 | 1194
37.5581408 | 2104 | 37.5581408 | 789 | 37.5581408 | 1315
37.5870044 | 2067 | 37.5870044 | 839 | 37.5870044 | 1228
37.615868 | 2076 | 37.615868 | 835 | 37.615868 | 1241
37.6447316 | 2138 | 37.6447316 | 820 | 37.6447316 | 1318
37.6735952 | 2150 | 37.6735952 | 805 | 37.6735952 | 1345
37.7024588 | 2114 | 37.7024588 | 804 | 37.7024588 | 1310
37.7313224 | 2087 | 37.7313224 | 745 | 37.7313224 | 1342
37.760186 | 2097 | 37.760186 | 899 | 37.760186 | 1198
37.7890496 | 2056 | 37.7890496 | 851 | 37.7890496 | 1205
37.8179132 | 2082 | 37.8179132 | 862 | 37.8179132 | 1220
37.8467768 | 2055 | 37.8467768 | 857 | 37.8467768 | 1198
37.8756404 | 2081 | 37.8756404 | 900 | 37.8756404 | 1181
37.904504 | 2076 | 37.904504 | 923 | 37.904504 | 1153
37.9333676 | 1997 | 37.9333676 | 842 | 37.9333676 | 1155
37.9622312 | 1996 | 37.9622312 | 914 | 37.9622312 | 1082
37.9910948 | 2031 | 37.9910948 | 848 | 37.9910948 | 1183
38.0199584 | 2003 | 38.0199584 | 825 | 38.0199584 | 1178
38.048822 | 1976 | 38.048822 | 797 | 38.048822 | 1179
38.0776856 | 1980 | 38.0776856 | 730 | 38.0776856 | 1250
38.1065492 | 2043 | 38.1065492 | 774 | 38.1065492 | 1269
38.1354128 | 2001 | 38.1354128 | 822 | 38.1354128 | 1179
38.1642764 | 1999 | 38.1642764 | 788 | 38.1642764 | 1211
38.19314 | 2016 | 38.19314 | 802 | 38.19314 | 1214
38.2220036 | 1934 | 38.2220036 | 778 | 38.2220036 | 1156
38.2508672 | 1995 | 38.2508672 | 766 | 38.2508672 | 1229
38.2797308 | 2060 | 38.2797308 | 790 | 38.2797308 | 1270
38.3085944 | 1987 | 38.3085944 | 816 | 38.3085944 | 1171
38.337458 | 2137 | 38.337458 | 806 | 38.337458 | 1331
38.3663216 | 2073 | 38.3663216 | 764 | 38.3663216 | 1309
38.3951852 | 2075 | 38.3951852 | 797 | 38.3951852 | 1278
38.4240488 | 2146 | 38.4240488 | 785 | 38.4240488 | 1361
38.4529124 | 2207 | 38.4529124 | 783 | 38.4529124 | 1424
38.481776 | 2231 | 38.481776 | 832 | 38.481776 | 1399
38.5106396 | 2177 | 38.5106396 | 759 | 38.5106396 | 1418
38.5395032 | 2121 | 38.5395032 | 846 | 38.5395032 | 1275
38.5683668 | 2101 | 38.5683668 | 798 | 38.5683668 | 1303
38.5972304 | 2101 | 38.5972304 | 809 | 38.5972304 | 1292
38.626094 | 2085 | 38.626094 | 865 | 38.626094 | 1220
38.6549576 | 2052 | 38.6549576 | 845 | 38.6549576 | 1207
38.6838212 | 2025 | 38.6838212 | 850 | 38.6838212 | 1175
38.7126848 | 1997 | 38.7126848 | 817 | 38.7126848 | 1180
38.7415484 | 1978 | 38.7415484 | 861 | 38.7415484 | 1117
38.770412 | 2070 | 38.770412 | 852 | 38.770412 | 1218
38.7992756 | 1962 | 38.7992756 | 853 | 38.7992756 | 1109
38.8281392 | 2086 | 38.8281392 | 797 | 38.8281392 | 1289
38.8570028 | 2000 | 38.8570028 | 851 | 38.8570028 | 1149
38.8858664 | 2030 | 38.8858664 | 868 | 38.8858664 | 1162
38.91473 | 2063 | 38.91473 | 918 | 38.91473 | 1145
38.9435936 | 1994 | 38.9435936 | 996 | 38.9435936 | 998
38.9724572 | 2080 | 38.9724572 | 1053 | 38.9724572 | 1027
39.0013208 | 2129 | 39.0013208 | 1052 | 39.0013208 | 1077
39.0301844 | 2161 | 39.0301844 | 1151 | 39.0301844 | 1010
39.059048 | 2266 | 39.059048 | 1224 | 39.059048 | 1042
39.0879116 | 2402 | 39.0879116 | 1391 | 39.0879116 | 1011
39.1167752 | 2506 | 39.1167752 | 1519 | 39.1167752 | 987
39.1456388 | 2738 | 39.1456388 | 1753 | 39.1456388 | 985
39.1745024 | 2852 | 39.1745024 | 1981 | 39.1745024 | 871
39.203366 | 3091 | 39.203366 | 2199 | 39.203366 | 892
39.2322296 | 3169 | 39.2322296 | 2450 | 39.2322296 | 719
39.2610932 | 3574 | 39.2610932 | 2609 | 39.2610932 | 965
39.2899568 | 3908 | 39.2899568 | 2715 | 39.2899568 | 1193
39.3188204 | 4314 | 39.3188204 | 2961 | 39.3188204 | 1353
39.347684 | 4443 | 39.347684 | 2953 | 39.347684 | 1490
39.3765476 | 4833 | 39.3765476 | 3155 | 39.3765476 | 1678
39.4054112 | 4892 | 39.4054112 | 3244 | 39.4054112 | 1648
39.4342748 | 4967 | 39.4342748 | 3231 | 39.4342748 | 1736
39.4631384 | 4636 | 39.4631384 | 3530 | 39.4631384 | 1106
39.492002 | 4221 | 39.492002 | 3562 | 39.492002 | 659
39.5208656 | 3684 | 39.5208656 | 3713 | 39.5208656 | -29
39.5497292 | 3270 | 39.5497292 | 3429 | 39.5497292 | -159
39.5785928 | 2870 | 39.5785928 | 3130 | 39.5785928 | -260
39.6074564 | 2579 | 39.6074564 | 2768 | 39.6074564 | -189
39.63632 | 2335 | 39.63632 | 2391 | 39.63632 | -56
39.6651836 | 2164 | 39.6651836 | 2011 | 39.6651836 | 153
39.6940472 | 2081 | 39.6940472 | 1740 | 39.6940472 | 341
39.7229108 | 1968 | 39.7229108 | 1437 | 39.7229108 | 531
39.7517744 | 2021 | 39.7517744 | 1264 | 39.7517744 | 757
39.780638 | 1942 | 39.780638 | 1087 | 39.780638 | 855
39.8095016 | 1940 | 39.8095016 | 983 | 39.8095016 | 957
39.8383652 | 1929 | 39.8383652 | 998 | 39.8383652 | 931
39.8672288 | 1915 | 39.8672288 | 903 | 39.8672288 | 1012
39.8960924 | 1840 | 39.8960924 | 887 | 39.8960924 | 953
39.924956 | 1832 | 39.924956 | 913 | 39.924956 | 919
39.9538196 | 1868 | 39.9538196 | 895 | 39.9538196 | 973
39.9826832 | 1869 | 39.9826832 | 892 | 39.9826832 | 977
40.0115468 | 1834 | 40.0115468 | 823 | 40.0115468 | 1011

## PSNF_D_sample2
Sample X-ray with background |  | Background X-ray |  | Sample X-ray after background subtract
Angle | Intensity | Angle | Intensity | Angle | Intensity
5 | 5471 | 5 | 5048 | 5 | 423
5.0288636 | 5571 | 5.0288636 | 5050 | 5.0288636 | 521
5.0577272 | 5730 | 5.0577272 | 4952 | 5.0577272 | 778
5.0865908 | 5568 | 5.0865908 | 5169 | 5.0865908 | 399
5.1154544 | 5453 | 5.1154544 | 5080 | 5.1154544 | 373
5.144318 | 5480 | 5.144318 | 5302 | 5.144318 | 178
5.1731816 | 5467 | 5.1731816 | 5119 | 5.1731816 | 348
5.2020452 | 5543 | 5.2020452 | 5117 | 5.2020452 | 426
5.2309088 | 5544 | 5.2309088 | 5188 | 5.2309088 | 356
5.2597724 | 5570 | 5.2597724 | 5232 | 5.2597724 | 338
5.288636 | 5649 | 5.288636 | 5144 | 5.288636 | 505
5.3174996 | 5486 | 5.3174996 | 5177 | 5.3174996 | 309
5.3463632 | 5620 | 5.3463632 | 5224 | 5.3463632 | 396
5.3752268 | 5758 | 5.3752268 | 5227 | 5.3752268 | 531
5.4040904 | 5693 | 5.4040904 | 5335 | 5.4040904 | 358
5.432954 | 5631 | 5.432954 | 5226 | 5.432954 | 405
5.4618176 | 5826 | 5.4618176 | 5269 | 5.4618176 | 557
5.4906812 | 5759 | 5.4906812 | 5416 | 5.4906812 | 343
5.5195448 | 5728 | 5.5195448 | 5417 | 5.5195448 | 311
5.5484084 | 5753 | 5.5484084 | 5397 | 5.5484084 | 356
5.577272 | 5822 | 5.577272 | 5213 | 5.577272 | 609
5.6061356 | 5789 | 5.6061356 | 5305 | 5.6061356 | 484
5.6349992 | 5882 | 5.6349992 | 5354 | 5.6349992 | 528
5.6638628 | 5869 | 5.6638628 | 5285 | 5.6638628 | 584
5.6927264 | 5839 | 5.6927264 | 5324 | 5.6927264 | 515
5.72159 | 6078 | 5.72159 | 5542 | 5.72159 | 536
5.7504536 | 5838 | 5.7504536 | 5455 | 5.7504536 | 383
5.7793172 | 5859 | 5.7793172 | 5459 | 5.7793172 | 400
5.8081808 | 5999 | 5.8081808 | 5445 | 5.8081808 | 554
5.8370444 | 5923 | 5.8370444 | 5602 | 5.8370444 | 321
5.865908 | 5989 | 5.865908 | 5370 | 5.865908 | 619
5.8947716 | 6001 | 5.8947716 | 5583 | 5.8947716 | 418
5.9236352 | 6027 | 5.9236352 | 5407 | 5.9236352 | 620
5.9524988 | 6065 | 5.9524988 | 5586 | 5.9524988 | 479
5.9813624 | 6083 | 5.9813624 | 5431 | 5.9813624 | 652
6.010226 | 6059 | 6.010226 | 5480 | 6.010226 | 579
6.0390896 | 6126 | 6.0390896 | 5527 | 6.0390896 | 599
6.0679532 | 6107 | 6.0679532 | 5464 | 6.0679532 | 643
6.0968168 | 6291 | 6.0968168 | 5470 | 6.0968168 | 821
6.1256804 | 6078 | 6.1256804 | 5480 | 6.1256804 | 598
6.154544 | 6120 | 6.154544 | 5578 | 6.154544 | 542
6.1834076 | 6072 | 6.1834076 | 5458 | 6.1834076 | 614
6.2122712 | 6180 | 6.2122712 | 5535 | 6.2122712 | 645
6.2411348 | 6107 | 6.2411348 | 5691 | 6.2411348 | 416
6.2699984 | 6039 | 6.2699984 | 5494 | 6.2699984 | 545
6.298862 | 6160 | 6.298862 | 5614 | 6.298862 | 546
6.3277256 | 6206 | 6.3277256 | 5534 | 6.3277256 | 672
6.3565892 | 6155 | 6.3565892 | 5638 | 6.3565892 | 517
6.3854528 | 6184 | 6.3854528 | 5522 | 6.3854528 | 662
6.4143164 | 6131 | 6.4143164 | 5577 | 6.4143164 | 554
6.44318 | 6094 | 6.44318 | 5676 | 6.44318 | 418
6.4720436 | 6145 | 6.4720436 | 5757 | 6.4720436 | 388
6.5009072 | 6192 | 6.5009072 | 5677 | 6.5009072 | 515
6.5297708 | 6153 | 6.5297708 | 5702 | 6.5297708 | 451
6.5586344 | 6350 | 6.5586344 | 5737 | 6.5586344 | 613
6.587498 | 6202 | 6.587498 | 5736 | 6.587498 | 466
6.6163616 | 6242 | 6.6163616 | 5630 | 6.6163616 | 612
6.6452252 | 6172 | 6.6452252 | 5605 | 6.6452252 | 567
6.6740888 | 6368 | 6.6740888 | 5799 | 6.6740888 | 569
6.7029524 | 6222 | 6.7029524 | 5624 | 6.7029524 | 598
6.731816 | 6380 | 6.731816 | 5616 | 6.731816 | 764
6.7606796 | 6249 | 6.7606796 | 5812 | 6.7606796 | 437
6.7895432 | 6263 | 6.7895432 | 5656 | 6.7895432 | 607
6.8184068 | 6389 | 6.8184068 | 5744 | 6.8184068 | 645
6.8472704 | 6313 | 6.8472704 | 5719 | 6.8472704 | 594
6.876134 | 6502 | 6.876134 | 5892 | 6.876134 | 610
6.9049976 | 6392 | 6.9049976 | 5979 | 6.9049976 | 413
6.9338612 | 6499 | 6.9338612 | 5809 | 6.9338612 | 690
6.9627248 | 6419 | 6.9627248 | 5787 | 6.9627248 | 632
6.9915884 | 6485 | 6.9915884 | 5818 | 6.9915884 | 667
7.020452 | 6356 | 7.020452 | 5907 | 7.020452 | 449
7.0493156 | 6478 | 7.0493156 | 5897 | 7.0493156 | 581
7.0781792 | 6548 | 7.0781792 | 5853 | 7.0781792 | 695
7.1070428 | 6580 | 7.1070428 | 6034 | 7.1070428 | 546
7.1359064 | 6654 | 7.1359064 | 5909 | 7.1359064 | 745
7.16477 | 6575 | 7.16477 | 5961 | 7.16477 | 614
7.1936336 | 6577 | 7.1936336 | 5745 | 7.1936336 | 832
7.2224972 | 6618 | 7.2224972 | 5922 | 7.2224972 | 696
7.2513608 | 6493 | 7.2513608 | 6065 | 7.2513608 | 428
7.2802244 | 6548 | 7.2802244 | 6048 | 7.2802244 | 500
7.309088 | 6720 | 7.309088 | 6001 | 7.309088 | 719
7.3379516 | 6625 | 7.3379516 | 5865 | 7.3379516 | 760
7.3668152 | 6509 | 7.3668152 | 6031 | 7.3668152 | 478
7.3956788 | 6606 | 7.3956788 | 5833 | 7.3956788 | 773
7.4245424 | 6612 | 7.4245424 | 5981 | 7.4245424 | 631
7.453406 | 6780 | 7.453406 | 6017 | 7.453406 | 763
7.4822696 | 6770 | 7.4822696 | 6170 | 7.4822696 | 600
7.5111332 | 6771 | 7.5111332 | 6038 | 7.5111332 | 733
7.5399968 | 6932 | 7.5399968 | 5971 | 7.5399968 | 961
7.5688604 | 6676 | 7.5688604 | 6109 | 7.5688604 | 567
7.597724 | 6742 | 7.597724 | 6107 | 7.597724 | 635
7.6265876 | 6862 | 7.6265876 | 6114 | 7.6265876 | 748
7.6554512 | 6731 | 7.6554512 | 6101 | 7.6554512 | 630
7.6843148 | 6870 | 7.6843148 | 6199 | 7.6843148 | 671
7.7131784 | 6830 | 7.7131784 | 6074 | 7.7131784 | 756
7.742042 | 6750 | 7.742042 | 6177 | 7.742042 | 573
7.7709056 | 6788 | 7.7709056 | 6096 | 7.7709056 | 692
7.7997692 | 6895 | 7.7997692 | 6065 | 7.7997692 | 830
7.8286328 | 6814 | 7.8286328 | 6056 | 7.8286328 | 758
7.8574964 | 6846 | 7.8574964 | 6241 | 7.8574964 | 605
7.88636 | 6906 | 7.88636 | 6207 | 7.88636 | 699
7.9152236 | 6783 | 7.9152236 | 5984 | 7.9152236 | 799
7.9440872 | 6793 | 7.9440872 | 6143 | 7.9440872 | 650
7.9729508 | 6665 | 7.9729508 | 5959 | 7.9729508 | 706
8.0018144 | 6919 | 8.0018144 | 6265 | 8.0018144 | 654
8.030678 | 6962 | 8.030678 | 6070 | 8.030678 | 892
8.0595416 | 6814 | 8.0595416 | 6206 | 8.0595416 | 608
8.0884052 | 6797 | 8.0884052 | 6110 | 8.0884052 | 687
8.1172688 | 6807 | 8.1172688 | 6019 | 8.1172688 | 788
8.1461324 | 6833 | 8.1461324 | 6244 | 8.1461324 | 589
8.174996 | 6805 | 8.174996 | 6203 | 8.174996 | 602
8.2038596 | 6988 | 8.2038596 | 6056 | 8.2038596 | 932
8.2327232 | 6867 | 8.2327232 | 6197 | 8.2327232 | 670
8.2615868 | 7068 | 8.2615868 | 6285 | 8.2615868 | 783
8.2904504 | 7000 | 8.2904504 | 6242 | 8.2904504 | 758
8.319314 | 7072 | 8.319314 | 6128 | 8.319314 | 944
8.3481776 | 7113 | 8.3481776 | 6276 | 8.3481776 | 837
8.3770412 | 7067 | 8.3770412 | 6086 | 8.3770412 | 981
8.4059048 | 6998 | 8.4059048 | 6224 | 8.4059048 | 774
8.4347684 | 7063 | 8.4347684 | 6308 | 8.4347684 | 755
8.463632 | 7119 | 8.463632 | 6235 | 8.463632 | 884
8.4924956 | 6942 | 8.4924956 | 6209 | 8.4924956 | 733
8.5213592 | 7159 | 8.5213592 | 6162 | 8.5213592 | 997
8.5502228 | 7111 | 8.5502228 | 6257 | 8.5502228 | 854
8.5790864 | 7135 | 8.5790864 | 6275 | 8.5790864 | 860
8.60795 | 7158 | 8.60795 | 6225 | 8.60795 | 933
8.6368136 | 7193 | 8.6368136 | 6199 | 8.6368136 | 994
8.6656772 | 7266 | 8.6656772 | 6375 | 8.6656772 | 891
8.6945408 | 7224 | 8.6945408 | 6271 | 8.6945408 | 953
8.7234044 | 7278 | 8.7234044 | 6354 | 8.7234044 | 924
8.752268 | 7055 | 8.752268 | 6346 | 8.752268 | 709
8.7811316 | 7354 | 8.7811316 | 6412 | 8.7811316 | 942
8.8099952 | 7503 | 8.8099952 | 6351 | 8.8099952 | 1152
8.8388588 | 7295 | 8.8388588 | 6342 | 8.8388588 | 953
8.8677224 | 7563 | 8.8677224 | 6428 | 8.8677224 | 1135
8.896586 | 7598 | 8.896586 | 6312 | 8.896586 | 1286
8.9254496 | 7540 | 8.9254496 | 6481 | 8.9254496 | 1059
8.9543132 | 7736 | 8.9543132 | 6327 | 8.9543132 | 1409
8.9831768 | 7965 | 8.9831768 | 6414 | 8.9831768 | 1551
9.0120404 | 8085 | 9.0120404 | 6278 | 9.0120404 | 1807
9.040904 | 8432 | 9.040904 | 6555 | 9.040904 | 1877
9.0697676 | 8746 | 9.0697676 | 6479 | 9.0697676 | 2267
9.0986312 | 9019 | 9.0986312 | 6284 | 9.0986312 | 2735
9.1274948 | 9588 | 9.1274948 | 6491 | 9.1274948 | 3097
9.1563584 | 10405 | 9.1563584 | 6571 | 9.1563584 | 3834
9.185222 | 11796 | 9.185222 | 6611 | 9.185222 | 5185
9.2140856 | 13461 | 9.2140856 | 6568 | 9.2140856 | 6893
9.2429492 | 15579 | 9.2429492 | 6536 | 9.2429492 | 9043
9.2718128 | 18664 | 9.2718128 | 6540 | 9.2718128 | 12124
9.3006764 | 21871 | 9.3006764 | 6604 | 9.3006764 | 15267
9.32954 | 24917 | 9.32954 | 6497 | 9.32954 | 18420
9.3584036 | 26637 | 9.3584036 | 6704 | 9.3584036 | 19933
9.3872672 | 26086 | 9.3872672 | 6570 | 9.3872672 | 19516
9.4161308 | 22537 | 9.4161308 | 6705 | 9.4161308 | 15832
9.4449944 | 17176 | 9.4449944 | 6709 | 9.4449944 | 10467
9.473858 | 12918 | 9.473858 | 6663 | 9.473858 | 6255
9.5027216 | 10601 | 9.5027216 | 6905 | 9.5027216 | 3696
9.5315852 | 9885 | 9.5315852 | 6771 | 9.5315852 | 3114
9.5604488 | 9268 | 9.5604488 | 6724 | 9.5604488 | 2544
9.5893124 | 9091 | 9.5893124 | 6802 | 9.5893124 | 2289
9.618176 | 8824 | 9.618176 | 6722 | 9.618176 | 2102
9.6470396 | 8495 | 9.6470396 | 6778 | 9.6470396 | 1717
9.6759032 | 8493 | 9.6759032 | 6933 | 9.6759032 | 1560
9.7047668 | 8379 | 9.7047668 | 6835 | 9.7047668 | 1544
9.7336304 | 8258 | 9.7336304 | 6912 | 9.7336304 | 1346
9.762494 | 8353 | 9.762494 | 7005 | 9.762494 | 1348
9.7913576 | 8423 | 9.7913576 | 6956 | 9.7913576 | 1467
9.8202212 | 8248 | 9.8202212 | 7029 | 9.8202212 | 1219
9.8490848 | 8223 | 9.8490848 | 7109 | 9.8490848 | 1114
9.8779484 | 8150 | 9.8779484 | 7018 | 9.8779484 | 1132
9.906812 | 8314 | 9.906812 | 7167 | 9.906812 | 1147
9.9356756 | 8290 | 9.9356756 | 7173 | 9.9356756 | 1117
9.9645392 | 8171 | 9.9645392 | 7028 | 9.9645392 | 1143
9.9934028 | 8309 | 9.9934028 | 7252 | 9.9934028 | 1057
10.0222664 | 8036 | 10.0222664 | 7220 | 10.0222664 | 816
10.05113 | 8459 | 10.05113 | 7168 | 10.05113 | 1291
10.0799936 | 8495 | 10.0799936 | 7175 | 10.0799936 | 1320
10.1088572 | 8451 | 10.1088572 | 7142 | 10.1088572 | 1309
10.1377208 | 8497 | 10.1377208 | 7392 | 10.1377208 | 1105
10.1665844 | 8544 | 10.1665844 | 7243 | 10.1665844 | 1301
10.195448 | 8604 | 10.195448 | 7448 | 10.195448 | 1156
10.2243116 | 8731 | 10.2243116 | 7520 | 10.2243116 | 1211
10.2531752 | 8687 | 10.2531752 | 7502 | 10.2531752 | 1185
10.2820388 | 8772 | 10.2820388 | 7493 | 10.2820388 | 1279
10.3109024 | 8518 | 10.3109024 | 7507 | 10.3109024 | 1011
10.339766 | 8602 | 10.339766 | 7570 | 10.339766 | 1032
10.3686296 | 8733 | 10.3686296 | 7603 | 10.3686296 | 1130
10.3974932 | 8759 | 10.3974932 | 7651 | 10.3974932 | 1108
10.4263568 | 8661 | 10.4263568 | 7613 | 10.4263568 | 1048
10.4552204 | 8872 | 10.4552204 | 7683 | 10.4552204 | 1189
10.484084 | 8848 | 10.484084 | 7706 | 10.484084 | 1142
10.5129476 | 8842 | 10.5129476 | 7836 | 10.5129476 | 1006
10.5418112 | 8775 | 10.5418112 | 7908 | 10.5418112 | 867
10.5706748 | 8989 | 10.5706748 | 7757 | 10.5706748 | 1232
10.5995384 | 9056 | 10.5995384 | 8053 | 10.5995384 | 1003
10.628402 | 8949 | 10.628402 | 8012 | 10.628402 | 937
10.6572656 | 9154 | 10.6572656 | 7976 | 10.6572656 | 1178
10.6861292 | 9185 | 10.6861292 | 7934 | 10.6861292 | 1251
10.7149928 | 9072 | 10.7149928 | 8004 | 10.7149928 | 1068
10.7438564 | 8934 | 10.7438564 | 7998 | 10.7438564 | 936
10.77272 | 9146 | 10.77272 | 8062 | 10.77272 | 1084
10.8015836 | 9310 | 10.8015836 | 8075 | 10.8015836 | 1235
10.8304472 | 9410 | 10.8304472 | 8095 | 10.8304472 | 1315
10.8593108 | 9241 | 10.8593108 | 8247 | 10.8593108 | 994
10.8881744 | 9367 | 10.8881744 | 8098 | 10.8881744 | 1269
10.917038 | 9183 | 10.917038 | 8141 | 10.917038 | 1042
10.9459016 | 9390 | 10.9459016 | 8194 | 10.9459016 | 1196
10.9747652 | 9558 | 10.9747652 | 8282 | 10.9747652 | 1276
11.0036288 | 9459 | 11.0036288 | 8192 | 11.0036288 | 1267
11.0324924 | 9454 | 11.0324924 | 8355 | 11.0324924 | 1099
11.061356 | 9641 | 11.061356 | 8342 | 11.061356 | 1299
11.0902196 | 9695 | 11.0902196 | 8439 | 11.0902196 | 1256
11.1190832 | 9572 | 11.1190832 | 8687 | 11.1190832 | 885
11.1479468 | 9635 | 11.1479468 | 8290 | 11.1479468 | 1345
11.1768104 | 9642 | 11.1768104 | 8430 | 11.1768104 | 1212
11.205674 | 9774 | 11.205674 | 8566 | 11.205674 | 1208
11.2345376 | 9689 | 11.2345376 | 8515 | 11.2345376 | 1174
11.2634012 | 9884 | 11.2634012 | 8499 | 11.2634012 | 1385
11.2922648 | 9861 | 11.2922648 | 8544 | 11.2922648 | 1317
11.3211284 | 9868 | 11.3211284 | 8659 | 11.3211284 | 1209
11.349992 | 9963 | 11.349992 | 8616 | 11.349992 | 1347
11.3788556 | 10053 | 11.3788556 | 8725 | 11.3788556 | 1328
11.4077192 | 10039 | 11.4077192 | 8700 | 11.4077192 | 1339
11.4365828 | 10065 | 11.4365828 | 8796 | 11.4365828 | 1269
11.4654464 | 10241 | 11.4654464 | 8758 | 11.4654464 | 1483
11.49431 | 10318 | 11.49431 | 8894 | 11.49431 | 1424
11.5231736 | 9968 | 11.5231736 | 8743 | 11.5231736 | 1225
11.5520372 | 10117 | 11.5520372 | 8955 | 11.5520372 | 1162
11.5809008 | 10375 | 11.5809008 | 8763 | 11.5809008 | 1612
11.6097644 | 10194 | 11.6097644 | 8800 | 11.6097644 | 1394
11.638628 | 10265 | 11.638628 | 8916 | 11.638628 | 1349
11.6674916 | 10310 | 11.6674916 | 9119 | 11.6674916 | 1191
11.6963552 | 10416 | 11.6963552 | 9167 | 11.6963552 | 1249
11.7252188 | 10485 | 11.7252188 | 9190 | 11.7252188 | 1295
11.7540824 | 10584 | 11.7540824 | 9136 | 11.7540824 | 1448
11.782946 | 10691 | 11.782946 | 9212 | 11.782946 | 1479
11.8118096 | 10537 | 11.8118096 | 9179 | 11.8118096 | 1358
11.8406732 | 10665 | 11.8406732 | 9260 | 11.8406732 | 1405
11.8695368 | 10716 | 11.8695368 | 9074 | 11.8695368 | 1642
11.8984004 | 10840 | 11.8984004 | 9051 | 11.8984004 | 1789
11.927264 | 10624 | 11.927264 | 9322 | 11.927264 | 1302
11.9561276 | 10697 | 11.9561276 | 9128 | 11.9561276 | 1569
11.9849912 | 10748 | 11.9849912 | 9328 | 11.9849912 | 1420
12.0138548 | 10919 | 12.0138548 | 9279 | 12.0138548 | 1640
12.0427184 | 11007 | 12.0427184 | 9379 | 12.0427184 | 1628
12.071582 | 11273 | 12.071582 | 9340 | 12.071582 | 1933
12.1004456 | 11095 | 12.1004456 | 9418 | 12.1004456 | 1677
12.1293092 | 11237 | 12.1293092 | 9389 | 12.1293092 | 1848
12.1581728 | 11293 | 12.1581728 | 9435 | 12.1581728 | 1858
12.1870364 | 11652 | 12.1870364 | 9511 | 12.1870364 | 2141
12.2159 | 11754 | 12.2159 | 9492 | 12.2159 | 2262
12.2447636 | 11752 | 12.2447636 | 9507 | 12.2447636 | 2245
12.2736272 | 11929 | 12.2736272 | 9399 | 12.2736272 | 2530
12.3024908 | 12145 | 12.3024908 | 9421 | 12.3024908 | 2724
12.3313544 | 11962 | 12.3313544 | 9590 | 12.3313544 | 2372
12.360218 | 11756 | 12.360218 | 9606 | 12.360218 | 2150
12.3890816 | 11740 | 12.3890816 | 9626 | 12.3890816 | 2114
12.4179452 | 11710 | 12.4179452 | 9579 | 12.4179452 | 2131
12.4468088 | 11306 | 12.4468088 | 9659 | 12.4468088 | 1647
12.4756724 | 11382 | 12.4756724 | 9522 | 12.4756724 | 1860
12.504536 | 11326 | 12.504536 | 9627 | 12.504536 | 1699
12.5333996 | 11390 | 12.5333996 | 9682 | 12.5333996 | 1708
12.5622632 | 11504 | 12.5622632 | 9672 | 12.5622632 | 1832
12.5911268 | 11409 | 12.5911268 | 9437 | 12.5911268 | 1972
12.6199904 | 11449 | 12.6199904 | 9532 | 12.6199904 | 1917
12.648854 | 11609 | 12.648854 | 9437 | 12.648854 | 2172
12.6777176 | 11347 | 12.6777176 | 9398 | 12.6777176 | 1949
12.7065812 | 11331 | 12.7065812 | 9327 | 12.7065812 | 2004
12.7354448 | 11317 | 12.7354448 | 9343 | 12.7354448 | 1974
12.7643084 | 11314 | 12.7643084 | 9733 | 12.7643084 | 1581
12.793172 | 11536 | 12.793172 | 9534 | 12.793172 | 2002
12.8220356 | 11614 | 12.8220356 | 9484 | 12.8220356 | 2130
12.8508992 | 11671 | 12.8508992 | 9227 | 12.8508992 | 2444
12.8797628 | 11683 | 12.8797628 | 9387 | 12.8797628 | 2296
12.9086264 | 11605 | 12.9086264 | 9704 | 12.9086264 | 1901
12.93749 | 11568 | 12.93749 | 9412 | 12.93749 | 2156
12.9663536 | 11714 | 12.9663536 | 9517 | 12.9663536 | 2197
12.9952172 | 11911 | 12.9952172 | 9423 | 12.9952172 | 2488
13.0240808 | 11764 | 13.0240808 | 9342 | 13.0240808 | 2422
13.0529444 | 11738 | 13.0529444 | 9483 | 13.0529444 | 2255
13.081808 | 11927 | 13.081808 | 9276 | 13.081808 | 2651
13.1106716 | 11774 | 13.1106716 | 9256 | 13.1106716 | 2518
13.1395352 | 11805 | 13.1395352 | 9268 | 13.1395352 | 2537
13.1683988 | 11978 | 13.1683988 | 9317 | 13.1683988 | 2661
13.1972624 | 12096 | 13.1972624 | 9511 | 13.1972624 | 2585
13.226126 | 11906 | 13.226126 | 9177 | 13.226126 | 2729
13.2549896 | 12018 | 13.2549896 | 9119 | 13.2549896 | 2899
13.2838532 | 11956 | 13.2838532 | 9089 | 13.2838532 | 2867
13.3127168 | 11822 | 13.3127168 | 9114 | 13.3127168 | 2708
13.3415804 | 12108 | 13.3415804 | 9164 | 13.3415804 | 2944
13.370444 | 11992 | 13.370444 | 9062 | 13.370444 | 2930
13.3993076 | 11917 | 13.3993076 | 9052 | 13.3993076 | 2865
13.4281712 | 12082 | 13.4281712 | 8916 | 13.4281712 | 3166
13.4570348 | 12136 | 13.4570348 | 8999 | 13.4570348 | 3137
13.4858984 | 12116 | 13.4858984 | 9058 | 13.4858984 | 3058
13.514762 | 12041 | 13.514762 | 8962 | 13.514762 | 3079
13.5436256 | 12380 | 13.5436256 | 8803 | 13.5436256 | 3577
13.5724892 | 12292 | 13.5724892 | 8831 | 13.5724892 | 3461
13.6013528 | 12116 | 13.6013528 | 8636 | 13.6013528 | 3480
13.6302164 | 12159 | 13.6302164 | 8773 | 13.6302164 | 3386
13.65908 | 12313 | 13.65908 | 8561 | 13.65908 | 3752
13.6879436 | 12459 | 13.6879436 | 8656 | 13.6879436 | 3803
13.7168072 | 12512 | 13.7168072 | 8535 | 13.7168072 | 3977
13.7456708 | 12441 | 13.7456708 | 8472 | 13.7456708 | 3969
13.7745344 | 12212 | 13.7745344 | 8520 | 13.7745344 | 3692
13.803398 | 12368 | 13.803398 | 8309 | 13.803398 | 4059
13.8322616 | 12521 | 13.8322616 | 8149 | 13.8322616 | 4372
13.8611252 | 12705 | 13.8611252 | 8234 | 13.8611252 | 4471
13.8899888 | 12553 | 13.8899888 | 8301 | 13.8899888 | 4252
13.9188524 | 12491 | 13.9188524 | 8260 | 13.9188524 | 4231
13.947716 | 12468 | 13.947716 | 8288 | 13.947716 | 4180
13.9765796 | 12629 | 13.9765796 | 8093 | 13.9765796 | 4536
14.0054432 | 12679 | 14.0054432 | 8131 | 14.0054432 | 4548
14.0343068 | 12641 | 14.0343068 | 8203 | 14.0343068 | 4438
14.0631704 | 12877 | 14.0631704 | 8056 | 14.0631704 | 4821
14.092034 | 12876 | 14.092034 | 7870 | 14.092034 | 5006
14.1208976 | 12999 | 14.1208976 | 8109 | 14.1208976 | 4890
14.1497612 | 13127 | 14.1497612 | 7832 | 14.1497612 | 5295
14.1786248 | 12820 | 14.1786248 | 7661 | 14.1786248 | 5159
14.2074884 | 13079 | 14.2074884 | 7665 | 14.2074884 | 5414
14.236352 | 12919 | 14.236352 | 7724 | 14.236352 | 5195
14.2652156 | 12940 | 14.2652156 | 7466 | 14.2652156 | 5474
14.2940792 | 12986 | 14.2940792 | 7559 | 14.2940792 | 5427
14.3229428 | 13060 | 14.3229428 | 7381 | 14.3229428 | 5679
14.3518064 | 13316 | 14.3518064 | 7503 | 14.3518064 | 5813
14.38067 | 13080 | 14.38067 | 7601 | 14.38067 | 5479
14.4095336 | 13262 | 14.4095336 | 7340 | 14.4095336 | 5922
14.4383972 | 13471 | 14.4383972 | 7226 | 14.4383972 | 6245
14.4672608 | 13267 | 14.4672608 | 7396 | 14.4672608 | 5871
14.4961244 | 13241 | 14.4961244 | 7230 | 14.4961244 | 6011
14.524988 | 13460 | 14.524988 | 7248 | 14.524988 | 6212
14.5538516 | 13413 | 14.5538516 | 7108 | 14.5538516 | 6305
14.5827152 | 13335 | 14.5827152 | 7112 | 14.5827152 | 6223
14.6115788 | 13598 | 14.6115788 | 7030 | 14.6115788 | 6568
14.6404424 | 13517 | 14.6404424 | 6935 | 14.6404424 | 6582
14.669306 | 13320 | 14.669306 | 6912 | 14.669306 | 6408
14.6981696 | 13442 | 14.6981696 | 6804 | 14.6981696 | 6638
14.7270332 | 13369 | 14.7270332 | 6810 | 14.7270332 | 6559
14.7558968 | 13354 | 14.7558968 | 6885 | 14.7558968 | 6469
14.7847604 | 13541 | 14.7847604 | 6615 | 14.7847604 | 6926
14.813624 | 13257 | 14.813624 | 6714 | 14.813624 | 6543
14.8424876 | 13479 | 14.8424876 | 6730 | 14.8424876 | 6749
14.8713512 | 13341 | 14.8713512 | 6543 | 14.8713512 | 6798
14.9002148 | 13546 | 14.9002148 | 6486 | 14.9002148 | 7060
14.9290784 | 13241 | 14.9290784 | 6475 | 14.9290784 | 6766
14.957942 | 13349 | 14.957942 | 6450 | 14.957942 | 6899
14.9868056 | 13399 | 14.9868056 | 6520 | 14.9868056 | 6879
15.0156692 | 13502 | 15.0156692 | 6417 | 15.0156692 | 7085
15.0445328 | 13345 | 15.0445328 | 6391 | 15.0445328 | 6954
15.0733964 | 13359 | 15.0733964 | 6385 | 15.0733964 | 6974
15.10226 | 13067 | 15.10226 | 6213 | 15.10226 | 6854
15.1311236 | 13142 | 15.1311236 | 6297 | 15.1311236 | 6845
15.1599872 | 13122 | 15.1599872 | 6046 | 15.1599872 | 7076
15.1888508 | 13304 | 15.1888508 | 6189 | 15.1888508 | 7115
15.2177144 | 13056 | 15.2177144 | 6237 | 15.2177144 | 6819
15.246578 | 12976 | 15.246578 | 6028 | 15.246578 | 6948
15.2754416 | 13177 | 15.2754416 | 6081 | 15.2754416 | 7096
15.3043052 | 12991 | 15.3043052 | 6036 | 15.3043052 | 6955
15.3331688 | 12999 | 15.3331688 | 5940 | 15.3331688 | 7059
15.3620324 | 13118 | 15.3620324 | 5934 | 15.3620324 | 7184
15.390896 | 13063 | 15.390896 | 5825 | 15.390896 | 7238
15.4197596 | 12894 | 15.4197596 | 5711 | 15.4197596 | 7183
15.4486232 | 12927 | 15.4486232 | 5816 | 15.4486232 | 7111
15.4774868 | 13123 | 15.4774868 | 5746 | 15.4774868 | 7377
15.5063504 | 12782 | 15.5063504 | 5680 | 15.5063504 | 7102
15.535214 | 12684 | 15.535214 | 5600 | 15.535214 | 7084
15.5640776 | 12964 | 15.5640776 | 5618 | 15.5640776 | 7346
15.5929412 | 12693 | 15.5929412 | 5579 | 15.5929412 | 7114
15.6218048 | 12845 | 15.6218048 | 5491 | 15.6218048 | 7354
15.6506684 | 12535 | 15.6506684 | 5464 | 15.6506684 | 7071
15.679532 | 12679 | 15.679532 | 5436 | 15.679532 | 7243
15.7083956 | 12510 | 15.7083956 | 5515 | 15.7083956 | 6995
15.7372592 | 12479 | 15.7372592 | 5492 | 15.7372592 | 6987
15.7661228 | 12512 | 15.7661228 | 5471 | 15.7661228 | 7041
15.7949864 | 12526 | 15.7949864 | 5323 | 15.7949864 | 7203
15.82385 | 12535 | 15.82385 | 5225 | 15.82385 | 7310
15.8527136 | 12335 | 15.8527136 | 5279 | 15.8527136 | 7056
15.8815772 | 12727 | 15.8815772 | 5163 | 15.8815772 | 7564
15.9104408 | 12307 | 15.9104408 | 5151 | 15.9104408 | 7156
15.9393044 | 12406 | 15.9393044 | 5204 | 15.9393044 | 7202
15.968168 | 12288 | 15.968168 | 5146 | 15.968168 | 7142
15.9970316 | 12184 | 15.9970316 | 5113 | 15.9970316 | 7071
16.0258952 | 12360 | 16.0258952 | 4946 | 16.0258952 | 7414
16.0547588 | 12134 | 16.0547588 | 5060 | 16.0547588 | 7074
16.0836224 | 12310 | 16.0836224 | 5000 | 16.0836224 | 7310
16.112486 | 12232 | 16.112486 | 4870 | 16.112486 | 7362
16.1413496 | 12060 | 16.1413496 | 4889 | 16.1413496 | 7171
16.1702132 | 12235 | 16.1702132 | 4754 | 16.1702132 | 7481
16.1990768 | 12169 | 16.1990768 | 4802 | 16.1990768 | 7367
16.2279404 | 11913 | 16.2279404 | 4737 | 16.2279404 | 7176
16.256804 | 12092 | 16.256804 | 4767 | 16.256804 | 7325
16.2856676 | 11832 | 16.2856676 | 4856 | 16.2856676 | 6976
16.3145312 | 12029 | 16.3145312 | 4708 | 16.3145312 | 7321
16.3433948 | 11992 | 16.3433948 | 4616 | 16.3433948 | 7376
16.3722584 | 11934 | 16.3722584 | 4618 | 16.3722584 | 7316
16.401122 | 11959 | 16.401122 | 4577 | 16.401122 | 7382
16.4299856 | 11848 | 16.4299856 | 4489 | 16.4299856 | 7359
16.4588492 | 11724 | 16.4588492 | 4471 | 16.4588492 | 7253
16.4877128 | 11808 | 16.4877128 | 4511 | 16.4877128 | 7297
16.5165764 | 11488 | 16.5165764 | 4405 | 16.5165764 | 7083
16.54544 | 11678 | 16.54544 | 4359 | 16.54544 | 7319
16.5743036 | 11327 | 16.5743036 | 4437 | 16.5743036 | 6890
16.6031672 | 11505 | 16.6031672 | 4331 | 16.6031672 | 7174
16.6320308 | 11223 | 16.6320308 | 4300 | 16.6320308 | 6923
16.6608944 | 11424 | 16.6608944 | 4272 | 16.6608944 | 7152
16.689758 | 11086 | 16.689758 | 4231 | 16.689758 | 6855
16.7186216 | 11101 | 16.7186216 | 4225 | 16.7186216 | 6876
16.7474852 | 11043 | 16.7474852 | 4350 | 16.7474852 | 6693
16.7763488 | 10857 | 16.7763488 | 4212 | 16.7763488 | 6645
16.8052124 | 10869 | 16.8052124 | 4209 | 16.8052124 | 6660
16.834076 | 10837 | 16.834076 | 4122 | 16.834076 | 6715
16.8629396 | 10721 | 16.8629396 | 4168 | 16.8629396 | 6553
16.8918032 | 10768 | 16.8918032 | 4092 | 16.8918032 | 6676
16.9206668 | 10530 | 16.9206668 | 4146 | 16.9206668 | 6384
16.9495304 | 10298 | 16.9495304 | 3917 | 16.9495304 | 6381
16.978394 | 10542 | 16.978394 | 3956 | 16.978394 | 6586
17.0072576 | 10213 | 17.0072576 | 3999 | 17.0072576 | 6214
17.0361212 | 10177 | 17.0361212 | 3803 | 17.0361212 | 6374
17.0649848 | 10090 | 17.0649848 | 3830 | 17.0649848 | 6260
17.0938484 | 10089 | 17.0938484 | 3818 | 17.0938484 | 6271
17.122712 | 9838 | 17.122712 | 3792 | 17.122712 | 6046
17.1515756 | 9844 | 17.1515756 | 3655 | 17.1515756 | 6189
17.1804392 | 9831 | 17.1804392 | 3779 | 17.1804392 | 6052
17.2093028 | 9529 | 17.2093028 | 3859 | 17.2093028 | 5670
17.2381664 | 9560 | 17.2381664 | 3652 | 17.2381664 | 5908
17.26703 | 9512 | 17.26703 | 3619 | 17.26703 | 5893
17.2958936 | 9229 | 17.2958936 | 3710 | 17.2958936 | 5519
17.3247572 | 9410 | 17.3247572 | 3681 | 17.3247572 | 5729
17.3536208 | 9162 | 17.3536208 | 3544 | 17.3536208 | 5618
17.3824844 | 9000 | 17.3824844 | 3731 | 17.3824844 | 5269
17.411348 | 9121 | 17.411348 | 3503 | 17.411348 | 5618
17.4402116 | 8926 | 17.4402116 | 3528 | 17.4402116 | 5398
17.4690752 | 8941 | 17.4690752 | 3541 | 17.4690752 | 5400
17.4979388 | 8627 | 17.4979388 | 3592 | 17.4979388 | 5035
17.5268024 | 8662 | 17.5268024 | 3463 | 17.5268024 | 5199
17.555666 | 8758 | 17.555666 | 3460 | 17.555666 | 5298
17.5845296 | 8577 | 17.5845296 | 3395 | 17.5845296 | 5182
17.6133932 | 8566 | 17.6133932 | 3360 | 17.6133932 | 5206
17.6422568 | 8454 | 17.6422568 | 3372 | 17.6422568 | 5082
17.6711204 | 8385 | 17.6711204 | 3444 | 17.6711204 | 4941
17.699984 | 8158 | 17.699984 | 3402 | 17.699984 | 4756
17.7288476 | 8122 | 17.7288476 | 3392 | 17.7288476 | 4730
17.7577112 | 8078 | 17.7577112 | 3275 | 17.7577112 | 4803
17.7865748 | 7952 | 17.7865748 | 3218 | 17.7865748 | 4734
17.8154384 | 7916 | 17.8154384 | 3223 | 17.8154384 | 4693
17.844302 | 7906 | 17.844302 | 3240 | 17.844302 | 4666
17.8731656 | 7841 | 17.8731656 | 3223 | 17.8731656 | 4618
17.9020292 | 7654 | 17.9020292 | 3116 | 17.9020292 | 4538
17.9308928 | 7759 | 17.9308928 | 3119 | 17.9308928 | 4640
17.9597564 | 7748 | 17.9597564 | 3067 | 17.9597564 | 4681
17.98862 | 7733 | 17.98862 | 3161 | 17.98862 | 4572
18.0174836 | 7694 | 18.0174836 | 3031 | 18.0174836 | 4663
18.0463472 | 7580 | 18.0463472 | 3068 | 18.0463472 | 4512
18.0752108 | 7614 | 18.0752108 | 3068 | 18.0752108 | 4546
18.1040744 | 7558 | 18.1040744 | 2959 | 18.1040744 | 4599
18.132938 | 7593 | 18.132938 | 2944 | 18.132938 | 4649
18.1618016 | 7541 | 18.1618016 | 3014 | 18.1618016 | 4527
18.1906652 | 7526 | 18.1906652 | 2873 | 18.1906652 | 4653
18.2195288 | 7633 | 18.2195288 | 2940 | 18.2195288 | 4693
18.2483924 | 7372 | 18.2483924 | 2861 | 18.2483924 | 4511
18.277256 | 7494 | 18.277256 | 2962 | 18.277256 | 4532
18.3061196 | 7565 | 18.3061196 | 2800 | 18.3061196 | 4765
18.3349832 | 7565 | 18.3349832 | 2738 | 18.3349832 | 4827
18.3638468 | 7205 | 18.3638468 | 2816 | 18.3638468 | 4389
18.3927104 | 7141 | 18.3927104 | 2842 | 18.3927104 | 4299
18.421574 | 7503 | 18.421574 | 2818 | 18.421574 | 4685
18.4504376 | 7499 | 18.4504376 | 2666 | 18.4504376 | 4833
18.4793012 | 7441 | 18.4793012 | 2677 | 18.4793012 | 4764
18.5081648 | 7664 | 18.5081648 | 2673 | 18.5081648 | 4991
18.5370284 | 7577 | 18.5370284 | 2729 | 18.5370284 | 4848
18.565892 | 7556 | 18.565892 | 2712 | 18.565892 | 4844
18.5947556 | 7583 | 18.5947556 | 2649 | 18.5947556 | 4934
18.6236192 | 7629 | 18.6236192 | 2679 | 18.6236192 | 4950
18.6524828 | 7641 | 18.6524828 | 2677 | 18.6524828 | 4964
18.6813464 | 7823 | 18.6813464 | 2689 | 18.6813464 | 5134
18.71021 | 8152 | 18.71021 | 2543 | 18.71021 | 5609
18.7390736 | 8602 | 18.7390736 | 2542 | 18.7390736 | 6060
18.7679372 | 8980 | 18.7679372 | 2537 | 18.7679372 | 6443
18.7968008 | 9412 | 18.7968008 | 2456 | 18.7968008 | 6956
18.8256644 | 10100 | 18.8256644 | 2529 | 18.8256644 | 7571
18.854528 | 10297 | 18.854528 | 2549 | 18.854528 | 7748
18.8833916 | 10247 | 18.8833916 | 2550 | 18.8833916 | 7697
18.9122552 | 9873 | 18.9122552 | 2545 | 18.9122552 | 7328
18.9411188 | 9307 | 18.9411188 | 2448 | 18.9411188 | 6859
18.9699824 | 8456 | 18.9699824 | 2354 | 18.9699824 | 6102
18.998846 | 7613 | 18.998846 | 2364 | 18.998846 | 5249
19.0277096 | 7440 | 19.0277096 | 2435 | 19.0277096 | 5005
19.0565732 | 7215 | 19.0565732 | 2356 | 19.0565732 | 4859
19.0854368 | 6963 | 19.0854368 | 2293 | 19.0854368 | 4670
19.1143004 | 7004 | 19.1143004 | 2307 | 19.1143004 | 4697
19.143164 | 6968 | 19.143164 | 2292 | 19.143164 | 4676
19.1720276 | 6995 | 19.1720276 | 2240 | 19.1720276 | 4755
19.2008912 | 7061 | 19.2008912 | 2323 | 19.2008912 | 4738
19.2297548 | 6920 | 19.2297548 | 2302 | 19.2297548 | 4618
19.2586184 | 6843 | 19.2586184 | 2282 | 19.2586184 | 4561
19.287482 | 6799 | 19.287482 | 2236 | 19.287482 | 4563
19.3163456 | 7012 | 19.3163456 | 2196 | 19.3163456 | 4816
19.3452092 | 6781 | 19.3452092 | 2174 | 19.3452092 | 4607
19.3740728 | 7106 | 19.3740728 | 2200 | 19.3740728 | 4906
19.4029364 | 6958 | 19.4029364 | 2107 | 19.4029364 | 4851
19.4318 | 7067 | 19.4318 | 2230 | 19.4318 | 4837
19.4606636 | 7118 | 19.4606636 | 2098 | 19.4606636 | 5020
19.4895272 | 6943 | 19.4895272 | 2051 | 19.4895272 | 4892
19.5183908 | 7139 | 19.5183908 | 2137 | 19.5183908 | 5002
19.5472544 | 7094 | 19.5472544 | 2040 | 19.5472544 | 5054
19.576118 | 7006 | 19.576118 | 2068 | 19.576118 | 4938
19.6049816 | 7124 | 19.6049816 | 2093 | 19.6049816 | 5031
19.6338452 | 7113 | 19.6338452 | 2028 | 19.6338452 | 5085
19.6627088 | 7176 | 19.6627088 | 2039 | 19.6627088 | 5137
19.6915724 | 7413 | 19.6915724 | 2019 | 19.6915724 | 5394
19.720436 | 7224 | 19.720436 | 2059 | 19.720436 | 5165
19.7492996 | 7384 | 19.7492996 | 2027 | 19.7492996 | 5357
19.7781632 | 7348 | 19.7781632 | 2034 | 19.7781632 | 5314
19.8070268 | 7339 | 19.8070268 | 1945 | 19.8070268 | 5394
19.8358904 | 7314 | 19.8358904 | 1954 | 19.8358904 | 5360
19.864754 | 7433 | 19.864754 | 1971 | 19.864754 | 5462
19.8936176 | 7325 | 19.8936176 | 1927 | 19.8936176 | 5398
19.9224812 | 7437 | 19.9224812 | 1917 | 19.9224812 | 5520
19.9513448 | 7473 | 19.9513448 | 1876 | 19.9513448 | 5597
19.9802084 | 7613 | 19.9802084 | 1824 | 19.9802084 | 5789
20.009072 | 7431 | 20.009072 | 1906 | 20.009072 | 5525
20.0379356 | 7626 | 20.0379356 | 1822 | 20.0379356 | 5804
20.0667992 | 7803 | 20.0667992 | 1818 | 20.0667992 | 5985
20.0956628 | 7755 | 20.0956628 | 1807 | 20.0956628 | 5948
20.1245264 | 7599 | 20.1245264 | 1846 | 20.1245264 | 5753
20.15339 | 7917 | 20.15339 | 1824 | 20.15339 | 6093
20.1822536 | 7908 | 20.1822536 | 1794 | 20.1822536 | 6114
20.2111172 | 7719 | 20.2111172 | 1767 | 20.2111172 | 5952
20.2399808 | 7986 | 20.2399808 | 1767 | 20.2399808 | 6219
20.2688444 | 7982 | 20.2688444 | 1789 | 20.2688444 | 6193
20.297708 | 8053 | 20.297708 | 1753 | 20.297708 | 6300
20.3265716 | 8103 | 20.3265716 | 1759 | 20.3265716 | 6344
20.3554352 | 8219 | 20.3554352 | 1752 | 20.3554352 | 6467
20.3842988 | 8188 | 20.3842988 | 1744 | 20.3842988 | 6444
20.4131624 | 8433 | 20.4131624 | 1793 | 20.4131624 | 6640
20.442026 | 8269 | 20.442026 | 1715 | 20.442026 | 6554
20.4708896 | 8417 | 20.4708896 | 1744 | 20.4708896 | 6673
20.4997532 | 8401 | 20.4997532 | 1693 | 20.4997532 | 6708
20.5286168 | 8572 | 20.5286168 | 1654 | 20.5286168 | 6918
20.5574804 | 8624 | 20.5574804 | 1723 | 20.5574804 | 6901
20.586344 | 8728 | 20.586344 | 1692 | 20.586344 | 7036
20.6152076 | 8990 | 20.6152076 | 1727 | 20.6152076 | 7263
20.6440712 | 9007 | 20.6440712 | 1684 | 20.6440712 | 7323
20.6729348 | 9150 | 20.6729348 | 1756 | 20.6729348 | 7394
20.7017984 | 9125 | 20.7017984 | 1760 | 20.7017984 | 7365
20.730662 | 9412 | 20.730662 | 1716 | 20.730662 | 7696
20.7595256 | 9426 | 20.7595256 | 1747 | 20.7595256 | 7679
20.7883892 | 9661 | 20.7883892 | 1714 | 20.7883892 | 7947
20.8172528 | 9655 | 20.8172528 | 1732 | 20.8172528 | 7923
20.8461164 | 9760 | 20.8461164 | 1608 | 20.8461164 | 8152
20.87498 | 10130 | 20.87498 | 1590 | 20.87498 | 8540
20.9038436 | 10081 | 20.9038436 | 1633 | 20.9038436 | 8448
20.9327072 | 10205 | 20.9327072 | 1518 | 20.9327072 | 8687
20.9615708 | 10302 | 20.9615708 | 1551 | 20.9615708 | 8751
20.9904344 | 10333 | 20.9904344 | 1514 | 20.9904344 | 8819
21.019298 | 10730 | 21.019298 | 1579 | 21.019298 | 9151
21.0481616 | 10808 | 21.0481616 | 1531 | 21.0481616 | 9277
21.0770252 | 11178 | 21.0770252 | 1500 | 21.0770252 | 9678
21.1058888 | 11137 | 21.1058888 | 1480 | 21.1058888 | 9657
21.1347524 | 11463 | 21.1347524 | 1424 | 21.1347524 | 10039
21.163616 | 11393 | 21.163616 | 1491 | 21.163616 | 9902
21.1924796 | 11652 | 21.1924796 | 1422 | 21.1924796 | 10230
21.2213432 | 11740 | 21.2213432 | 1448 | 21.2213432 | 10292
21.2502068 | 12120 | 21.2502068 | 1467 | 21.2502068 | 10653
21.2790704 | 12458 | 21.2790704 | 1423 | 21.2790704 | 11035
21.307934 | 12179 | 21.307934 | 1534 | 21.307934 | 10645
21.3367976 | 12647 | 21.3367976 | 1409 | 21.3367976 | 11238
21.3656612 | 12954 | 21.3656612 | 1417 | 21.3656612 | 11537
21.3945248 | 12906 | 21.3945248 | 1360 | 21.3945248 | 11546
21.4233884 | 13129 | 21.4233884 | 1455 | 21.4233884 | 11674
21.452252 | 13574 | 21.452252 | 1455 | 21.452252 | 12119
21.4811156 | 13911 | 21.4811156 | 1472 | 21.4811156 | 12439
21.5099792 | 14213 | 21.5099792 | 1428 | 21.5099792 | 12785
21.5388428 | 14146 | 21.5388428 | 1387 | 21.5388428 | 12759
21.5677064 | 14501 | 21.5677064 | 1378 | 21.5677064 | 13123
21.59657 | 14814 | 21.59657 | 1336 | 21.59657 | 13478
21.6254336 | 14931 | 21.6254336 | 1414 | 21.6254336 | 13517
21.6542972 | 15197 | 21.6542972 | 1332 | 21.6542972 | 13865
21.6831608 | 15221 | 21.6831608 | 1381 | 21.6831608 | 13840
21.7120244 | 15834 | 21.7120244 | 1398 | 21.7120244 | 14436
21.740888 | 15733 | 21.740888 | 1360 | 21.740888 | 14373
21.7697516 | 16161 | 21.7697516 | 1291 | 21.7697516 | 14870
21.7986152 | 16463 | 21.7986152 | 1328 | 21.7986152 | 15135
21.8274788 | 16555 | 21.8274788 | 1300 | 21.8274788 | 15255
21.8563424 | 16975 | 21.8563424 | 1410 | 21.8563424 | 15565
21.885206 | 17215 | 21.885206 | 1377 | 21.885206 | 15838
21.9140696 | 17682 | 21.9140696 | 1337 | 21.9140696 | 16345
21.9429332 | 17773 | 21.9429332 | 1372 | 21.9429332 | 16401
21.9717968 | 17961 | 21.9717968 | 1347 | 21.9717968 | 16614
22.0006604 | 18119 | 22.0006604 | 1325 | 22.0006604 | 16794
22.029524 | 18306 | 22.029524 | 1371 | 22.029524 | 16935
22.0583876 | 18517 | 22.0583876 | 1390 | 22.0583876 | 17127
22.0872512 | 18728 | 22.0872512 | 1263 | 22.0872512 | 17465
22.1161148 | 19082 | 22.1161148 | 1278 | 22.1161148 | 17804
22.1449784 | 18995 | 22.1449784 | 1274 | 22.1449784 | 17721
22.173842 | 18967 | 22.173842 | 1232 | 22.173842 | 17735
22.2027056 | 19097 | 22.2027056 | 1271 | 22.2027056 | 17826
22.2315692 | 19332 | 22.2315692 | 1279 | 22.2315692 | 18053
22.2604328 | 19502 | 22.2604328 | 1208 | 22.2604328 | 18294
22.2892964 | 19636 | 22.2892964 | 1275 | 22.2892964 | 18361
22.31816 | 19731 | 22.31816 | 1270 | 22.31816 | 18461
22.3470236 | 19853 | 22.3470236 | 1291 | 22.3470236 | 18562
22.3758872 | 19628 | 22.3758872 | 1264 | 22.3758872 | 18364
22.4047508 | 19779 | 22.4047508 | 1295 | 22.4047508 | 18484
22.4336144 | 19770 | 22.4336144 | 1276 | 22.4336144 | 18494
22.462478 | 19855 | 22.462478 | 1270 | 22.462478 | 18585
22.4913416 | 19673 | 22.4913416 | 1327 | 22.4913416 | 18346
22.5202052 | 19682 | 22.5202052 | 1266 | 22.5202052 | 18416
22.5490688 | 19691 | 22.5490688 | 1230 | 22.5490688 | 18461
22.5779324 | 19430 | 22.5779324 | 1257 | 22.5779324 | 18173
22.606796 | 19386 | 22.606796 | 1260 | 22.606796 | 18126
22.6356596 | 19093 | 22.6356596 | 1286 | 22.6356596 | 17807
22.6645232 | 19021 | 22.6645232 | 1301 | 22.6645232 | 17720
22.6933868 | 18694 | 22.6933868 | 1416 | 22.6933868 | 17278
22.7222504 | 18731 | 22.7222504 | 1341 | 22.7222504 | 17390
22.751114 | 18706 | 22.751114 | 1400 | 22.751114 | 17306
22.7799776 | 18451 | 22.7799776 | 1423 | 22.7799776 | 17028
22.8088412 | 18242 | 22.8088412 | 1515 | 22.8088412 | 16727
22.8377048 | 18330 | 22.8377048 | 1603 | 22.8377048 | 16727
22.8665684 | 17749 | 22.8665684 | 1704 | 22.8665684 | 16045
22.895432 | 17606 | 22.895432 | 1892 | 22.895432 | 15714
22.9242956 | 17389 | 22.9242956 | 2051 | 22.9242956 | 15338
22.9531592 | 17303 | 22.9531592 | 2128 | 22.9531592 | 15175
22.9820228 | 17115 | 22.9820228 | 2081 | 22.9820228 | 15034
23.0108864 | 16695 | 23.0108864 | 2179 | 23.0108864 | 14516
23.03975 | 16372 | 23.03975 | 2102 | 23.03975 | 14270
23.0686136 | 15615 | 23.0686136 | 1823 | 23.0686136 | 13792
23.0974772 | 15284 | 23.0974772 | 1739 | 23.0974772 | 13545
23.1263408 | 15131 | 23.1263408 | 1488 | 23.1263408 | 13643
23.1552044 | 14438 | 23.1552044 | 1315 | 23.1552044 | 13123
23.184068 | 14369 | 23.184068 | 1239 | 23.184068 | 13130
23.2129316 | 13814 | 23.2129316 | 1198 | 23.2129316 | 12616
23.2417952 | 13628 | 23.2417952 | 1182 | 23.2417952 | 12446
23.2706588 | 13439 | 23.2706588 | 1192 | 23.2706588 | 12247
23.2995224 | 12955 | 23.2995224 | 1161 | 23.2995224 | 11794
23.328386 | 12634 | 23.328386 | 1133 | 23.328386 | 11501
23.3572496 | 12421 | 23.3572496 | 1173 | 23.3572496 | 11248
23.3861132 | 12148 | 23.3861132 | 1181 | 23.3861132 | 10967
23.4149768 | 11957 | 23.4149768 | 1121 | 23.4149768 | 10836
23.4438404 | 11538 | 23.4438404 | 1173 | 23.4438404 | 10365
23.472704 | 11091 | 23.472704 | 1203 | 23.472704 | 9888
23.5015676 | 10915 | 23.5015676 | 1207 | 23.5015676 | 9708
23.5304312 | 10809 | 23.5304312 | 1109 | 23.5304312 | 9700
23.5592948 | 10533 | 23.5592948 | 1112 | 23.5592948 | 9421
23.5881584 | 10273 | 23.5881584 | 1162 | 23.5881584 | 9111
23.617022 | 9742 | 23.617022 | 1160 | 23.617022 | 8582
23.6458856 | 9774 | 23.6458856 | 1088 | 23.6458856 | 8686
23.6747492 | 9641 | 23.6747492 | 1124 | 23.6747492 | 8517
23.7036128 | 9362 | 23.7036128 | 1149 | 23.7036128 | 8213
23.7324764 | 9262 | 23.7324764 | 1104 | 23.7324764 | 8158
23.76134 | 9017 | 23.76134 | 1154 | 23.76134 | 7863
23.7902036 | 8910 | 23.7902036 | 1110 | 23.7902036 | 7800
23.8190672 | 8459 | 23.8190672 | 1085 | 23.8190672 | 7374
23.8479308 | 8481 | 23.8479308 | 1153 | 23.8479308 | 7328
23.8767944 | 8246 | 23.8767944 | 1155 | 23.8767944 | 7091
23.905658 | 7978 | 23.905658 | 1212 | 23.905658 | 6766
23.9345216 | 7996 | 23.9345216 | 1193 | 23.9345216 | 6803
23.9633852 | 7737 | 23.9633852 | 1197 | 23.9633852 | 6540
23.9922488 | 7699 | 23.9922488 | 1137 | 23.9922488 | 6562
24.0211124 | 7495 | 24.0211124 | 1169 | 24.0211124 | 6326
24.049976 | 7416 | 24.049976 | 1125 | 24.049976 | 6291
24.0788396 | 7206 | 24.0788396 | 1168 | 24.0788396 | 6038
24.1077032 | 6982 | 24.1077032 | 1115 | 24.1077032 | 5867
24.1365668 | 7055 | 24.1365668 | 1076 | 24.1365668 | 5979
24.1654304 | 6842 | 24.1654304 | 1099 | 24.1654304 | 5743
24.194294 | 6834 | 24.194294 | 1098 | 24.194294 | 5736
24.2231576 | 6707 | 24.2231576 | 1051 | 24.2231576 | 5656
24.2520212 | 6572 | 24.2520212 | 1046 | 24.2520212 | 5526
24.2808848 | 6521 | 24.2808848 | 1114 | 24.2808848 | 5407
24.3097484 | 6247 | 24.3097484 | 1167 | 24.3097484 | 5080
24.338612 | 6329 | 24.338612 | 1107 | 24.338612 | 5222
24.3674756 | 6294 | 24.3674756 | 1073 | 24.3674756 | 5221
24.3963392 | 6265 | 24.3963392 | 1104 | 24.3963392 | 5161
24.4252028 | 5874 | 24.4252028 | 1049 | 24.4252028 | 4825
24.4540664 | 5907 | 24.4540664 | 1076 | 24.4540664 | 4831
24.48293 | 5984 | 24.48293 | 1096 | 24.48293 | 4888
24.5117936 | 5890 | 24.5117936 | 1139 | 24.5117936 | 4751
24.5406572 | 5729 | 24.5406572 | 1135 | 24.5406572 | 4594
24.5695208 | 5487 | 24.5695208 | 1092 | 24.5695208 | 4395
24.5983844 | 5651 | 24.5983844 | 1061 | 24.5983844 | 4590
24.627248 | 5642 | 24.627248 | 1074 | 24.627248 | 4568
24.6561116 | 5651 | 24.6561116 | 1098 | 24.6561116 | 4553
24.6849752 | 5705 | 24.6849752 | 1095 | 24.6849752 | 4610
24.7138388 | 5859 | 24.7138388 | 1029 | 24.7138388 | 4830
24.7427024 | 5751 | 24.7427024 | 1134 | 24.7427024 | 4617
24.771566 | 5734 | 24.771566 | 1113 | 24.771566 | 4621
24.8004296 | 5719 | 24.8004296 | 1055 | 24.8004296 | 4664
24.8292932 | 5686 | 24.8292932 | 1018 | 24.8292932 | 4668
24.8581568 | 5632 | 24.8581568 | 1068 | 24.8581568 | 4564
24.8870204 | 5384 | 24.8870204 | 1140 | 24.8870204 | 4244
24.915884 | 5303 | 24.915884 | 1096 | 24.915884 | 4207
24.9447476 | 5225 | 24.9447476 | 1102 | 24.9447476 | 4123
24.9736112 | 5058 | 24.9736112 | 1104 | 24.9736112 | 3954
25.0024748 | 4975 | 25.0024748 | 1114 | 25.0024748 | 3861
25.0313384 | 4895 | 25.0313384 | 1125 | 25.0313384 | 3770
25.060202 | 4824 | 25.060202 | 1086 | 25.060202 | 3738
25.0890656 | 4845 | 25.0890656 | 1220 | 25.0890656 | 3625
25.1179292 | 4773 | 25.1179292 | 1166 | 25.1179292 | 3607
25.1467928 | 4743 | 25.1467928 | 1254 | 25.1467928 | 3489
25.1756564 | 4762 | 25.1756564 | 1264 | 25.1756564 | 3498
25.20452 | 4644 | 25.20452 | 1274 | 25.20452 | 3370
25.2333836 | 4674 | 25.2333836 | 1221 | 25.2333836 | 3453
25.2622472 | 4501 | 25.2622472 | 1164 | 25.2622472 | 3337
25.2911108 | 4497 | 25.2911108 | 1100 | 25.2911108 | 3397
25.3199744 | 4440 | 25.3199744 | 1086 | 25.3199744 | 3354
25.348838 | 4408 | 25.348838 | 1110 | 25.348838 | 3298
25.3777016 | 4389 | 25.3777016 | 1063 | 25.3777016 | 3326
25.4065652 | 4413 | 25.4065652 | 1037 | 25.4065652 | 3376
25.4354288 | 4339 | 25.4354288 | 1078 | 25.4354288 | 3261
25.4642924 | 4300 | 25.4642924 | 1054 | 25.4642924 | 3246
25.493156 | 4317 | 25.493156 | 1089 | 25.493156 | 3228
25.5220196 | 4215 | 25.5220196 | 1047 | 25.5220196 | 3168
25.5508832 | 4229 | 25.5508832 | 1091 | 25.5508832 | 3138
25.5797468 | 4156 | 25.5797468 | 1099 | 25.5797468 | 3057
25.6086104 | 4075 | 25.6086104 | 1024 | 25.6086104 | 3051
25.637474 | 4102 | 25.637474 | 1107 | 25.637474 | 2995
25.6663376 | 4056 | 25.6663376 | 1115 | 25.6663376 | 2941
25.6952012 | 4067 | 25.6952012 | 1084 | 25.6952012 | 2983
25.7240648 | 4038 | 25.7240648 | 1049 | 25.7240648 | 2989
25.7529284 | 4005 | 25.7529284 | 1063 | 25.7529284 | 2942
25.781792 | 3955 | 25.781792 | 1129 | 25.781792 | 2826
25.8106556 | 3980 | 25.8106556 | 1043 | 25.8106556 | 2937
25.8395192 | 3854 | 25.8395192 | 1054 | 25.8395192 | 2800
25.8683828 | 3971 | 25.8683828 | 1051 | 25.8683828 | 2920
25.8972464 | 3846 | 25.8972464 | 1109 | 25.8972464 | 2737
25.92611 | 3892 | 25.92611 | 1141 | 25.92611 | 2751
25.9549736 | 3857 | 25.9549736 | 1107 | 25.9549736 | 2750
25.9838372 | 3808 | 25.9838372 | 1108 | 25.9838372 | 2700
26.0127008 | 3832 | 26.0127008 | 1116 | 26.0127008 | 2716
26.0415644 | 3733 | 26.0415644 | 1103 | 26.0415644 | 2630
26.070428 | 3778 | 26.070428 | 1100 | 26.070428 | 2678
26.0992916 | 3770 | 26.0992916 | 1144 | 26.0992916 | 2626
26.1281552 | 3764 | 26.1281552 | 1080 | 26.1281552 | 2684
26.1570188 | 3682 | 26.1570188 | 1152 | 26.1570188 | 2530
26.1858824 | 3763 | 26.1858824 | 1194 | 26.1858824 | 2569
26.214746 | 3825 | 26.214746 | 1190 | 26.214746 | 2635
26.2436096 | 3661 | 26.2436096 | 1156 | 26.2436096 | 2505
26.2724732 | 3642 | 26.2724732 | 1184 | 26.2724732 | 2458
26.3013368 | 3677 | 26.3013368 | 1192 | 26.3013368 | 2485
26.3302004 | 3867 | 26.3302004 | 1238 | 26.3302004 | 2629
26.359064 | 3877 | 26.359064 | 1334 | 26.359064 | 2543
26.3879276 | 3799 | 26.3879276 | 1401 | 26.3879276 | 2398
26.4167912 | 4027 | 26.4167912 | 1478 | 26.4167912 | 2549
26.4456548 | 4057 | 26.4456548 | 1540 | 26.4456548 | 2517
26.4745184 | 4132 | 26.4745184 | 1578 | 26.4745184 | 2554
26.503382 | 4290 | 26.503382 | 1729 | 26.503382 | 2561
26.5322456 | 4442 | 26.5322456 | 1824 | 26.5322456 | 2618
26.5611092 | 4378 | 26.5611092 | 1977 | 26.5611092 | 2401
26.5899728 | 4210 | 26.5899728 | 2006 | 26.5899728 | 2204
26.6188364 | 4006 | 26.6188364 | 1904 | 26.6188364 | 2102
26.6477 | 3773 | 26.6477 | 1716 | 26.6477 | 2057
26.6765636 | 3548 | 26.6765636 | 1611 | 26.6765636 | 1937
26.7054272 | 3473 | 26.7054272 | 1370 | 26.7054272 | 2103
26.7342908 | 3561 | 26.7342908 | 1290 | 26.7342908 | 2271
26.7631544 | 3546 | 26.7631544 | 1212 | 26.7631544 | 2334
26.792018 | 3405 | 26.792018 | 1183 | 26.792018 | 2222
26.8208816 | 3433 | 26.8208816 | 1150 | 26.8208816 | 2283
26.8497452 | 3302 | 26.8497452 | 1077 | 26.8497452 | 2225
26.8786088 | 3364 | 26.8786088 | 1145 | 26.8786088 | 2219
26.9074724 | 3413 | 26.9074724 | 1123 | 26.9074724 | 2290
26.936336 | 3398 | 26.936336 | 1144 | 26.936336 | 2254
26.9651996 | 3431 | 26.9651996 | 1136 | 26.9651996 | 2295
26.9940632 | 3266 | 26.9940632 | 1159 | 26.9940632 | 2107
27.0229268 | 3335 | 27.0229268 | 1146 | 27.0229268 | 2189
27.0517904 | 3439 | 27.0517904 | 1124 | 27.0517904 | 2315
27.080654 | 3346 | 27.080654 | 1119 | 27.080654 | 2227
27.1095176 | 3236 | 27.1095176 | 1215 | 27.1095176 | 2021
27.1383812 | 3346 | 27.1383812 | 1161 | 27.1383812 | 2185
27.1672448 | 3468 | 27.1672448 | 1199 | 27.1672448 | 2269
27.1961084 | 3392 | 27.1961084 | 1200 | 27.1961084 | 2192
27.224972 | 3504 | 27.224972 | 1273 | 27.224972 | 2231
27.2538356 | 3417 | 27.2538356 | 1266 | 27.2538356 | 2151
27.2826992 | 3620 | 27.2826992 | 1380 | 27.2826992 | 2240
27.3115628 | 3721 | 27.3115628 | 1440 | 27.3115628 | 2281
27.3404264 | 3667 | 27.3404264 | 1454 | 27.3404264 | 2213
27.36929 | 3553 | 27.36929 | 1528 | 27.36929 | 2025
27.3981536 | 3473 | 27.3981536 | 1565 | 27.3981536 | 1908
27.4270172 | 3358 | 27.4270172 | 1521 | 27.4270172 | 1837
27.4558808 | 3488 | 27.4558808 | 1452 | 27.4558808 | 2036
27.4847444 | 3354 | 27.4847444 | 1364 | 27.4847444 | 1990
27.513608 | 3369 | 27.513608 | 1273 | 27.513608 | 2096
27.5424716 | 3428 | 27.5424716 | 1263 | 27.5424716 | 2165
27.5713352 | 3308 | 27.5713352 | 1191 | 27.5713352 | 2117
27.6001988 | 3375 | 27.6001988 | 1122 | 27.6001988 | 2253
27.6290624 | 3339 | 27.6290624 | 1143 | 27.6290624 | 2196
27.657926 | 3407 | 27.657926 | 1191 | 27.657926 | 2216
27.6867896 | 3300 | 27.6867896 | 1111 | 27.6867896 | 2189
27.7156532 | 3344 | 27.7156532 | 1247 | 27.7156532 | 2097
27.7445168 | 3444 | 27.7445168 | 1141 | 27.7445168 | 2303
27.7733804 | 3435 | 27.7733804 | 1136 | 27.7733804 | 2299
27.802244 | 3369 | 27.802244 | 1166 | 27.802244 | 2203
27.8311076 | 3297 | 27.8311076 | 1164 | 27.8311076 | 2133
27.8599712 | 3357 | 27.8599712 | 1208 | 27.8599712 | 2149
27.8888348 | 3343 | 27.8888348 | 1180 | 27.8888348 | 2163
27.9176984 | 3442 | 27.9176984 | 1146 | 27.9176984 | 2296
27.946562 | 3404 | 27.946562 | 1172 | 27.946562 | 2232
27.9754256 | 3378 | 27.9754256 | 1175 | 27.9754256 | 2203
28.0042892 | 3398 | 28.0042892 | 1164 | 28.0042892 | 2234
28.0331528 | 3554 | 28.0331528 | 1161 | 28.0331528 | 2393
28.0620164 | 3514 | 28.0620164 | 1131 | 28.0620164 | 2383
28.09088 | 3515 | 28.09088 | 1220 | 28.09088 | 2295
28.1197436 | 3605 | 28.1197436 | 1190 | 28.1197436 | 2415
28.1486072 | 3863 | 28.1486072 | 1217 | 28.1486072 | 2646
28.1774708 | 3980 | 28.1774708 | 1217 | 28.1774708 | 2763
28.2063344 | 4098 | 28.2063344 | 1242 | 28.2063344 | 2856
28.235198 | 4404 | 28.235198 | 1219 | 28.235198 | 3185
28.2640616 | 4960 | 28.2640616 | 1299 | 28.2640616 | 3661
28.2929252 | 5421 | 28.2929252 | 1286 | 28.2929252 | 4135
28.3217888 | 6683 | 28.3217888 | 1272 | 28.3217888 | 5411
28.3506524 | 7910 | 28.3506524 | 1297 | 28.3506524 | 6613
28.379516 | 9676 | 28.379516 | 1268 | 28.379516 | 8408
28.4083796 | 12084 | 28.4083796 | 1313 | 28.4083796 | 10771
28.4372432 | 14362 | 28.4372432 | 1325 | 28.4372432 | 13037
28.4661068 | 16793 | 28.4661068 | 1302 | 28.4661068 | 15491
28.4949704 | 18403 | 28.4949704 | 1368 | 28.4949704 | 17035
28.523834 | 19411 | 28.523834 | 1371 | 28.523834 | 18040
28.5526976 | 19026 | 28.5526976 | 1354 | 28.5526976 | 17672
28.5815612 | 16526 | 28.5815612 | 1375 | 28.5815612 | 15151
28.6104248 | 13034 | 28.6104248 | 1352 | 28.6104248 | 11682
28.6392884 | 9898 | 28.6392884 | 1379 | 28.6392884 | 8519
28.668152 | 7483 | 28.668152 | 1370 | 28.668152 | 6113
28.6970156 | 5622 | 28.6970156 | 1333 | 28.6970156 | 4289
28.7258792 | 4869 | 28.7258792 | 1354 | 28.7258792 | 3515
28.7547428 | 4280 | 28.7547428 | 1378 | 28.7547428 | 2902
28.7836064 | 4152 | 28.7836064 | 1418 | 28.7836064 | 2734
28.81247 | 3903 | 28.81247 | 1461 | 28.81247 | 2442
28.8413336 | 3931 | 28.8413336 | 1565 | 28.8413336 | 2366
28.8701972 | 3699 | 28.8701972 | 1600 | 28.8701972 | 2099
28.8990608 | 3710 | 28.8990608 | 1620 | 28.8990608 | 2090
28.9279244 | 3622 | 28.9279244 | 1712 | 28.9279244 | 1910
28.956788 | 3817 | 28.956788 | 1926 | 28.956788 | 1891
28.9856516 | 3848 | 28.9856516 | 2256 | 28.9856516 | 1592
29.0145152 | 4051 | 29.0145152 | 2581 | 29.0145152 | 1470
29.0433788 | 4252 | 29.0433788 | 2954 | 29.0433788 | 1298
29.0722424 | 4645 | 29.0722424 | 3698 | 29.0722424 | 947
29.101106 | 5037 | 29.101106 | 4463 | 29.101106 | 574
29.1299696 | 5923 | 29.1299696 | 5441 | 29.1299696 | 482
29.1588332 | 6996 | 29.1588332 | 6782 | 29.1588332 | 214
29.1876968 | 8548 | 29.1876968 | 8547 | 29.1876968 | 1
29.2165604 | 10594 | 29.2165604 | 10295 | 29.2165604 | 299
29.245424 | 13240 | 29.245424 | 12921 | 29.245424 | 319
29.2742876 | 15723 | 29.2742876 | 14722 | 29.2742876 | 1001
29.3031512 | 17406 | 29.3031512 | 16220 | 29.3031512 | 1186
29.3320148 | 16753 | 29.3320148 | 17037 | 29.3320148 | -284
29.3608784 | 14632 | 29.3608784 | 17146 | 29.3608784 | -2514
29.389742 | 11547 | 29.389742 | 15338 | 29.389742 | -3791
29.4186056 | 8740 | 29.4186056 | 12354 | 29.4186056 | -3614
29.4474692 | 6427 | 29.4474692 | 9472 | 29.4474692 | -3045
29.4763328 | 5028 | 29.4763328 | 7070 | 29.4763328 | -2042
29.5051964 | 4008 | 29.5051964 | 4685 | 29.5051964 | -677
29.53406 | 3780 | 29.53406 | 3356 | 29.53406 | 424
29.5629236 | 3529 | 29.5629236 | 2616 | 29.5629236 | 913
29.5917872 | 3312 | 29.5917872 | 2189 | 29.5917872 | 1123
29.6206508 | 3219 | 29.6206508 | 1879 | 29.6206508 | 1340
29.6495144 | 3234 | 29.6495144 | 1725 | 29.6495144 | 1509
29.678378 | 3177 | 29.678378 | 1581 | 29.678378 | 1596
29.7072416 | 3148 | 29.7072416 | 1540 | 29.7072416 | 1608
29.7361052 | 3192 | 29.7361052 | 1492 | 29.7361052 | 1700
29.7649688 | 2970 | 29.7649688 | 1372 | 29.7649688 | 1598
29.7938324 | 3107 | 29.7938324 | 1361 | 29.7938324 | 1746
29.822696 | 2960 | 29.822696 | 1456 | 29.822696 | 1504
29.8515596 | 3130 | 29.8515596 | 1377 | 29.8515596 | 1753
29.8804232 | 3012 | 29.8804232 | 1428 | 29.8804232 | 1584
29.9092868 | 3031 | 29.9092868 | 1356 | 29.9092868 | 1675
29.9381504 | 2969 | 29.9381504 | 1396 | 29.9381504 | 1573
29.967014 | 3054 | 29.967014 | 1295 | 29.967014 | 1759
29.9958776 | 3098 | 29.9958776 | 1377 | 29.9958776 | 1721
30.0247412 | 3072 | 30.0247412 | 1340 | 30.0247412 | 1732
30.0536048 | 3017 | 30.0536048 | 1339 | 30.0536048 | 1678
30.0824684 | 2942 | 30.0824684 | 1345 | 30.0824684 | 1597
30.111332 | 2917 | 30.111332 | 1339 | 30.111332 | 1578
30.1401956 | 2955 | 30.1401956 | 1302 | 30.1401956 | 1653
30.1690592 | 2958 | 30.1690592 | 1314 | 30.1690592 | 1644
30.1979228 | 2914 | 30.1979228 | 1246 | 30.1979228 | 1668
30.2267864 | 2919 | 30.2267864 | 1297 | 30.2267864 | 1622
30.25565 | 2992 | 30.25565 | 1286 | 30.25565 | 1706
30.2845136 | 2950 | 30.2845136 | 1305 | 30.2845136 | 1645
30.3133772 | 2953 | 30.3133772 | 1387 | 30.3133772 | 1566
30.3422408 | 2798 | 30.3422408 | 1282 | 30.3422408 | 1516
30.3711044 | 2779 | 30.3711044 | 1266 | 30.3711044 | 1513
30.399968 | 2974 | 30.399968 | 1356 | 30.399968 | 1618
30.4288316 | 2820 | 30.4288316 | 1260 | 30.4288316 | 1560
30.4576952 | 2861 | 30.4576952 | 1297 | 30.4576952 | 1564
30.4865588 | 2903 | 30.4865588 | 1312 | 30.4865588 | 1591
30.5154224 | 2862 | 30.5154224 | 1257 | 30.5154224 | 1605
30.544286 | 2854 | 30.544286 | 1271 | 30.544286 | 1583
30.5731496 | 2884 | 30.5731496 | 1246 | 30.5731496 | 1638
30.6020132 | 2890 | 30.6020132 | 1257 | 30.6020132 | 1633
30.6308768 | 2877 | 30.6308768 | 1262 | 30.6308768 | 1615
30.6597404 | 2920 | 30.6597404 | 1244 | 30.6597404 | 1676
30.688604 | 2811 | 30.688604 | 1247 | 30.688604 | 1564
30.7174676 | 2936 | 30.7174676 | 1226 | 30.7174676 | 1710
30.7463312 | 2863 | 30.7463312 | 1244 | 30.7463312 | 1619
30.7751948 | 2871 | 30.7751948 | 1265 | 30.7751948 | 1606
30.8040584 | 2831 | 30.8040584 | 1281 | 30.8040584 | 1550
30.832922 | 2875 | 30.832922 | 1291 | 30.832922 | 1584
30.8617856 | 2807 | 30.8617856 | 1307 | 30.8617856 | 1500
30.8906492 | 2809 | 30.8906492 | 1316 | 30.8906492 | 1493
30.9195128 | 2925 | 30.9195128 | 1319 | 30.9195128 | 1606
30.9483764 | 2855 | 30.9483764 | 1242 | 30.9483764 | 1613
30.97724 | 2918 | 30.97724 | 1328 | 30.97724 | 1590
31.0061036 | 2969 | 31.0061036 | 1266 | 31.0061036 | 1703
31.0349672 | 2809 | 31.0349672 | 1275 | 31.0349672 | 1534
31.0638308 | 2897 | 31.0638308 | 1293 | 31.0638308 | 1604
31.0926944 | 2860 | 31.0926944 | 1287 | 31.0926944 | 1573
31.121558 | 2970 | 31.121558 | 1306 | 31.121558 | 1664
31.1504216 | 2983 | 31.1504216 | 1354 | 31.1504216 | 1629
31.1792852 | 2964 | 31.1792852 | 1418 | 31.1792852 | 1546
31.2081488 | 2953 | 31.2081488 | 1445 | 31.2081488 | 1508
31.2370124 | 3021 | 31.2370124 | 1483 | 31.2370124 | 1538
31.265876 | 3034 | 31.265876 | 1588 | 31.265876 | 1446
31.2947396 | 3295 | 31.2947396 | 1586 | 31.2947396 | 1709
31.3236032 | 3278 | 31.3236032 | 1619 | 31.3236032 | 1659
31.3524668 | 3209 | 31.3524668 | 1730 | 31.3524668 | 1479
31.3813304 | 3205 | 31.3813304 | 1704 | 31.3813304 | 1501
31.410194 | 3065 | 31.410194 | 1659 | 31.410194 | 1406
31.4390576 | 2952 | 31.4390576 | 1558 | 31.4390576 | 1394
31.4679212 | 2895 | 31.4679212 | 1563 | 31.4679212 | 1332
31.4967848 | 2775 | 31.4967848 | 1445 | 31.4967848 | 1330
31.5256484 | 2910 | 31.5256484 | 1375 | 31.5256484 | 1535
31.554512 | 2685 | 31.554512 | 1366 | 31.554512 | 1319
31.5833756 | 2757 | 31.5833756 | 1317 | 31.5833756 | 1440
31.6122392 | 2812 | 31.6122392 | 1239 | 31.6122392 | 1573
31.6411028 | 2805 | 31.6411028 | 1288 | 31.6411028 | 1517
31.6699664 | 2801 | 31.6699664 | 1240 | 31.6699664 | 1561
31.69883 | 2795 | 31.69883 | 1316 | 31.69883 | 1479
31.7276936 | 2812 | 31.7276936 | 1248 | 31.7276936 | 1564
31.7565572 | 2778 | 31.7565572 | 1232 | 31.7565572 | 1546
31.7854208 | 2661 | 31.7854208 | 1248 | 31.7854208 | 1413
31.8142844 | 2836 | 31.8142844 | 1245 | 31.8142844 | 1591
31.843148 | 2790 | 31.843148 | 1204 | 31.843148 | 1586
31.8720116 | 2738 | 31.8720116 | 1276 | 31.8720116 | 1462
31.9008752 | 2765 | 31.9008752 | 1251 | 31.9008752 | 1514
31.9297388 | 2851 | 31.9297388 | 1220 | 31.9297388 | 1631
31.9586024 | 2638 | 31.9586024 | 1200 | 31.9586024 | 1438
31.987466 | 2773 | 31.987466 | 1278 | 31.987466 | 1495
32.0163296 | 2734 | 32.0163296 | 1244 | 32.0163296 | 1490
32.0451932 | 2759 | 32.0451932 | 1286 | 32.0451932 | 1473
32.0740568 | 2757 | 32.0740568 | 1189 | 32.0740568 | 1568
32.1029204 | 2764 | 32.1029204 | 1257 | 32.1029204 | 1507
32.131784 | 2804 | 32.131784 | 1263 | 32.131784 | 1541
32.1606476 | 2843 | 32.1606476 | 1278 | 32.1606476 | 1565
32.1895112 | 2837 | 32.1895112 | 1265 | 32.1895112 | 1572
32.2183748 | 2818 | 32.2183748 | 1150 | 32.2183748 | 1668
32.2472384 | 2761 | 32.2472384 | 1212 | 32.2472384 | 1549
32.276102 | 2822 | 32.276102 | 1223 | 32.276102 | 1599
32.3049656 | 2853 | 32.3049656 | 1251 | 32.3049656 | 1602
32.3338292 | 2830 | 32.3338292 | 1246 | 32.3338292 | 1584
32.3626928 | 2790 | 32.3626928 | 1249 | 32.3626928 | 1541
32.3915564 | 2886 | 32.3915564 | 1202 | 32.3915564 | 1684
32.42042 | 2973 | 32.42042 | 1217 | 32.42042 | 1756
32.4492836 | 2912 | 32.4492836 | 1194 | 32.4492836 | 1718
32.4781472 | 2864 | 32.4781472 | 1156 | 32.4781472 | 1708
32.5070108 | 2965 | 32.5070108 | 1175 | 32.5070108 | 1790
32.5358744 | 2978 | 32.5358744 | 1165 | 32.5358744 | 1813
32.564738 | 2937 | 32.564738 | 1186 | 32.564738 | 1751
32.5936016 | 2913 | 32.5936016 | 1233 | 32.5936016 | 1680
32.6224652 | 2794 | 32.6224652 | 1228 | 32.6224652 | 1566
32.6513288 | 2823 | 32.6513288 | 1244 | 32.6513288 | 1579
32.6801924 | 2872 | 32.6801924 | 1174 | 32.6801924 | 1698
32.709056 | 2808 | 32.709056 | 1195 | 32.709056 | 1613
32.7379196 | 2978 | 32.7379196 | 1185 | 32.7379196 | 1793
32.7667832 | 2846 | 32.7667832 | 1181 | 32.7667832 | 1665
32.7956468 | 2847 | 32.7956468 | 1194 | 32.7956468 | 1653
32.8245104 | 2862 | 32.8245104 | 1197 | 32.8245104 | 1665
32.853374 | 2835 | 32.853374 | 1223 | 32.853374 | 1612
32.8822376 | 2925 | 32.8822376 | 1178 | 32.8822376 | 1747
32.9111012 | 2985 | 32.9111012 | 1149 | 32.9111012 | 1836
32.9399648 | 2904 | 32.9399648 | 1177 | 32.9399648 | 1727
32.9688284 | 2955 | 32.9688284 | 1136 | 32.9688284 | 1819
32.997692 | 2863 | 32.997692 | 1234 | 32.997692 | 1629
33.0265556 | 3009 | 33.0265556 | 1155 | 33.0265556 | 1854
33.0554192 | 3025 | 33.0554192 | 1172 | 33.0554192 | 1853
33.0842828 | 2918 | 33.0842828 | 1161 | 33.0842828 | 1757
33.1131464 | 3076 | 33.1131464 | 1200 | 33.1131464 | 1876
33.14201 | 2907 | 33.14201 | 1207 | 33.14201 | 1700
33.1708736 | 3021 | 33.1708736 | 1254 | 33.1708736 | 1767
33.1997372 | 2983 | 33.1997372 | 1189 | 33.1997372 | 1794
33.2286008 | 3147 | 33.2286008 | 1141 | 33.2286008 | 2006
33.2574644 | 3009 | 33.2574644 | 1188 | 33.2574644 | 1821
33.286328 | 2961 | 33.286328 | 1160 | 33.286328 | 1801
33.3151916 | 3011 | 33.3151916 | 1130 | 33.3151916 | 1881
33.3440552 | 2967 | 33.3440552 | 1159 | 33.3440552 | 1808
33.3729188 | 2984 | 33.3729188 | 1125 | 33.3729188 | 1859
33.4017824 | 2995 | 33.4017824 | 1181 | 33.4017824 | 1814
33.430646 | 3001 | 33.430646 | 1123 | 33.430646 | 1878
33.4595096 | 3083 | 33.4595096 | 1176 | 33.4595096 | 1907
33.4883732 | 3113 | 33.4883732 | 1140 | 33.4883732 | 1973
33.5172368 | 3106 | 33.5172368 | 1130 | 33.5172368 | 1976
33.5461004 | 3136 | 33.5461004 | 1132 | 33.5461004 | 2004
33.574964 | 3179 | 33.574964 | 1124 | 33.574964 | 2055
33.6038276 | 3073 | 33.6038276 | 1156 | 33.6038276 | 1917
33.6326912 | 3205 | 33.6326912 | 1173 | 33.6326912 | 2032
33.6615548 | 3097 | 33.6615548 | 1145 | 33.6615548 | 1952
33.6904184 | 3144 | 33.6904184 | 1216 | 33.6904184 | 1928
33.719282 | 3240 | 33.719282 | 1117 | 33.719282 | 2123
33.7481456 | 3213 | 33.7481456 | 1154 | 33.7481456 | 2059
33.7770092 | 3227 | 33.7770092 | 1096 | 33.7770092 | 2131
33.8058728 | 3223 | 33.8058728 | 1114 | 33.8058728 | 2109
33.8347364 | 3255 | 33.8347364 | 1058 | 33.8347364 | 2197
33.8636 | 3175 | 33.8636 | 1128 | 33.8636 | 2047
33.8924636 | 3262 | 33.8924636 | 1083 | 33.8924636 | 2179
33.9213272 | 3238 | 33.9213272 | 1167 | 33.9213272 | 2071
33.9501908 | 3292 | 33.9501908 | 1095 | 33.9501908 | 2197
33.9790544 | 3220 | 33.9790544 | 1150 | 33.9790544 | 2070
34.007918 | 3342 | 34.007918 | 1113 | 34.007918 | 2229
34.0367816 | 3226 | 34.0367816 | 1174 | 34.0367816 | 2052
34.0656452 | 3229 | 34.0656452 | 1111 | 34.0656452 | 2118
34.0945088 | 3276 | 34.0945088 | 1083 | 34.0945088 | 2193
34.1233724 | 3223 | 34.1233724 | 1161 | 34.1233724 | 2062
34.152236 | 3224 | 34.152236 | 1148 | 34.152236 | 2076
34.1810996 | 3284 | 34.1810996 | 1136 | 34.1810996 | 2148
34.2099632 | 3151 | 34.2099632 | 1108 | 34.2099632 | 2043
34.2388268 | 3247 | 34.2388268 | 1089 | 34.2388268 | 2158
34.2676904 | 3204 | 34.2676904 | 1156 | 34.2676904 | 2048
34.296554 | 3258 | 34.296554 | 1128 | 34.296554 | 2130
34.3254176 | 3292 | 34.3254176 | 1059 | 34.3254176 | 2233
34.3542812 | 3262 | 34.3542812 | 1158 | 34.3542812 | 2104
34.3831448 | 3288 | 34.3831448 | 1124 | 34.3831448 | 2164
34.4120084 | 3314 | 34.4120084 | 1097 | 34.4120084 | 2217
34.440872 | 3226 | 34.440872 | 1054 | 34.440872 | 2172
34.4697356 | 3249 | 34.4697356 | 1040 | 34.4697356 | 2209
34.4985992 | 3174 | 34.4985992 | 1140 | 34.4985992 | 2034
34.5274628 | 3251 | 34.5274628 | 1159 | 34.5274628 | 2092
34.5563264 | 3221 | 34.5563264 | 1148 | 34.5563264 | 2073
34.58519 | 3274 | 34.58519 | 1121 | 34.58519 | 2153
34.6140536 | 3208 | 34.6140536 | 1090 | 34.6140536 | 2118
34.6429172 | 3190 | 34.6429172 | 1178 | 34.6429172 | 2012
34.6717808 | 3356 | 34.6717808 | 1060 | 34.6717808 | 2296
34.7006444 | 3243 | 34.7006444 | 1136 | 34.7006444 | 2107
34.729508 | 3172 | 34.729508 | 1123 | 34.729508 | 2049
34.7583716 | 3221 | 34.7583716 | 1130 | 34.7583716 | 2091
34.7872352 | 3215 | 34.7872352 | 1098 | 34.7872352 | 2117
34.8160988 | 3225 | 34.8160988 | 1097 | 34.8160988 | 2128
34.8449624 | 3092 | 34.8449624 | 1144 | 34.8449624 | 1948
34.873826 | 3090 | 34.873826 | 1023 | 34.873826 | 2067
34.9026896 | 3224 | 34.9026896 | 1146 | 34.9026896 | 2078
34.9315532 | 3101 | 34.9315532 | 1068 | 34.9315532 | 2033
34.9604168 | 3192 | 34.9604168 | 1117 | 34.9604168 | 2075
34.9892804 | 3166 | 34.9892804 | 1139 | 34.9892804 | 2027
35.018144 | 3104 | 35.018144 | 1135 | 35.018144 | 1969
35.0470076 | 3031 | 35.0470076 | 1115 | 35.0470076 | 1916
35.0758712 | 3053 | 35.0758712 | 1154 | 35.0758712 | 1899
35.1047348 | 3104 | 35.1047348 | 1113 | 35.1047348 | 1991
35.1335984 | 3034 | 35.1335984 | 1120 | 35.1335984 | 1914
35.162462 | 2985 | 35.162462 | 1118 | 35.162462 | 1867
35.1913256 | 2954 | 35.1913256 | 1091 | 35.1913256 | 1863
35.2201892 | 3079 | 35.2201892 | 1105 | 35.2201892 | 1974
35.2490528 | 3041 | 35.2490528 | 1087 | 35.2490528 | 1954
35.2779164 | 2947 | 35.2779164 | 1099 | 35.2779164 | 1848
35.30678 | 3196 | 35.30678 | 1165 | 35.30678 | 2031
35.3356436 | 3073 | 35.3356436 | 1109 | 35.3356436 | 1964
35.3645072 | 2923 | 35.3645072 | 1114 | 35.3645072 | 1809
35.3933708 | 2963 | 35.3933708 | 1135 | 35.3933708 | 1828
35.4222344 | 3067 | 35.4222344 | 1145 | 35.4222344 | 1922
35.451098 | 3018 | 35.451098 | 1119 | 35.451098 | 1899
35.4799616 | 3098 | 35.4799616 | 1165 | 35.4799616 | 1933
35.5088252 | 3040 | 35.5088252 | 1230 | 35.5088252 | 1810
35.5376888 | 3035 | 35.5376888 | 1193 | 35.5376888 | 1842
35.5665524 | 3102 | 35.5665524 | 1239 | 35.5665524 | 1863
35.595416 | 2988 | 35.595416 | 1310 | 35.595416 | 1678
35.6242796 | 3136 | 35.6242796 | 1319 | 35.6242796 | 1817
35.6531432 | 3170 | 35.6531432 | 1468 | 35.6531432 | 1702
35.6820068 | 3276 | 35.6820068 | 1632 | 35.6820068 | 1644
35.7108704 | 3375 | 35.7108704 | 1820 | 35.7108704 | 1555
35.739734 | 3512 | 35.739734 | 1918 | 35.739734 | 1594
35.7685976 | 3774 | 35.7685976 | 2217 | 35.7685976 | 1557
35.7974612 | 3949 | 35.7974612 | 2434 | 35.7974612 | 1515
35.8263248 | 4285 | 35.8263248 | 2720 | 35.8263248 | 1565
35.8551884 | 4525 | 35.8551884 | 2967 | 35.8551884 | 1558
35.884052 | 4607 | 35.884052 | 3271 | 35.884052 | 1336
35.9129156 | 4561 | 35.9129156 | 3267 | 35.9129156 | 1294
35.9417792 | 4251 | 35.9417792 | 3177 | 35.9417792 | 1074
35.9706428 | 4096 | 35.9706428 | 3073 | 35.9706428 | 1023
35.9995064 | 3733 | 35.9995064 | 2745 | 35.9995064 | 988
36.02837 | 3472 | 36.02837 | 2479 | 36.02837 | 993
36.0572336 | 3256 | 36.0572336 | 2086 | 36.0572336 | 1170
36.0860972 | 3048 | 36.0860972 | 1830 | 36.0860972 | 1218
36.1149608 | 2942 | 36.1149608 | 1656 | 36.1149608 | 1286
36.1438244 | 3058 | 36.1438244 | 1363 | 36.1438244 | 1695
36.172688 | 2906 | 36.172688 | 1343 | 36.172688 | 1563
36.2015516 | 2847 | 36.2015516 | 1246 | 36.2015516 | 1601
36.2304152 | 2852 | 36.2304152 | 1193 | 36.2304152 | 1659
36.2592788 | 2843 | 36.2592788 | 1126 | 36.2592788 | 1717
36.2881424 | 2846 | 36.2881424 | 1201 | 36.2881424 | 1645
36.317006 | 2787 | 36.317006 | 1195 | 36.317006 | 1592
36.3458696 | 2946 | 36.3458696 | 1087 | 36.3458696 | 1859
36.3747332 | 2865 | 36.3747332 | 1194 | 36.3747332 | 1671
36.4035968 | 2833 | 36.4035968 | 1157 | 36.4035968 | 1676
36.4324604 | 2848 | 36.4324604 | 1152 | 36.4324604 | 1696
36.461324 | 2873 | 36.461324 | 1140 | 36.461324 | 1733
36.4901876 | 2804 | 36.4901876 | 1173 | 36.4901876 | 1631
36.5190512 | 2739 | 36.5190512 | 1164 | 36.5190512 | 1575
36.5479148 | 2800 | 36.5479148 | 1182 | 36.5479148 | 1618
36.5767784 | 2776 | 36.5767784 | 1122 | 36.5767784 | 1654
36.605642 | 2766 | 36.605642 | 1112 | 36.605642 | 1654
36.6345056 | 2738 | 36.6345056 | 1119 | 36.6345056 | 1619
36.6633692 | 2761 | 36.6633692 | 1119 | 36.6633692 | 1642
36.6922328 | 2687 | 36.6922328 | 1096 | 36.6922328 | 1591
36.7210964 | 2676 | 36.7210964 | 1064 | 36.7210964 | 1612
36.74996 | 2784 | 36.74996 | 1096 | 36.74996 | 1688
36.7788236 | 2681 | 36.7788236 | 1086 | 36.7788236 | 1595
36.8076872 | 2648 | 36.8076872 | 1100 | 36.8076872 | 1548
36.8365508 | 2688 | 36.8365508 | 1088 | 36.8365508 | 1600
36.8654144 | 2613 | 36.8654144 | 1146 | 36.8654144 | 1467
36.894278 | 2749 | 36.894278 | 1135 | 36.894278 | 1614
36.9231416 | 2822 | 36.9231416 | 1088 | 36.9231416 | 1734
36.9520052 | 2692 | 36.9520052 | 1139 | 36.9520052 | 1553
36.9808688 | 2707 | 36.9808688 | 1089 | 36.9808688 | 1618
37.0097324 | 2690 | 37.0097324 | 1037 | 37.0097324 | 1653
37.038596 | 2614 | 37.038596 | 1109 | 37.038596 | 1505
37.0674596 | 2633 | 37.0674596 | 1085 | 37.0674596 | 1548
37.0963232 | 2719 | 37.0963232 | 1084 | 37.0963232 | 1635
37.1251868 | 2589 | 37.1251868 | 1011 | 37.1251868 | 1578
37.1540504 | 2652 | 37.1540504 | 1014 | 37.1540504 | 1638
37.182914 | 2667 | 37.182914 | 1133 | 37.182914 | 1534
37.2117776 | 2658 | 37.2117776 | 1076 | 37.2117776 | 1582
37.2406412 | 2716 | 37.2406412 | 1099 | 37.2406412 | 1617
37.2695048 | 2738 | 37.2695048 | 1063 | 37.2695048 | 1675
37.2983684 | 2714 | 37.2983684 | 1053 | 37.2983684 | 1661
37.327232 | 2575 | 37.327232 | 1095 | 37.327232 | 1480
37.3560956 | 2604 | 37.3560956 | 1048 | 37.3560956 | 1556
37.3849592 | 2667 | 37.3849592 | 1101 | 37.3849592 | 1566
37.4138228 | 2591 | 37.4138228 | 1068 | 37.4138228 | 1523
37.4426864 | 2634 | 37.4426864 | 1092 | 37.4426864 | 1542
37.47155 | 2647 | 37.47155 | 1040 | 37.47155 | 1607
37.5004136 | 2643 | 37.5004136 | 1114 | 37.5004136 | 1529
37.5292772 | 2723 | 37.5292772 | 1064 | 37.5292772 | 1659
37.5581408 | 2637 | 37.5581408 | 1084 | 37.5581408 | 1553
37.5870044 | 2705 | 37.5870044 | 1143 | 37.5870044 | 1562
37.615868 | 2608 | 37.615868 | 1098 | 37.615868 | 1510
37.6447316 | 2774 | 37.6447316 | 1128 | 37.6447316 | 1646
37.6735952 | 2671 | 37.6735952 | 1141 | 37.6735952 | 1530
37.7024588 | 2615 | 37.7024588 | 1096 | 37.7024588 | 1519
37.7313224 | 2693 | 37.7313224 | 1106 | 37.7313224 | 1587
37.760186 | 2660 | 37.760186 | 1157 | 37.760186 | 1503
37.7890496 | 2635 | 37.7890496 | 1084 | 37.7890496 | 1551
37.8179132 | 2727 | 37.8179132 | 1141 | 37.8179132 | 1586
37.8467768 | 2576 | 37.8467768 | 1117 | 37.8467768 | 1459
37.8756404 | 2632 | 37.8756404 | 1099 | 37.8756404 | 1533
37.904504 | 2552 | 37.904504 | 1127 | 37.904504 | 1425
37.9333676 | 2583 | 37.9333676 | 1143 | 37.9333676 | 1440
37.9622312 | 2628 | 37.9622312 | 1145 | 37.9622312 | 1483
37.9910948 | 2591 | 37.9910948 | 1049 | 37.9910948 | 1542
38.0199584 | 2613 | 38.0199584 | 1070 | 38.0199584 | 1543
38.048822 | 2631 | 38.048822 | 1106 | 38.048822 | 1525
38.0776856 | 2723 | 38.0776856 | 1179 | 38.0776856 | 1544
38.1065492 | 2661 | 38.1065492 | 1126 | 38.1065492 | 1535
38.1354128 | 2707 | 38.1354128 | 1082 | 38.1354128 | 1625
38.1642764 | 2636 | 38.1642764 | 1128 | 38.1642764 | 1508
38.19314 | 2793 | 38.19314 | 1112 | 38.19314 | 1681
38.2220036 | 2788 | 38.2220036 | 1103 | 38.2220036 | 1685
38.2508672 | 2713 | 38.2508672 | 1076 | 38.2508672 | 1637
38.2797308 | 2747 | 38.2797308 | 1084 | 38.2797308 | 1663
38.3085944 | 2789 | 38.3085944 | 1086 | 38.3085944 | 1703
38.337458 | 2903 | 38.337458 | 1163 | 38.337458 | 1740
38.3663216 | 2799 | 38.3663216 | 1124 | 38.3663216 | 1675
38.3951852 | 2826 | 38.3951852 | 1085 | 38.3951852 | 1741
38.4240488 | 2808 | 38.4240488 | 1103 | 38.4240488 | 1705
38.4529124 | 2826 | 38.4529124 | 1047 | 38.4529124 | 1779
38.481776 | 2820 | 38.481776 | 1114 | 38.481776 | 1706
38.5106396 | 2784 | 38.5106396 | 1109 | 38.5106396 | 1675
38.5395032 | 2795 | 38.5395032 | 1110 | 38.5395032 | 1685
38.5683668 | 2653 | 38.5683668 | 1147 | 38.5683668 | 1506
38.5972304 | 2652 | 38.5972304 | 1129 | 38.5972304 | 1523
38.626094 | 2692 | 38.626094 | 1153 | 38.626094 | 1539
38.6549576 | 2633 | 38.6549576 | 1168 | 38.6549576 | 1465
38.6838212 | 2704 | 38.6838212 | 1205 | 38.6838212 | 1499
38.7126848 | 2649 | 38.7126848 | 1112 | 38.7126848 | 1537
38.7415484 | 2719 | 38.7415484 | 1171 | 38.7415484 | 1548
38.770412 | 2623 | 38.770412 | 1124 | 38.770412 | 1499
38.7992756 | 2579 | 38.7992756 | 1110 | 38.7992756 | 1469
38.8281392 | 2601 | 38.8281392 | 1152 | 38.8281392 | 1449
38.8570028 | 2614 | 38.8570028 | 1149 | 38.8570028 | 1465
38.8858664 | 2600 | 38.8858664 | 1154 | 38.8858664 | 1446
38.91473 | 2615 | 38.91473 | 1259 | 38.91473 | 1356
38.9435936 | 2664 | 38.9435936 | 1284 | 38.9435936 | 1380
38.9724572 | 2705 | 38.9724572 | 1361 | 38.9724572 | 1344
39.0013208 | 2732 | 39.0013208 | 1447 | 39.0013208 | 1285
39.0301844 | 2918 | 39.0301844 | 1563 | 39.0301844 | 1355
39.059048 | 2869 | 39.059048 | 1642 | 39.059048 | 1227
39.0879116 | 3020 | 39.0879116 | 1864 | 39.0879116 | 1156
39.1167752 | 3171 | 39.1167752 | 2090 | 39.1167752 | 1081
39.1456388 | 3407 | 39.1456388 | 2387 | 39.1456388 | 1020
39.1745024 | 3647 | 39.1745024 | 2580 | 39.1745024 | 1067
39.203366 | 4059 | 39.203366 | 3023 | 39.203366 | 1036
39.2322296 | 4257 | 39.2322296 | 3485 | 39.2322296 | 772
39.2610932 | 4869 | 39.2610932 | 3690 | 39.2610932 | 1179
39.2899568 | 5216 | 39.2899568 | 4323 | 39.2899568 | 893
39.3188204 | 5528 | 39.3188204 | 4773 | 39.3188204 | 755
39.347684 | 5360 | 39.347684 | 4904 | 39.347684 | 456
39.3765476 | 5022 | 39.3765476 | 4756 | 39.3765476 | 266
39.4054112 | 4391 | 39.4054112 | 4554 | 39.4054112 | -163
39.4342748 | 4096 | 39.4342748 | 3941 | 39.4342748 | 155
39.4631384 | 3614 | 39.4631384 | 3332 | 39.4631384 | 282
39.492002 | 3279 | 39.492002 | 2921 | 39.492002 | 358
39.5208656 | 2923 | 39.5208656 | 2261 | 39.5208656 | 662
39.5497292 | 2791 | 39.5497292 | 1962 | 39.5497292 | 829
39.5785928 | 2690 | 39.5785928 | 1672 | 39.5785928 | 1018
39.6074564 | 2666 | 39.6074564 | 1473 | 39.6074564 | 1193
39.63632 | 2662 | 39.63632 | 1326 | 39.63632 | 1336
39.6651836 | 2676 | 39.6651836 | 1296 | 39.6651836 | 1380
39.6940472 | 2443 | 39.6940472 | 1264 | 39.6940472 | 1179
39.7229108 | 2473 | 39.7229108 | 1218 | 39.7229108 | 1255
39.7517744 | 2511 | 39.7517744 | 1129 | 39.7517744 | 1382
39.780638 | 2586 | 39.780638 | 1230 | 39.780638 | 1356
39.8095016 | 2596 | 39.8095016 | 1135 | 39.8095016 | 1461
39.8383652 | 2479 | 39.8383652 | 1156 | 39.8383652 | 1323
39.8672288 | 2514 | 39.8672288 | 1160 | 39.8672288 | 1354
39.8960924 | 2470 | 39.8960924 | 1180 | 39.8960924 | 1290
39.924956 | 2461 | 39.924956 | 1179 | 39.924956 | 1282
39.9538196 | 2531 | 39.9538196 | 1176 | 39.9538196 | 1355
39.9826832 | 2467 | 39.9826832 | 1210 | 39.9826832 | 1257
40.0115468 | 2560 | 40.0115468 | 1106 | 40.0115468 | 1454

## PSNF_D_sample3
Sample X-ray with background |  | Background X-ray |  | Sample X-ray after background subtract
Angle | Intensity | Angle | Intensity | Angle | Intensity
5 | 5459 | 5 | 5076 | 5 | 383
5.0288636 | 5459 | 5.0288636 | 5033 | 5.0288636 | 426
5.0577272 | 5578 | 5.0577272 | 5026 | 5.0577272 | 552
5.0865908 | 5457 | 5.0865908 | 5034 | 5.0865908 | 423
5.1154544 | 5259 | 5.1154544 | 5065 | 5.1154544 | 194
5.144318 | 5427 | 5.144318 | 4992 | 5.144318 | 435
5.1731816 | 5511 | 5.1731816 | 5023 | 5.1731816 | 488
5.2020452 | 5569 | 5.2020452 | 5078 | 5.2020452 | 491
5.2309088 | 5560 | 5.2309088 | 5036 | 5.2309088 | 524
5.2597724 | 5544 | 5.2597724 | 5056 | 5.2597724 | 488
5.288636 | 5579 | 5.288636 | 5134 | 5.288636 | 445
5.3174996 | 5655 | 5.3174996 | 5213 | 5.3174996 | 442
5.3463632 | 5581 | 5.3463632 | 5171 | 5.3463632 | 410
5.3752268 | 5643 | 5.3752268 | 5151 | 5.3752268 | 492
5.4040904 | 5562 | 5.4040904 | 5306 | 5.4040904 | 256
5.432954 | 5733 | 5.432954 | 5162 | 5.432954 | 571
5.4618176 | 5643 | 5.4618176 | 5337 | 5.4618176 | 306
5.4906812 | 5592 | 5.4906812 | 5337 | 5.4906812 | 255
5.5195448 | 5723 | 5.5195448 | 5239 | 5.5195448 | 484
5.5484084 | 5802 | 5.5484084 | 5271 | 5.5484084 | 531
5.577272 | 5727 | 5.577272 | 5368 | 5.577272 | 359
5.6061356 | 5781 | 5.6061356 | 5386 | 5.6061356 | 395
5.6349992 | 5696 | 5.6349992 | 5323 | 5.6349992 | 373
5.6638628 | 5783 | 5.6638628 | 5260 | 5.6638628 | 523
5.6927264 | 5750 | 5.6927264 | 5249 | 5.6927264 | 501
5.72159 | 5992 | 5.72159 | 5410 | 5.72159 | 582
5.7504536 | 5874 | 5.7504536 | 5237 | 5.7504536 | 637
5.7793172 | 5759 | 5.7793172 | 5278 | 5.7793172 | 481
5.8081808 | 5876 | 5.8081808 | 5334 | 5.8081808 | 542
5.8370444 | 5847 | 5.8370444 | 5352 | 5.8370444 | 495
5.865908 | 5814 | 5.865908 | 5479 | 5.865908 | 335
5.8947716 | 6099 | 5.8947716 | 5470 | 5.8947716 | 629
5.9236352 | 6024 | 5.9236352 | 5460 | 5.9236352 | 564
5.9524988 | 5974 | 5.9524988 | 5469 | 5.9524988 | 505
5.9813624 | 5867 | 5.9813624 | 5476 | 5.9813624 | 391
6.010226 | 5897 | 6.010226 | 5303 | 6.010226 | 594
6.0390896 | 5941 | 6.0390896 | 5471 | 6.0390896 | 470
6.0679532 | 6051 | 6.0679532 | 5471 | 6.0679532 | 580
6.0968168 | 6147 | 6.0968168 | 5490 | 6.0968168 | 657
6.1256804 | 6220 | 6.1256804 | 5378 | 6.1256804 | 842
6.154544 | 6088 | 6.154544 | 5475 | 6.154544 | 613
6.1834076 | 6174 | 6.1834076 | 5427 | 6.1834076 | 747
6.2122712 | 6111 | 6.2122712 | 5548 | 6.2122712 | 563
6.2411348 | 6095 | 6.2411348 | 5436 | 6.2411348 | 659
6.2699984 | 6178 | 6.2699984 | 5513 | 6.2699984 | 665
6.298862 | 6066 | 6.298862 | 5596 | 6.298862 | 470
6.3277256 | 6108 | 6.3277256 | 5500 | 6.3277256 | 608
6.3565892 | 6109 | 6.3565892 | 5463 | 6.3565892 | 646
6.3854528 | 6069 | 6.3854528 | 5584 | 6.3854528 | 485
6.4143164 | 6182 | 6.4143164 | 5590 | 6.4143164 | 592
6.44318 | 6146 | 6.44318 | 5625 | 6.44318 | 521
6.4720436 | 6247 | 6.4720436 | 5567 | 6.4720436 | 680
6.5009072 | 6204 | 6.5009072 | 5556 | 6.5009072 | 648
6.5297708 | 6173 | 6.5297708 | 5651 | 6.5297708 | 522
6.5586344 | 6312 | 6.5586344 | 5570 | 6.5586344 | 742
6.587498 | 6273 | 6.587498 | 5667 | 6.587498 | 606
6.6163616 | 6325 | 6.6163616 | 5716 | 6.6163616 | 609
6.6452252 | 6293 | 6.6452252 | 5682 | 6.6452252 | 611
6.6740888 | 6241 | 6.6740888 | 5626 | 6.6740888 | 615
6.7029524 | 6323 | 6.7029524 | 5607 | 6.7029524 | 716
6.731816 | 6315 | 6.731816 | 5728 | 6.731816 | 587
6.7606796 | 6201 | 6.7606796 | 5586 | 6.7606796 | 615
6.7895432 | 6366 | 6.7895432 | 5714 | 6.7895432 | 652
6.8184068 | 6219 | 6.8184068 | 5643 | 6.8184068 | 576
6.8472704 | 6216 | 6.8472704 | 5692 | 6.8472704 | 524
6.876134 | 6468 | 6.876134 | 5709 | 6.876134 | 759
6.9049976 | 6266 | 6.9049976 | 5873 | 6.9049976 | 393
6.9338612 | 6403 | 6.9338612 | 5897 | 6.9338612 | 506
6.9627248 | 6465 | 6.9627248 | 5820 | 6.9627248 | 645
6.9915884 | 6270 | 6.9915884 | 5796 | 6.9915884 | 474
7.020452 | 6239 | 7.020452 | 5769 | 7.020452 | 470
7.0493156 | 6395 | 7.0493156 | 5903 | 7.0493156 | 492
7.0781792 | 6377 | 7.0781792 | 5953 | 7.0781792 | 424
7.1070428 | 6452 | 7.1070428 | 5891 | 7.1070428 | 561
7.1359064 | 6492 | 7.1359064 | 5876 | 7.1359064 | 616
7.16477 | 6481 | 7.16477 | 5895 | 7.16477 | 586
7.1936336 | 6406 | 7.1936336 | 5890 | 7.1936336 | 516
7.2224972 | 6574 | 7.2224972 | 6023 | 7.2224972 | 551
7.2513608 | 6544 | 7.2513608 | 5828 | 7.2513608 | 716
7.2802244 | 6556 | 7.2802244 | 5809 | 7.2802244 | 747
7.309088 | 6536 | 7.309088 | 5921 | 7.309088 | 615
7.3379516 | 6652 | 7.3379516 | 5914 | 7.3379516 | 738
7.3668152 | 6736 | 7.3668152 | 5954 | 7.3668152 | 782
7.3956788 | 6573 | 7.3956788 | 6048 | 7.3956788 | 525
7.4245424 | 6665 | 7.4245424 | 5970 | 7.4245424 | 695
7.453406 | 6656 | 7.453406 | 5920 | 7.453406 | 736
7.4822696 | 6683 | 7.4822696 | 6193 | 7.4822696 | 490
7.5111332 | 6807 | 7.5111332 | 5907 | 7.5111332 | 900
7.5399968 | 6623 | 7.5399968 | 6045 | 7.5399968 | 578
7.5688604 | 6702 | 7.5688604 | 6125 | 7.5688604 | 577
7.597724 | 6612 | 7.597724 | 6000 | 7.597724 | 612
7.6265876 | 6596 | 7.6265876 | 6103 | 7.6265876 | 493
7.6554512 | 6716 | 7.6554512 | 6344 | 7.6554512 | 372
7.6843148 | 6836 | 7.6843148 | 6053 | 7.6843148 | 783
7.7131784 | 6848 | 7.7131784 | 6059 | 7.7131784 | 789
7.742042 | 6748 | 7.742042 | 6120 | 7.742042 | 628
7.7709056 | 6834 | 7.7709056 | 6053 | 7.7709056 | 781
7.7997692 | 6822 | 7.7997692 | 6275 | 7.7997692 | 547
7.8286328 | 6732 | 7.8286328 | 6091 | 7.8286328 | 641
7.8574964 | 6904 | 7.8574964 | 6096 | 7.8574964 | 808
7.88636 | 6835 | 7.88636 | 6035 | 7.88636 | 800
7.9152236 | 6724 | 7.9152236 | 5980 | 7.9152236 | 744
7.9440872 | 6739 | 7.9440872 | 6043 | 7.9440872 | 696
7.9729508 | 6797 | 7.9729508 | 6147 | 7.9729508 | 650
8.0018144 | 6769 | 8.0018144 | 5969 | 8.0018144 | 800
8.030678 | 6754 | 8.030678 | 6101 | 8.030678 | 653
8.0595416 | 6865 | 8.0595416 | 6161 | 8.0595416 | 704
8.0884052 | 6720 | 8.0884052 | 6172 | 8.0884052 | 548
8.1172688 | 6810 | 8.1172688 | 6076 | 8.1172688 | 734
8.1461324 | 6729 | 8.1461324 | 6262 | 8.1461324 | 467
8.174996 | 6729 | 8.174996 | 6097 | 8.174996 | 632
8.2038596 | 6840 | 8.2038596 | 6328 | 8.2038596 | 512
8.2327232 | 6786 | 8.2327232 | 6264 | 8.2327232 | 522
8.2615868 | 6886 | 8.2615868 | 6272 | 8.2615868 | 614
8.2904504 | 6889 | 8.2904504 | 6218 | 8.2904504 | 671
8.319314 | 7011 | 8.319314 | 6177 | 8.319314 | 834
8.3481776 | 7080 | 8.3481776 | 6311 | 8.3481776 | 769
8.3770412 | 7131 | 8.3770412 | 6220 | 8.3770412 | 911
8.4059048 | 6999 | 8.4059048 | 6264 | 8.4059048 | 735
8.4347684 | 7101 | 8.4347684 | 6080 | 8.4347684 | 1021
8.463632 | 7045 | 8.463632 | 6182 | 8.463632 | 863
8.4924956 | 7156 | 8.4924956 | 6271 | 8.4924956 | 885
8.5213592 | 6921 | 8.5213592 | 6535 | 8.5213592 | 386
8.5502228 | 7077 | 8.5502228 | 6323 | 8.5502228 | 754
8.5790864 | 7217 | 8.5790864 | 6475 | 8.5790864 | 742
8.60795 | 7141 | 8.60795 | 6387 | 8.60795 | 754
8.6368136 | 7153 | 8.6368136 | 6275 | 8.6368136 | 878
8.6656772 | 7118 | 8.6656772 | 6293 | 8.6656772 | 825
8.6945408 | 7057 | 8.6945408 | 6329 | 8.6945408 | 728
8.7234044 | 7080 | 8.7234044 | 6381 | 8.7234044 | 699
8.752268 | 7284 | 8.752268 | 6357 | 8.752268 | 927
8.7811316 | 7246 | 8.7811316 | 6320 | 8.7811316 | 926
8.8099952 | 7197 | 8.8099952 | 6350 | 8.8099952 | 847
8.8388588 | 7377 | 8.8388588 | 6318 | 8.8388588 | 1059
8.8677224 | 7390 | 8.8677224 | 6457 | 8.8677224 | 933
8.896586 | 7572 | 8.896586 | 6447 | 8.896586 | 1125
8.9254496 | 7536 | 8.9254496 | 6346 | 8.9254496 | 1190
8.9543132 | 7528 | 8.9543132 | 6350 | 8.9543132 | 1178
8.9831768 | 7781 | 8.9831768 | 6413 | 8.9831768 | 1368
9.0120404 | 7926 | 9.0120404 | 6474 | 9.0120404 | 1452
9.040904 | 8137 | 9.040904 | 6366 | 9.040904 | 1771
9.0697676 | 8514 | 9.0697676 | 6392 | 9.0697676 | 2122
9.0986312 | 8843 | 9.0986312 | 6476 | 9.0986312 | 2367
9.1274948 | 9186 | 9.1274948 | 6497 | 9.1274948 | 2689
9.1563584 | 9651 | 9.1563584 | 6470 | 9.1563584 | 3181
9.185222 | 10223 | 9.185222 | 6376 | 9.185222 | 3847
9.2140856 | 11526 | 9.2140856 | 6370 | 9.2140856 | 5156
9.2429492 | 13064 | 9.2429492 | 6488 | 9.2429492 | 6576
9.2718128 | 15922 | 9.2718128 | 6432 | 9.2718128 | 9490
9.3006764 | 20249 | 9.3006764 | 6646 | 9.3006764 | 13603
9.32954 | 25875 | 9.32954 | 6589 | 9.32954 | 19286
9.3584036 | 31266 | 9.3584036 | 6761 | 9.3584036 | 24505
9.3872672 | 34295 | 9.3872672 | 6548 | 9.3872672 | 27747
9.4161308 | 33955 | 9.4161308 | 6618 | 9.4161308 | 27337
9.4449944 | 28513 | 9.4449944 | 6799 | 9.4449944 | 21714
9.473858 | 21900 | 9.473858 | 6665 | 9.473858 | 15235
9.5027216 | 16689 | 9.5027216 | 6859 | 9.5027216 | 9830
9.5315852 | 13730 | 9.5315852 | 6756 | 9.5315852 | 6974
9.5604488 | 11624 | 9.5604488 | 6712 | 9.5604488 | 4912
9.5893124 | 10413 | 9.5893124 | 6817 | 9.5893124 | 3596
9.618176 | 9574 | 9.618176 | 6834 | 9.618176 | 2740
9.6470396 | 9024 | 9.6470396 | 6784 | 9.6470396 | 2240
9.6759032 | 8521 | 9.6759032 | 6933 | 9.6759032 | 1588
9.7047668 | 8365 | 9.7047668 | 6912 | 9.7047668 | 1453
9.7336304 | 8269 | 9.7336304 | 6883 | 9.7336304 | 1386
9.762494 | 8286 | 9.762494 | 7021 | 9.762494 | 1265
9.7913576 | 8113 | 9.7913576 | 7006 | 9.7913576 | 1107
9.8202212 | 8267 | 9.8202212 | 6996 | 9.8202212 | 1271
9.8490848 | 8207 | 9.8490848 | 7062 | 9.8490848 | 1145
9.8779484 | 8217 | 9.8779484 | 7198 | 9.8779484 | 1019
9.906812 | 8265 | 9.906812 | 7114 | 9.906812 | 1151
9.9356756 | 8083 | 9.9356756 | 7310 | 9.9356756 | 773
9.9645392 | 8220 | 9.9645392 | 7076 | 9.9645392 | 1144
9.9934028 | 8257 | 9.9934028 | 7286 | 9.9934028 | 971
10.0222664 | 8491 | 10.0222664 | 7285 | 10.0222664 | 1206
10.05113 | 8467 | 10.05113 | 7305 | 10.05113 | 1162
10.0799936 | 8430 | 10.0799936 | 7301 | 10.0799936 | 1129
10.1088572 | 8326 | 10.1088572 | 7301 | 10.1088572 | 1025
10.1377208 | 8347 | 10.1377208 | 7380 | 10.1377208 | 967
10.1665844 | 8427 | 10.1665844 | 7338 | 10.1665844 | 1089
10.195448 | 8412 | 10.195448 | 7386 | 10.195448 | 1026
10.2243116 | 8396 | 10.2243116 | 7355 | 10.2243116 | 1041
10.2531752 | 8465 | 10.2531752 | 7339 | 10.2531752 | 1126
10.2820388 | 8486 | 10.2820388 | 7603 | 10.2820388 | 883
10.3109024 | 8559 | 10.3109024 | 7365 | 10.3109024 | 1194
10.339766 | 8556 | 10.339766 | 7495 | 10.339766 | 1061
10.3686296 | 8636 | 10.3686296 | 7729 | 10.3686296 | 907
10.3974932 | 8810 | 10.3974932 | 7604 | 10.3974932 | 1206
10.4263568 | 8695 | 10.4263568 | 7600 | 10.4263568 | 1095
10.4552204 | 8816 | 10.4552204 | 7823 | 10.4552204 | 993
10.484084 | 8868 | 10.484084 | 7696 | 10.484084 | 1172
10.5129476 | 8924 | 10.5129476 | 7741 | 10.5129476 | 1183
10.5418112 | 8926 | 10.5418112 | 7869 | 10.5418112 | 1057
10.5706748 | 8617 | 10.5706748 | 7834 | 10.5706748 | 783
10.5995384 | 8812 | 10.5995384 | 7982 | 10.5995384 | 830
10.628402 | 8909 | 10.628402 | 8016 | 10.628402 | 893
10.6572656 | 8814 | 10.6572656 | 8032 | 10.6572656 | 782
10.6861292 | 8961 | 10.6861292 | 7785 | 10.6861292 | 1176
10.7149928 | 9057 | 10.7149928 | 7988 | 10.7149928 | 1069
10.7438564 | 9187 | 10.7438564 | 7979 | 10.7438564 | 1208
10.77272 | 8991 | 10.77272 | 7960 | 10.77272 | 1031
10.8015836 | 9010 | 10.8015836 | 8152 | 10.8015836 | 858
10.8304472 | 8935 | 10.8304472 | 8226 | 10.8304472 | 709
10.8593108 | 9195 | 10.8593108 | 8227 | 10.8593108 | 968
10.8881744 | 9163 | 10.8881744 | 8025 | 10.8881744 | 1138
10.917038 | 9419 | 10.917038 | 8141 | 10.917038 | 1278
10.9459016 | 9289 | 10.9459016 | 8316 | 10.9459016 | 973
10.9747652 | 9240 | 10.9747652 | 8294 | 10.9747652 | 946
11.0036288 | 9203 | 11.0036288 | 8249 | 11.0036288 | 954
11.0324924 | 9457 | 11.0324924 | 8373 | 11.0324924 | 1084
11.061356 | 9360 | 11.061356 | 8201 | 11.061356 | 1159
11.0902196 | 9460 | 11.0902196 | 8543 | 11.0902196 | 917
11.1190832 | 9247 | 11.1190832 | 8539 | 11.1190832 | 708
11.1479468 | 9226 | 11.1479468 | 8363 | 11.1479468 | 863
11.1768104 | 9578 | 11.1768104 | 8432 | 11.1768104 | 1146
11.205674 | 9644 | 11.205674 | 8595 | 11.205674 | 1049
11.2345376 | 9662 | 11.2345376 | 8435 | 11.2345376 | 1227
11.2634012 | 9829 | 11.2634012 | 8525 | 11.2634012 | 1304
11.2922648 | 9801 | 11.2922648 | 8632 | 11.2922648 | 1169
11.3211284 | 9738 | 11.3211284 | 8698 | 11.3211284 | 1040
11.349992 | 9749 | 11.349992 | 8480 | 11.349992 | 1269
11.3788556 | 9886 | 11.3788556 | 8552 | 11.3788556 | 1334
11.4077192 | 9696 | 11.4077192 | 8714 | 11.4077192 | 982
11.4365828 | 10032 | 11.4365828 | 8826 | 11.4365828 | 1206
11.4654464 | 9961 | 11.4654464 | 8784 | 11.4654464 | 1177
11.49431 | 9913 | 11.49431 | 8831 | 11.49431 | 1082
11.5231736 | 9948 | 11.5231736 | 8771 | 11.5231736 | 1177
11.5520372 | 9903 | 11.5520372 | 8891 | 11.5520372 | 1012
11.5809008 | 10145 | 11.5809008 | 9088 | 11.5809008 | 1057
11.6097644 | 10002 | 11.6097644 | 9067 | 11.6097644 | 935
11.638628 | 10091 | 11.638628 | 9087 | 11.638628 | 1004
11.6674916 | 10087 | 11.6674916 | 8749 | 11.6674916 | 1338
11.6963552 | 10040 | 11.6963552 | 8879 | 11.6963552 | 1161
11.7252188 | 10297 | 11.7252188 | 9190 | 11.7252188 | 1107
11.7540824 | 10413 | 11.7540824 | 9221 | 11.7540824 | 1192
11.782946 | 10283 | 11.782946 | 9106 | 11.782946 | 1177
11.8118096 | 10397 | 11.8118096 | 9062 | 11.8118096 | 1335
11.8406732 | 10298 | 11.8406732 | 8961 | 11.8406732 | 1337
11.8695368 | 10522 | 11.8695368 | 9139 | 11.8695368 | 1383
11.8984004 | 10571 | 11.8984004 | 9338 | 11.8984004 | 1233
11.927264 | 10366 | 11.927264 | 9338 | 11.927264 | 1028
11.9561276 | 10758 | 11.9561276 | 9382 | 11.9561276 | 1376
11.9849912 | 10659 | 11.9849912 | 9284 | 11.9849912 | 1375
12.0138548 | 10775 | 12.0138548 | 9144 | 12.0138548 | 1631
12.0427184 | 10475 | 12.0427184 | 9184 | 12.0427184 | 1291
12.071582 | 10675 | 12.071582 | 9377 | 12.071582 | 1298
12.1004456 | 11009 | 12.1004456 | 9219 | 12.1004456 | 1790
12.1293092 | 11087 | 12.1293092 | 9372 | 12.1293092 | 1715
12.1581728 | 11063 | 12.1581728 | 9356 | 12.1581728 | 1707
12.1870364 | 11203 | 12.1870364 | 9253 | 12.1870364 | 1950
12.2159 | 11320 | 12.2159 | 9250 | 12.2159 | 2070
12.2447636 | 11640 | 12.2447636 | 9365 | 12.2447636 | 2275
12.2736272 | 11739 | 12.2736272 | 9387 | 12.2736272 | 2352
12.3024908 | 11845 | 12.3024908 | 9398 | 12.3024908 | 2447
12.3313544 | 12000 | 12.3313544 | 9694 | 12.3313544 | 2306
12.360218 | 12030 | 12.360218 | 9319 | 12.360218 | 2711
12.3890816 | 11829 | 12.3890816 | 9308 | 12.3890816 | 2521
12.4179452 | 11444 | 12.4179452 | 9423 | 12.4179452 | 2021
12.4468088 | 11508 | 12.4468088 | 9643 | 12.4468088 | 1865
12.4756724 | 11588 | 12.4756724 | 9542 | 12.4756724 | 2046
12.504536 | 11172 | 12.504536 | 9584 | 12.504536 | 1588
12.5333996 | 11200 | 12.5333996 | 9611 | 12.5333996 | 1589
12.5622632 | 11116 | 12.5622632 | 9483 | 12.5622632 | 1633
12.5911268 | 11189 | 12.5911268 | 9331 | 12.5911268 | 1858
12.6199904 | 11415 | 12.6199904 | 9451 | 12.6199904 | 1964
12.648854 | 11429 | 12.648854 | 9442 | 12.648854 | 1987
12.6777176 | 11242 | 12.6777176 | 9458 | 12.6777176 | 1784
12.7065812 | 11274 | 12.7065812 | 9548 | 12.7065812 | 1726
12.7354448 | 11279 | 12.7354448 | 9404 | 12.7354448 | 1875
12.7643084 | 11223 | 12.7643084 | 9542 | 12.7643084 | 1681
12.793172 | 11348 | 12.793172 | 9434 | 12.793172 | 1914
12.8220356 | 11523 | 12.8220356 | 9486 | 12.8220356 | 2037
12.8508992 | 11504 | 12.8508992 | 9256 | 12.8508992 | 2248
12.8797628 | 11405 | 12.8797628 | 9302 | 12.8797628 | 2103
12.9086264 | 11423 | 12.9086264 | 9261 | 12.9086264 | 2162
12.93749 | 11455 | 12.93749 | 9356 | 12.93749 | 2099
12.9663536 | 11434 | 12.9663536 | 9475 | 12.9663536 | 1959
12.9952172 | 11473 | 12.9952172 | 9397 | 12.9952172 | 2076
13.0240808 | 11640 | 13.0240808 | 9319 | 13.0240808 | 2321
13.0529444 | 11314 | 13.0529444 | 9340 | 13.0529444 | 1974
13.081808 | 11634 | 13.081808 | 9249 | 13.081808 | 2385
13.1106716 | 11487 | 13.1106716 | 9364 | 13.1106716 | 2123
13.1395352 | 11493 | 13.1395352 | 9211 | 13.1395352 | 2282
13.1683988 | 11753 | 13.1683988 | 9162 | 13.1683988 | 2591
13.1972624 | 11716 | 13.1972624 | 9295 | 13.1972624 | 2421
13.226126 | 11663 | 13.226126 | 9194 | 13.226126 | 2469
13.2549896 | 11726 | 13.2549896 | 9328 | 13.2549896 | 2398
13.2838532 | 11841 | 13.2838532 | 8996 | 13.2838532 | 2845
13.3127168 | 11967 | 13.3127168 | 9120 | 13.3127168 | 2847
13.3415804 | 11805 | 13.3415804 | 9156 | 13.3415804 | 2649
13.370444 | 11934 | 13.370444 | 9061 | 13.370444 | 2873
13.3993076 | 11820 | 13.3993076 | 8828 | 13.3993076 | 2992
13.4281712 | 11844 | 13.4281712 | 9242 | 13.4281712 | 2602
13.4570348 | 11916 | 13.4570348 | 8799 | 13.4570348 | 3117
13.4858984 | 11822 | 13.4858984 | 8687 | 13.4858984 | 3135
13.514762 | 12091 | 13.514762 | 8777 | 13.514762 | 3314
13.5436256 | 12198 | 13.5436256 | 8861 | 13.5436256 | 3337
13.5724892 | 12192 | 13.5724892 | 8734 | 13.5724892 | 3458
13.6013528 | 12204 | 13.6013528 | 8757 | 13.6013528 | 3447
13.6302164 | 12261 | 13.6302164 | 8668 | 13.6302164 | 3593
13.65908 | 12241 | 13.65908 | 8872 | 13.65908 | 3369
13.6879436 | 12266 | 13.6879436 | 8731 | 13.6879436 | 3535
13.7168072 | 12448 | 13.7168072 | 8646 | 13.7168072 | 3802
13.7456708 | 12326 | 13.7456708 | 8455 | 13.7456708 | 3871
13.7745344 | 12266 | 13.7745344 | 8457 | 13.7745344 | 3809
13.803398 | 12565 | 13.803398 | 8421 | 13.803398 | 4144
13.8322616 | 12354 | 13.8322616 | 8460 | 13.8322616 | 3894
13.8611252 | 12602 | 13.8611252 | 8297 | 13.8611252 | 4305
13.8899888 | 12653 | 13.8899888 | 8276 | 13.8899888 | 4377
13.9188524 | 12649 | 13.9188524 | 8383 | 13.9188524 | 4266
13.947716 | 12635 | 13.947716 | 8173 | 13.947716 | 4462
13.9765796 | 12932 | 13.9765796 | 8120 | 13.9765796 | 4812
14.0054432 | 12761 | 14.0054432 | 8214 | 14.0054432 | 4547
14.0343068 | 12934 | 14.0343068 | 8112 | 14.0343068 | 4822
14.0631704 | 13253 | 14.0631704 | 8016 | 14.0631704 | 5237
14.092034 | 12974 | 14.092034 | 7942 | 14.092034 | 5032
14.1208976 | 13156 | 14.1208976 | 7928 | 14.1208976 | 5228
14.1497612 | 13036 | 14.1497612 | 7828 | 14.1497612 | 5208
14.1786248 | 13190 | 14.1786248 | 7790 | 14.1786248 | 5400
14.2074884 | 13105 | 14.2074884 | 7835 | 14.2074884 | 5270
14.236352 | 12992 | 14.236352 | 7577 | 14.236352 | 5415
14.2652156 | 13396 | 14.2652156 | 7418 | 14.2652156 | 5978
14.2940792 | 13491 | 14.2940792 | 7769 | 14.2940792 | 5722
14.3229428 | 13324 | 14.3229428 | 7539 | 14.3229428 | 5785
14.3518064 | 13293 | 14.3518064 | 7417 | 14.3518064 | 5876
14.38067 | 13468 | 14.38067 | 7382 | 14.38067 | 6086
14.4095336 | 13452 | 14.4095336 | 7462 | 14.4095336 | 5990
14.4383972 | 13603 | 14.4383972 | 7431 | 14.4383972 | 6172
14.4672608 | 13665 | 14.4672608 | 7332 | 14.4672608 | 6333
14.4961244 | 13855 | 14.4961244 | 7221 | 14.4961244 | 6634
14.524988 | 13574 | 14.524988 | 7224 | 14.524988 | 6350
14.5538516 | 13846 | 14.5538516 | 7316 | 14.5538516 | 6530
14.5827152 | 13753 | 14.5827152 | 7268 | 14.5827152 | 6485
14.6115788 | 13966 | 14.6115788 | 7080 | 14.6115788 | 6886
14.6404424 | 13898 | 14.6404424 | 6840 | 14.6404424 | 7058
14.669306 | 13877 | 14.669306 | 6936 | 14.669306 | 6941
14.6981696 | 13757 | 14.6981696 | 7096 | 14.6981696 | 6661
14.7270332 | 13633 | 14.7270332 | 6941 | 14.7270332 | 6692
14.7558968 | 13993 | 14.7558968 | 6629 | 14.7558968 | 7364
14.7847604 | 13860 | 14.7847604 | 6757 | 14.7847604 | 7103
14.813624 | 13976 | 14.813624 | 6598 | 14.813624 | 7378
14.8424876 | 13944 | 14.8424876 | 6685 | 14.8424876 | 7259
14.8713512 | 13904 | 14.8713512 | 6585 | 14.8713512 | 7319
14.9002148 | 13826 | 14.9002148 | 6642 | 14.9002148 | 7184
14.9290784 | 13914 | 14.9290784 | 6573 | 14.9290784 | 7341
14.957942 | 14100 | 14.957942 | 6491 | 14.957942 | 7609
14.9868056 | 13984 | 14.9868056 | 6483 | 14.9868056 | 7501
15.0156692 | 13766 | 15.0156692 | 6454 | 15.0156692 | 7312
15.0445328 | 14034 | 15.0445328 | 6351 | 15.0445328 | 7683
15.0733964 | 13766 | 15.0733964 | 6368 | 15.0733964 | 7398
15.10226 | 14223 | 15.10226 | 6283 | 15.10226 | 7940
15.1311236 | 14017 | 15.1311236 | 6154 | 15.1311236 | 7863
15.1599872 | 14023 | 15.1599872 | 6241 | 15.1599872 | 7782
15.1888508 | 13989 | 15.1888508 | 6117 | 15.1888508 | 7872
15.2177144 | 13689 | 15.2177144 | 6224 | 15.2177144 | 7465
15.246578 | 14094 | 15.246578 | 6023 | 15.246578 | 8071
15.2754416 | 13597 | 15.2754416 | 5948 | 15.2754416 | 7649
15.3043052 | 13654 | 15.3043052 | 5896 | 15.3043052 | 7758
15.3331688 | 13868 | 15.3331688 | 5949 | 15.3331688 | 7919
15.3620324 | 13872 | 15.3620324 | 5695 | 15.3620324 | 8177
15.390896 | 13697 | 15.390896 | 5740 | 15.390896 | 7957
15.4197596 | 13984 | 15.4197596 | 5764 | 15.4197596 | 8220
15.4486232 | 13577 | 15.4486232 | 5768 | 15.4486232 | 7809
15.4774868 | 13789 | 15.4774868 | 5727 | 15.4774868 | 8062
15.5063504 | 13401 | 15.5063504 | 5764 | 15.5063504 | 7637
15.535214 | 13764 | 15.535214 | 5555 | 15.535214 | 8209
15.5640776 | 13465 | 15.5640776 | 5596 | 15.5640776 | 7869
15.5929412 | 13232 | 15.5929412 | 5437 | 15.5929412 | 7795
15.6218048 | 13431 | 15.6218048 | 5429 | 15.6218048 | 8002
15.6506684 | 13462 | 15.6506684 | 5412 | 15.6506684 | 8050
15.679532 | 13321 | 15.679532 | 5427 | 15.679532 | 7894
15.7083956 | 13234 | 15.7083956 | 5506 | 15.7083956 | 7728
15.7372592 | 13265 | 15.7372592 | 5378 | 15.7372592 | 7887
15.7661228 | 13329 | 15.7661228 | 5367 | 15.7661228 | 7962
15.7949864 | 13225 | 15.7949864 | 5222 | 15.7949864 | 8003
15.82385 | 13190 | 15.82385 | 5268 | 15.82385 | 7922
15.8527136 | 13009 | 15.8527136 | 5166 | 15.8527136 | 7843
15.8815772 | 13147 | 15.8815772 | 5214 | 15.8815772 | 7933
15.9104408 | 13179 | 15.9104408 | 5216 | 15.9104408 | 7963
15.9393044 | 13153 | 15.9393044 | 5263 | 15.9393044 | 7890
15.968168 | 13110 | 15.968168 | 5073 | 15.968168 | 8037
15.9970316 | 13066 | 15.9970316 | 4922 | 15.9970316 | 8144
16.0258952 | 13117 | 16.0258952 | 5061 | 16.0258952 | 8056
16.0547588 | 13212 | 16.0547588 | 5025 | 16.0547588 | 8187
16.0836224 | 13105 | 16.0836224 | 5006 | 16.0836224 | 8099
16.112486 | 12939 | 16.112486 | 4991 | 16.112486 | 7948
16.1413496 | 12885 | 16.1413496 | 4880 | 16.1413496 | 8005
16.1702132 | 12915 | 16.1702132 | 4686 | 16.1702132 | 8229
16.1990768 | 12761 | 16.1990768 | 4905 | 16.1990768 | 7856
16.2279404 | 12798 | 16.2279404 | 4889 | 16.2279404 | 7909
16.256804 | 12633 | 16.256804 | 4826 | 16.256804 | 7807
16.2856676 | 13005 | 16.2856676 | 4846 | 16.2856676 | 8159
16.3145312 | 12706 | 16.3145312 | 4722 | 16.3145312 | 7984
16.3433948 | 12660 | 16.3433948 | 4664 | 16.3433948 | 7996
16.3722584 | 12452 | 16.3722584 | 4663 | 16.3722584 | 7789
16.401122 | 12693 | 16.401122 | 4584 | 16.401122 | 8109
16.4299856 | 12583 | 16.4299856 | 4514 | 16.4299856 | 8069
16.4588492 | 12448 | 16.4588492 | 4485 | 16.4588492 | 7963
16.4877128 | 12461 | 16.4877128 | 4596 | 16.4877128 | 7865
16.5165764 | 12306 | 16.5165764 | 4406 | 16.5165764 | 7900
16.54544 | 12110 | 16.54544 | 4448 | 16.54544 | 7662
16.5743036 | 12150 | 16.5743036 | 4430 | 16.5743036 | 7720
16.6031672 | 12238 | 16.6031672 | 4425 | 16.6031672 | 7813
16.6320308 | 12062 | 16.6320308 | 4300 | 16.6320308 | 7762
16.6608944 | 11991 | 16.6608944 | 4422 | 16.6608944 | 7569
16.689758 | 11861 | 16.689758 | 4345 | 16.689758 | 7516
16.7186216 | 11823 | 16.7186216 | 4386 | 16.7186216 | 7437
16.7474852 | 11668 | 16.7474852 | 4323 | 16.7474852 | 7345
16.7763488 | 11854 | 16.7763488 | 4178 | 16.7763488 | 7676
16.8052124 | 11554 | 16.8052124 | 4095 | 16.8052124 | 7459
16.834076 | 11683 | 16.834076 | 4072 | 16.834076 | 7611
16.8629396 | 11599 | 16.8629396 | 4092 | 16.8629396 | 7507
16.8918032 | 11348 | 16.8918032 | 3982 | 16.8918032 | 7366
16.9206668 | 11282 | 16.9206668 | 4138 | 16.9206668 | 7144
16.9495304 | 11168 | 16.9495304 | 3968 | 16.9495304 | 7200
16.978394 | 11022 | 16.978394 | 4074 | 16.978394 | 6948
17.0072576 | 11041 | 17.0072576 | 3988 | 17.0072576 | 7053
17.0361212 | 10817 | 17.0361212 | 3984 | 17.0361212 | 6833
17.0649848 | 10802 | 17.0649848 | 3919 | 17.0649848 | 6883
17.0938484 | 10634 | 17.0938484 | 3870 | 17.0938484 | 6764
17.122712 | 10698 | 17.122712 | 3804 | 17.122712 | 6894
17.1515756 | 10407 | 17.1515756 | 3866 | 17.1515756 | 6541
17.1804392 | 10608 | 17.1804392 | 3761 | 17.1804392 | 6847
17.2093028 | 10401 | 17.2093028 | 3763 | 17.2093028 | 6638
17.2381664 | 10195 | 17.2381664 | 3752 | 17.2381664 | 6443
17.26703 | 10077 | 17.26703 | 3764 | 17.26703 | 6313
17.2958936 | 9996 | 17.2958936 | 3644 | 17.2958936 | 6352
17.3247572 | 9828 | 17.3247572 | 3675 | 17.3247572 | 6153
17.3536208 | 9836 | 17.3536208 | 3579 | 17.3536208 | 6257
17.3824844 | 9729 | 17.3824844 | 3629 | 17.3824844 | 6100
17.411348 | 9499 | 17.411348 | 3576 | 17.411348 | 5923
17.4402116 | 9702 | 17.4402116 | 3687 | 17.4402116 | 6015
17.4690752 | 9408 | 17.4690752 | 3566 | 17.4690752 | 5842
17.4979388 | 9238 | 17.4979388 | 3534 | 17.4979388 | 5704
17.5268024 | 9217 | 17.5268024 | 3509 | 17.5268024 | 5708
17.555666 | 9210 | 17.555666 | 3449 | 17.555666 | 5761
17.5845296 | 8942 | 17.5845296 | 3377 | 17.5845296 | 5565
17.6133932 | 9078 | 17.6133932 | 3517 | 17.6133932 | 5561
17.6422568 | 8720 | 17.6422568 | 3267 | 17.6422568 | 5453
17.6711204 | 8948 | 17.6711204 | 3463 | 17.6711204 | 5485
17.699984 | 8706 | 17.699984 | 3281 | 17.699984 | 5425
17.7288476 | 8588 | 17.7288476 | 3330 | 17.7288476 | 5258
17.7577112 | 8696 | 17.7577112 | 3283 | 17.7577112 | 5413
17.7865748 | 8495 | 17.7865748 | 3397 | 17.7865748 | 5098
17.8154384 | 8572 | 17.8154384 | 3374 | 17.8154384 | 5198
17.844302 | 8269 | 17.844302 | 3253 | 17.844302 | 5016
17.8731656 | 8329 | 17.8731656 | 3120 | 17.8731656 | 5209
17.9020292 | 8347 | 17.9020292 | 3126 | 17.9020292 | 5221
17.9308928 | 8304 | 17.9308928 | 3172 | 17.9308928 | 5132
17.9597564 | 8342 | 17.9597564 | 3151 | 17.9597564 | 5191
17.98862 | 8147 | 17.98862 | 3118 | 17.98862 | 5029
18.0174836 | 8169 | 18.0174836 | 3112 | 18.0174836 | 5057
18.0463472 | 8191 | 18.0463472 | 3051 | 18.0463472 | 5140
18.0752108 | 8024 | 18.0752108 | 3042 | 18.0752108 | 4982
18.1040744 | 7897 | 18.1040744 | 2959 | 18.1040744 | 4938
18.132938 | 7816 | 18.132938 | 2947 | 18.132938 | 4869
18.1618016 | 7887 | 18.1618016 | 2923 | 18.1618016 | 4964
18.1906652 | 7912 | 18.1906652 | 2900 | 18.1906652 | 5012
18.2195288 | 7741 | 18.2195288 | 3002 | 18.2195288 | 4739
18.2483924 | 7807 | 18.2483924 | 2842 | 18.2483924 | 4965
18.277256 | 7756 | 18.277256 | 2812 | 18.277256 | 4944
18.3061196 | 7630 | 18.3061196 | 2861 | 18.3061196 | 4769
18.3349832 | 7644 | 18.3349832 | 2899 | 18.3349832 | 4745
18.3638468 | 7594 | 18.3638468 | 2826 | 18.3638468 | 4768
18.3927104 | 7576 | 18.3927104 | 2866 | 18.3927104 | 4710
18.421574 | 7665 | 18.421574 | 2811 | 18.421574 | 4854
18.4504376 | 7692 | 18.4504376 | 2780 | 18.4504376 | 4912
18.4793012 | 7688 | 18.4793012 | 2728 | 18.4793012 | 4960
18.5081648 | 7892 | 18.5081648 | 2779 | 18.5081648 | 5113
18.5370284 | 8023 | 18.5370284 | 2687 | 18.5370284 | 5336
18.565892 | 7970 | 18.565892 | 2693 | 18.565892 | 5277
18.5947556 | 7951 | 18.5947556 | 2659 | 18.5947556 | 5292
18.6236192 | 8010 | 18.6236192 | 2718 | 18.6236192 | 5292
18.6524828 | 7992 | 18.6524828 | 2647 | 18.6524828 | 5345
18.6813464 | 8078 | 18.6813464 | 2716 | 18.6813464 | 5362
18.71021 | 8078 | 18.71021 | 2579 | 18.71021 | 5499
18.7390736 | 8006 | 18.7390736 | 2461 | 18.7390736 | 5545
18.7679372 | 8170 | 18.7679372 | 2460 | 18.7679372 | 5710
18.7968008 | 8725 | 18.7968008 | 2563 | 18.7968008 | 6162
18.8256644 | 9627 | 18.8256644 | 2503 | 18.8256644 | 7124
18.854528 | 10622 | 18.854528 | 2515 | 18.854528 | 8107
18.8833916 | 11396 | 18.8833916 | 2599 | 18.8833916 | 8797
18.9122552 | 11835 | 18.9122552 | 2514 | 18.9122552 | 9321
18.9411188 | 11399 | 18.9411188 | 2509 | 18.9411188 | 8890
18.9699824 | 10492 | 18.9699824 | 2393 | 18.9699824 | 8099
18.998846 | 9348 | 18.998846 | 2437 | 18.998846 | 6911
19.0277096 | 8510 | 19.0277096 | 2432 | 19.0277096 | 6078
19.0565732 | 8195 | 19.0565732 | 2370 | 19.0565732 | 5825
19.0854368 | 7647 | 19.0854368 | 2335 | 19.0854368 | 5312
19.1143004 | 7573 | 19.1143004 | 2347 | 19.1143004 | 5226
19.143164 | 7428 | 19.143164 | 2400 | 19.143164 | 5028
19.1720276 | 7550 | 19.1720276 | 2195 | 19.1720276 | 5355
19.2008912 | 7434 | 19.2008912 | 2271 | 19.2008912 | 5163
19.2297548 | 7268 | 19.2297548 | 2315 | 19.2297548 | 4953
19.2586184 | 7313 | 19.2586184 | 2281 | 19.2586184 | 5032
19.287482 | 7323 | 19.287482 | 2382 | 19.287482 | 4941
19.3163456 | 7311 | 19.3163456 | 2237 | 19.3163456 | 5074
19.3452092 | 7387 | 19.3452092 | 2210 | 19.3452092 | 5177
19.3740728 | 7382 | 19.3740728 | 2195 | 19.3740728 | 5187
19.4029364 | 7281 | 19.4029364 | 2194 | 19.4029364 | 5087
19.4318 | 7248 | 19.4318 | 2184 | 19.4318 | 5064
19.4606636 | 7271 | 19.4606636 | 2162 | 19.4606636 | 5109
19.4895272 | 7467 | 19.4895272 | 2198 | 19.4895272 | 5269
19.5183908 | 7407 | 19.5183908 | 2120 | 19.5183908 | 5287
19.5472544 | 7422 | 19.5472544 | 2129 | 19.5472544 | 5293
19.576118 | 7254 | 19.576118 | 2076 | 19.576118 | 5178
19.6049816 | 7213 | 19.6049816 | 2131 | 19.6049816 | 5082
19.6338452 | 7351 | 19.6338452 | 2025 | 19.6338452 | 5326
19.6627088 | 7470 | 19.6627088 | 2034 | 19.6627088 | 5436
19.6915724 | 7378 | 19.6915724 | 2036 | 19.6915724 | 5342
19.720436 | 7612 | 19.720436 | 2015 | 19.720436 | 5597
19.7492996 | 7586 | 19.7492996 | 1918 | 19.7492996 | 5668
19.7781632 | 7541 | 19.7781632 | 1955 | 19.7781632 | 5586
19.8070268 | 7607 | 19.8070268 | 2025 | 19.8070268 | 5582
19.8358904 | 7434 | 19.8358904 | 1950 | 19.8358904 | 5484
19.864754 | 7463 | 19.864754 | 1908 | 19.864754 | 5555
19.8936176 | 7611 | 19.8936176 | 1980 | 19.8936176 | 5631
19.9224812 | 7856 | 19.9224812 | 2015 | 19.9224812 | 5841
19.9513448 | 7855 | 19.9513448 | 1988 | 19.9513448 | 5867
19.9802084 | 7793 | 19.9802084 | 1873 | 19.9802084 | 5920
20.009072 | 7970 | 20.009072 | 1957 | 20.009072 | 6013
20.0379356 | 7886 | 20.0379356 | 1907 | 20.0379356 | 5979
20.0667992 | 7952 | 20.0667992 | 1876 | 20.0667992 | 6076
20.0956628 | 7930 | 20.0956628 | 1939 | 20.0956628 | 5991
20.1245264 | 7978 | 20.1245264 | 1913 | 20.1245264 | 6065
20.15339 | 8055 | 20.15339 | 1850 | 20.15339 | 6205
20.1822536 | 8039 | 20.1822536 | 1859 | 20.1822536 | 6180
20.2111172 | 7965 | 20.2111172 | 1780 | 20.2111172 | 6185
20.2399808 | 8383 | 20.2399808 | 1843 | 20.2399808 | 6540
20.2688444 | 8323 | 20.2688444 | 1743 | 20.2688444 | 6580
20.297708 | 8404 | 20.297708 | 1715 | 20.297708 | 6689
20.3265716 | 8291 | 20.3265716 | 1831 | 20.3265716 | 6460
20.3554352 | 8517 | 20.3554352 | 1717 | 20.3554352 | 6800
20.3842988 | 8583 | 20.3842988 | 1751 | 20.3842988 | 6832
20.4131624 | 8718 | 20.4131624 | 1748 | 20.4131624 | 6970
20.442026 | 8839 | 20.442026 | 1776 | 20.442026 | 7063
20.4708896 | 8677 | 20.4708896 | 1576 | 20.4708896 | 7101
20.4997532 | 8894 | 20.4997532 | 1740 | 20.4997532 | 7154
20.5286168 | 8904 | 20.5286168 | 1661 | 20.5286168 | 7243
20.5574804 | 9054 | 20.5574804 | 1706 | 20.5574804 | 7348
20.586344 | 8998 | 20.586344 | 1686 | 20.586344 | 7312
20.6152076 | 9096 | 20.6152076 | 1716 | 20.6152076 | 7380
20.6440712 | 9354 | 20.6440712 | 1703 | 20.6440712 | 7651
20.6729348 | 9494 | 20.6729348 | 1729 | 20.6729348 | 7765
20.7017984 | 9620 | 20.7017984 | 1696 | 20.7017984 | 7924
20.730662 | 9761 | 20.730662 | 1693 | 20.730662 | 8068
20.7595256 | 9747 | 20.7595256 | 1719 | 20.7595256 | 8028
20.7883892 | 9821 | 20.7883892 | 1675 | 20.7883892 | 8146
20.8172528 | 10003 | 20.8172528 | 1706 | 20.8172528 | 8297
20.8461164 | 9911 | 20.8461164 | 1669 | 20.8461164 | 8242
20.87498 | 10194 | 20.87498 | 1635 | 20.87498 | 8559
20.9038436 | 10319 | 20.9038436 | 1647 | 20.9038436 | 8672
20.9327072 | 10449 | 20.9327072 | 1600 | 20.9327072 | 8849
20.9615708 | 10592 | 20.9615708 | 1607 | 20.9615708 | 8985
20.9904344 | 10761 | 20.9904344 | 1524 | 20.9904344 | 9237
21.019298 | 11045 | 21.019298 | 1508 | 21.019298 | 9537
21.0481616 | 11037 | 21.0481616 | 1563 | 21.0481616 | 9474
21.0770252 | 11240 | 21.0770252 | 1490 | 21.0770252 | 9750
21.1058888 | 11503 | 21.1058888 | 1506 | 21.1058888 | 9997
21.1347524 | 11656 | 21.1347524 | 1490 | 21.1347524 | 10166
21.163616 | 11910 | 21.163616 | 1478 | 21.163616 | 10432
21.1924796 | 11935 | 21.1924796 | 1535 | 21.1924796 | 10400
21.2213432 | 12243 | 21.2213432 | 1483 | 21.2213432 | 10760
21.2502068 | 12277 | 21.2502068 | 1515 | 21.2502068 | 10762
21.2790704 | 12553 | 21.2790704 | 1500 | 21.2790704 | 11053
21.307934 | 12719 | 21.307934 | 1555 | 21.307934 | 11164
21.3367976 | 13088 | 21.3367976 | 1451 | 21.3367976 | 11637
21.3656612 | 13122 | 21.3656612 | 1495 | 21.3656612 | 11627
21.3945248 | 13352 | 21.3945248 | 1465 | 21.3945248 | 11887
21.4233884 | 13533 | 21.4233884 | 1455 | 21.4233884 | 12078
21.452252 | 14018 | 21.452252 | 1466 | 21.452252 | 12552
21.4811156 | 14186 | 21.4811156 | 1516 | 21.4811156 | 12670
21.5099792 | 14413 | 21.5099792 | 1426 | 21.5099792 | 12987
21.5388428 | 14629 | 21.5388428 | 1447 | 21.5388428 | 13182
21.5677064 | 14844 | 21.5677064 | 1453 | 21.5677064 | 13391
21.59657 | 15224 | 21.59657 | 1429 | 21.59657 | 13795
21.6254336 | 15313 | 21.6254336 | 1457 | 21.6254336 | 13856
21.6542972 | 15592 | 21.6542972 | 1411 | 21.6542972 | 14181
21.6831608 | 15970 | 21.6831608 | 1398 | 21.6831608 | 14572
21.7120244 | 16206 | 21.7120244 | 1457 | 21.7120244 | 14749
21.740888 | 16534 | 21.740888 | 1381 | 21.740888 | 15153
21.7697516 | 16581 | 21.7697516 | 1402 | 21.7697516 | 15179
21.7986152 | 16800 | 21.7986152 | 1353 | 21.7986152 | 15447
21.8274788 | 17293 | 21.8274788 | 1357 | 21.8274788 | 15936
21.8563424 | 17533 | 21.8563424 | 1357 | 21.8563424 | 16176
21.885206 | 17694 | 21.885206 | 1434 | 21.885206 | 16260
21.9140696 | 17957 | 21.9140696 | 1364 | 21.9140696 | 16593
21.9429332 | 18075 | 21.9429332 | 1365 | 21.9429332 | 16710
21.9717968 | 18301 | 21.9717968 | 1428 | 21.9717968 | 16873
22.0006604 | 18693 | 22.0006604 | 1370 | 22.0006604 | 17323
22.029524 | 18926 | 22.029524 | 1434 | 22.029524 | 17492
22.0583876 | 19225 | 22.0583876 | 1355 | 22.0583876 | 17870
22.0872512 | 19563 | 22.0872512 | 1323 | 22.0872512 | 18240
22.1161148 | 19791 | 22.1161148 | 1291 | 22.1161148 | 18500
22.1449784 | 19862 | 22.1449784 | 1329 | 22.1449784 | 18533
22.173842 | 20060 | 22.173842 | 1329 | 22.173842 | 18731
22.2027056 | 20129 | 22.2027056 | 1346 | 22.2027056 | 18783
22.2315692 | 20164 | 22.2315692 | 1405 | 22.2315692 | 18759
22.2604328 | 20360 | 22.2604328 | 1286 | 22.2604328 | 19074
22.2892964 | 20511 | 22.2892964 | 1381 | 22.2892964 | 19130
22.31816 | 20561 | 22.31816 | 1335 | 22.31816 | 19226
22.3470236 | 20932 | 22.3470236 | 1344 | 22.3470236 | 19588
22.3758872 | 20804 | 22.3758872 | 1336 | 22.3758872 | 19468
22.4047508 | 21046 | 22.4047508 | 1333 | 22.4047508 | 19713
22.4336144 | 21187 | 22.4336144 | 1338 | 22.4336144 | 19849
22.462478 | 20667 | 22.462478 | 1363 | 22.462478 | 19304
22.4913416 | 20829 | 22.4913416 | 1289 | 22.4913416 | 19540
22.5202052 | 20671 | 22.5202052 | 1364 | 22.5202052 | 19307
22.5490688 | 20904 | 22.5490688 | 1310 | 22.5490688 | 19594
22.5779324 | 20798 | 22.5779324 | 1264 | 22.5779324 | 19534
22.606796 | 20722 | 22.606796 | 1339 | 22.606796 | 19383
22.6356596 | 20567 | 22.6356596 | 1331 | 22.6356596 | 19236
22.6645232 | 20487 | 22.6645232 | 1302 | 22.6645232 | 19185
22.6933868 | 20464 | 22.6933868 | 1365 | 22.6933868 | 19099
22.7222504 | 20673 | 22.7222504 | 1370 | 22.7222504 | 19303
22.751114 | 20028 | 22.751114 | 1495 | 22.751114 | 18533
22.7799776 | 19775 | 22.7799776 | 1558 | 22.7799776 | 18217
22.8088412 | 19719 | 22.8088412 | 1575 | 22.8088412 | 18144
22.8377048 | 19481 | 22.8377048 | 1754 | 22.8377048 | 17727
22.8665684 | 19407 | 22.8665684 | 1967 | 22.8665684 | 17440
22.895432 | 19004 | 22.895432 | 2083 | 22.895432 | 16921
22.9242956 | 18966 | 22.9242956 | 2436 | 22.9242956 | 16530
22.9531592 | 18907 | 22.9531592 | 2704 | 22.9531592 | 16203
22.9820228 | 18577 | 22.9820228 | 2604 | 22.9820228 | 15973
23.0108864 | 18246 | 23.0108864 | 2592 | 23.0108864 | 15654
23.03975 | 17541 | 23.03975 | 2205 | 23.03975 | 15336
23.0686136 | 17179 | 23.0686136 | 1853 | 23.0686136 | 15326
23.0974772 | 16629 | 23.0974772 | 1478 | 23.0974772 | 15151
23.1263408 | 16368 | 23.1263408 | 1465 | 23.1263408 | 14903
23.1552044 | 15768 | 23.1552044 | 1368 | 23.1552044 | 14400
23.184068 | 15752 | 23.184068 | 1294 | 23.184068 | 14458
23.2129316 | 15303 | 23.2129316 | 1275 | 23.2129316 | 14028
23.2417952 | 15047 | 23.2417952 | 1259 | 23.2417952 | 13788
23.2706588 | 14658 | 23.2706588 | 1248 | 23.2706588 | 13410
23.2995224 | 14260 | 23.2995224 | 1256 | 23.2995224 | 13004
23.328386 | 14020 | 23.328386 | 1206 | 23.328386 | 12814
23.3572496 | 13615 | 23.3572496 | 1243 | 23.3572496 | 12372
23.3861132 | 13321 | 23.3861132 | 1227 | 23.3861132 | 12094
23.4149768 | 12948 | 23.4149768 | 1147 | 23.4149768 | 11801
23.4438404 | 12807 | 23.4438404 | 1174 | 23.4438404 | 11633
23.472704 | 12441 | 23.472704 | 1183 | 23.472704 | 11258
23.5015676 | 12117 | 23.5015676 | 1174 | 23.5015676 | 10943
23.5304312 | 12002 | 23.5304312 | 1187 | 23.5304312 | 10815
23.5592948 | 11415 | 23.5592948 | 1245 | 23.5592948 | 10170
23.5881584 | 11503 | 23.5881584 | 1169 | 23.5881584 | 10334
23.617022 | 11077 | 23.617022 | 1172 | 23.617022 | 9905
23.6458856 | 10768 | 23.6458856 | 1198 | 23.6458856 | 9570
23.6747492 | 10301 | 23.6747492 | 1155 | 23.6747492 | 9146
23.7036128 | 10275 | 23.7036128 | 1154 | 23.7036128 | 9121
23.7324764 | 10200 | 23.7324764 | 1288 | 23.7324764 | 8912
23.76134 | 9871 | 23.76134 | 1290 | 23.76134 | 8581
23.7902036 | 9621 | 23.7902036 | 1218 | 23.7902036 | 8403
23.8190672 | 9679 | 23.8190672 | 1220 | 23.8190672 | 8459
23.8479308 | 9264 | 23.8479308 | 1253 | 23.8479308 | 8011
23.8767944 | 8998 | 23.8767944 | 1182 | 23.8767944 | 7816
23.905658 | 8741 | 23.905658 | 1186 | 23.905658 | 7555
23.9345216 | 8545 | 23.9345216 | 1235 | 23.9345216 | 7310
23.9633852 | 8457 | 23.9633852 | 1181 | 23.9633852 | 7276
23.9922488 | 8125 | 23.9922488 | 1110 | 23.9922488 | 7015
24.0211124 | 8124 | 24.0211124 | 1184 | 24.0211124 | 6940
24.049976 | 7955 | 24.049976 | 1153 | 24.049976 | 6802
24.0788396 | 7854 | 24.0788396 | 1170 | 24.0788396 | 6684
24.1077032 | 7555 | 24.1077032 | 1130 | 24.1077032 | 6425
24.1365668 | 7588 | 24.1365668 | 1157 | 24.1365668 | 6431
24.1654304 | 7168 | 24.1654304 | 1151 | 24.1654304 | 6017
24.194294 | 7182 | 24.194294 | 1102 | 24.194294 | 6080
24.2231576 | 7200 | 24.2231576 | 1185 | 24.2231576 | 6015
24.2520212 | 7136 | 24.2520212 | 1201 | 24.2520212 | 5935
24.2808848 | 7027 | 24.2808848 | 1176 | 24.2808848 | 5851
24.3097484 | 6706 | 24.3097484 | 1193 | 24.3097484 | 5513
24.338612 | 6606 | 24.338612 | 1105 | 24.338612 | 5501
24.3674756 | 6735 | 24.3674756 | 1115 | 24.3674756 | 5620
24.3963392 | 6492 | 24.3963392 | 1138 | 24.3963392 | 5354
24.4252028 | 6260 | 24.4252028 | 1153 | 24.4252028 | 5107
24.4540664 | 6183 | 24.4540664 | 1091 | 24.4540664 | 5092
24.48293 | 6173 | 24.48293 | 1086 | 24.48293 | 5087
24.5117936 | 6167 | 24.5117936 | 1097 | 24.5117936 | 5070
24.5406572 | 6084 | 24.5406572 | 1160 | 24.5406572 | 4924
24.5695208 | 5942 | 24.5695208 | 1152 | 24.5695208 | 4790
24.5983844 | 6035 | 24.5983844 | 1105 | 24.5983844 | 4930
24.627248 | 5833 | 24.627248 | 1182 | 24.627248 | 4651
24.6561116 | 5837 | 24.6561116 | 1075 | 24.6561116 | 4762
24.6849752 | 5812 | 24.6849752 | 1129 | 24.6849752 | 4683
24.7138388 | 5738 | 24.7138388 | 1167 | 24.7138388 | 4571
24.7427024 | 5854 | 24.7427024 | 1066 | 24.7427024 | 4788
24.771566 | 5901 | 24.771566 | 1123 | 24.771566 | 4778
24.8004296 | 5884 | 24.8004296 | 1147 | 24.8004296 | 4737
24.8292932 | 6042 | 24.8292932 | 1181 | 24.8292932 | 4861
24.8581568 | 6114 | 24.8581568 | 1133 | 24.8581568 | 4981
24.8870204 | 5930 | 24.8870204 | 1162 | 24.8870204 | 4768
24.915884 | 5874 | 24.915884 | 1166 | 24.915884 | 4708
24.9447476 | 5722 | 24.9447476 | 1068 | 24.9447476 | 4654
24.9736112 | 5547 | 24.9736112 | 1213 | 24.9736112 | 4334
25.0024748 | 5368 | 25.0024748 | 1216 | 25.0024748 | 4152
25.0313384 | 5183 | 25.0313384 | 1206 | 25.0313384 | 3977
25.060202 | 5129 | 25.060202 | 1278 | 25.060202 | 3851
25.0890656 | 5094 | 25.0890656 | 1347 | 25.0890656 | 3747
25.1179292 | 5007 | 25.1179292 | 1458 | 25.1179292 | 3549
25.1467928 | 5002 | 25.1467928 | 1549 | 25.1467928 | 3453
25.1756564 | 5043 | 25.1756564 | 1712 | 25.1756564 | 3331
25.20452 | 4998 | 25.20452 | 1783 | 25.20452 | 3215
25.2333836 | 4897 | 25.2333836 | 1821 | 25.2333836 | 3076
25.2622472 | 4918 | 25.2622472 | 1755 | 25.2622472 | 3163
25.2911108 | 4946 | 25.2911108 | 1614 | 25.2911108 | 3332
25.3199744 | 4582 | 25.3199744 | 1445 | 25.3199744 | 3137
25.348838 | 4796 | 25.348838 | 1258 | 25.348838 | 3538
25.3777016 | 4478 | 25.3777016 | 1214 | 25.3777016 | 3264
25.4065652 | 4415 | 25.4065652 | 1141 | 25.4065652 | 3274
25.4354288 | 4447 | 25.4354288 | 1122 | 25.4354288 | 3325
25.4642924 | 4377 | 25.4642924 | 1071 | 25.4642924 | 3306
25.493156 | 4471 | 25.493156 | 1136 | 25.493156 | 3335
25.5220196 | 4442 | 25.5220196 | 1116 | 25.5220196 | 3326
25.5508832 | 4352 | 25.5508832 | 1160 | 25.5508832 | 3192
25.5797468 | 4092 | 25.5797468 | 1139 | 25.5797468 | 2953
25.6086104 | 4144 | 25.6086104 | 1157 | 25.6086104 | 2987
25.637474 | 4184 | 25.637474 | 1078 | 25.637474 | 3106
25.6663376 | 4072 | 25.6663376 | 1051 | 25.6663376 | 3021
25.6952012 | 4082 | 25.6952012 | 1205 | 25.6952012 | 2877
25.7240648 | 4105 | 25.7240648 | 1162 | 25.7240648 | 2943
25.7529284 | 4158 | 25.7529284 | 1105 | 25.7529284 | 3053
25.781792 | 4192 | 25.781792 | 1120 | 25.781792 | 3072
25.8106556 | 4053 | 25.8106556 | 1132 | 25.8106556 | 2921
25.8395192 | 4077 | 25.8395192 | 1114 | 25.8395192 | 2963
25.8683828 | 3841 | 25.8683828 | 1152 | 25.8683828 | 2689
25.8972464 | 4026 | 25.8972464 | 1076 | 25.8972464 | 2950
25.92611 | 3979 | 25.92611 | 1147 | 25.92611 | 2832
25.9549736 | 3887 | 25.9549736 | 1128 | 25.9549736 | 2759
25.9838372 | 3982 | 25.9838372 | 1161 | 25.9838372 | 2821
26.0127008 | 3915 | 26.0127008 | 1159 | 26.0127008 | 2756
26.0415644 | 3804 | 26.0415644 | 1132 | 26.0415644 | 2672
26.070428 | 3893 | 26.070428 | 1169 | 26.070428 | 2724
26.0992916 | 3786 | 26.0992916 | 1098 | 26.0992916 | 2688
26.1281552 | 3645 | 26.1281552 | 1143 | 26.1281552 | 2502
26.1570188 | 3803 | 26.1570188 | 1145 | 26.1570188 | 2658
26.1858824 | 3699 | 26.1858824 | 1185 | 26.1858824 | 2514
26.214746 | 3890 | 26.214746 | 1187 | 26.214746 | 2703
26.2436096 | 3744 | 26.2436096 | 1190 | 26.2436096 | 2554
26.2724732 | 3697 | 26.2724732 | 1100 | 26.2724732 | 2597
26.3013368 | 3806 | 26.3013368 | 1234 | 26.3013368 | 2572
26.3302004 | 3727 | 26.3302004 | 1207 | 26.3302004 | 2520
26.359064 | 3697 | 26.359064 | 1358 | 26.359064 | 2339
26.3879276 | 3821 | 26.3879276 | 1361 | 26.3879276 | 2460
26.4167912 | 3796 | 26.4167912 | 1336 | 26.4167912 | 2460
26.4456548 | 3727 | 26.4456548 | 1459 | 26.4456548 | 2268
26.4745184 | 3873 | 26.4745184 | 1530 | 26.4745184 | 2343
26.503382 | 3854 | 26.503382 | 1624 | 26.503382 | 2230
26.5322456 | 3924 | 26.5322456 | 1528 | 26.5322456 | 2396
26.5611092 | 3886 | 26.5611092 | 1487 | 26.5611092 | 2399
26.5899728 | 3926 | 26.5899728 | 1484 | 26.5899728 | 2442
26.6188364 | 3805 | 26.6188364 | 1366 | 26.6188364 | 2439
26.6477 | 3728 | 26.6477 | 1341 | 26.6477 | 2387
26.6765636 | 3638 | 26.6765636 | 1284 | 26.6765636 | 2354
26.7054272 | 3499 | 26.7054272 | 1223 | 26.7054272 | 2276
26.7342908 | 3613 | 26.7342908 | 1200 | 26.7342908 | 2413
26.7631544 | 3540 | 26.7631544 | 1185 | 26.7631544 | 2355
26.792018 | 3591 | 26.792018 | 1202 | 26.792018 | 2389
26.8208816 | 3539 | 26.8208816 | 1145 | 26.8208816 | 2394
26.8497452 | 3477 | 26.8497452 | 1145 | 26.8497452 | 2332
26.8786088 | 3502 | 26.8786088 | 1166 | 26.8786088 | 2336
26.9074724 | 3454 | 26.9074724 | 1193 | 26.9074724 | 2261
26.936336 | 3375 | 26.936336 | 1162 | 26.936336 | 2213
26.9651996 | 3374 | 26.9651996 | 1096 | 26.9651996 | 2278
26.9940632 | 3460 | 26.9940632 | 1155 | 26.9940632 | 2305
27.0229268 | 3336 | 27.0229268 | 1181 | 27.0229268 | 2155
27.0517904 | 3408 | 27.0517904 | 1141 | 27.0517904 | 2267
27.080654 | 3407 | 27.080654 | 1132 | 27.080654 | 2275
27.1095176 | 3271 | 27.1095176 | 1214 | 27.1095176 | 2057
27.1383812 | 3411 | 27.1383812 | 1135 | 27.1383812 | 2276
27.1672448 | 3288 | 27.1672448 | 1170 | 27.1672448 | 2118
27.1961084 | 3331 | 27.1961084 | 1198 | 27.1961084 | 2133
27.224972 | 3273 | 27.224972 | 1189 | 27.224972 | 2084
27.2538356 | 3333 | 27.2538356 | 1202 | 27.2538356 | 2131
27.2826992 | 3312 | 27.2826992 | 1139 | 27.2826992 | 2173
27.3115628 | 3272 | 27.3115628 | 1120 | 27.3115628 | 2152
27.3404264 | 3290 | 27.3404264 | 1155 | 27.3404264 | 2135
27.36929 | 3364 | 27.36929 | 1166 | 27.36929 | 2198
27.3981536 | 3396 | 27.3981536 | 1165 | 27.3981536 | 2231
27.4270172 | 3298 | 27.4270172 | 1261 | 27.4270172 | 2037
27.4558808 | 3250 | 27.4558808 | 1218 | 27.4558808 | 2032
27.4847444 | 3322 | 27.4847444 | 1192 | 27.4847444 | 2130
27.513608 | 3252 | 27.513608 | 1156 | 27.513608 | 2096
27.5424716 | 3398 | 27.5424716 | 1130 | 27.5424716 | 2268
27.5713352 | 3309 | 27.5713352 | 1289 | 27.5713352 | 2020
27.6001988 | 3360 | 27.6001988 | 1185 | 27.6001988 | 2175
27.6290624 | 3271 | 27.6290624 | 1189 | 27.6290624 | 2082
27.657926 | 3356 | 27.657926 | 1191 | 27.657926 | 2165
27.6867896 | 3439 | 27.6867896 | 1165 | 27.6867896 | 2274
27.7156532 | 3427 | 27.7156532 | 1246 | 27.7156532 | 2181
27.7445168 | 3285 | 27.7445168 | 1154 | 27.7445168 | 2131
27.7733804 | 3384 | 27.7733804 | 1211 | 27.7733804 | 2173
27.802244 | 3296 | 27.802244 | 1234 | 27.802244 | 2062
27.8311076 | 3409 | 27.8311076 | 1215 | 27.8311076 | 2194
27.8599712 | 3370 | 27.8599712 | 1213 | 27.8599712 | 2157
27.8888348 | 3394 | 27.8888348 | 1213 | 27.8888348 | 2181
27.9176984 | 3347 | 27.9176984 | 1175 | 27.9176984 | 2172
27.946562 | 3379 | 27.946562 | 1209 | 27.946562 | 2170
27.9754256 | 3349 | 27.9754256 | 1251 | 27.9754256 | 2098
28.0042892 | 3418 | 28.0042892 | 1157 | 28.0042892 | 2261
28.0331528 | 3475 | 28.0331528 | 1240 | 28.0331528 | 2235
28.0620164 | 3403 | 28.0620164 | 1246 | 28.0620164 | 2157
28.09088 | 3481 | 28.09088 | 1219 | 28.09088 | 2262
28.1197436 | 3478 | 28.1197436 | 1260 | 28.1197436 | 2218
28.1486072 | 3535 | 28.1486072 | 1213 | 28.1486072 | 2322
28.1774708 | 3593 | 28.1774708 | 1295 | 28.1774708 | 2298
28.2063344 | 3802 | 28.2063344 | 1262 | 28.2063344 | 2540
28.235198 | 4019 | 28.235198 | 1369 | 28.235198 | 2650
28.2640616 | 4204 | 28.2640616 | 1436 | 28.2640616 | 2768
28.2929252 | 4475 | 28.2929252 | 1456 | 28.2929252 | 3019
28.3217888 | 4792 | 28.3217888 | 1391 | 28.3217888 | 3401
28.3506524 | 5319 | 28.3506524 | 1456 | 28.3506524 | 3863
28.379516 | 6134 | 28.379516 | 1406 | 28.379516 | 4728
28.4083796 | 7422 | 28.4083796 | 1501 | 28.4083796 | 5921
28.4372432 | 9509 | 28.4372432 | 1419 | 28.4372432 | 8090
28.4661068 | 12507 | 28.4661068 | 1425 | 28.4661068 | 11082
28.4949704 | 16389 | 28.4949704 | 1448 | 28.4949704 | 14941
28.523834 | 20720 | 28.523834 | 1475 | 28.523834 | 19245
28.5526976 | 23839 | 28.5526976 | 1520 | 28.5526976 | 22319
28.5815612 | 24361 | 28.5815612 | 1490 | 28.5815612 | 22871
28.6104248 | 21058 | 28.6104248 | 1465 | 28.6104248 | 19593
28.6392884 | 17188 | 28.6392884 | 1397 | 28.6392884 | 15791
28.668152 | 12891 | 28.668152 | 1508 | 28.668152 | 11383
28.6970156 | 9331 | 28.6970156 | 1554 | 28.6970156 | 7777
28.7258792 | 7042 | 28.7258792 | 1467 | 28.7258792 | 5575
28.7547428 | 5425 | 28.7547428 | 1591 | 28.7547428 | 3834
28.7836064 | 4673 | 28.7836064 | 1548 | 28.7836064 | 3125
28.81247 | 4389 | 28.81247 | 1619 | 28.81247 | 2770
28.8413336 | 4049 | 28.8413336 | 1707 | 28.8413336 | 2342
28.8701972 | 3809 | 28.8701972 | 1734 | 28.8701972 | 2075
28.8990608 | 3794 | 28.8990608 | 1799 | 28.8990608 | 1995
28.9279244 | 3841 | 28.9279244 | 1987 | 28.9279244 | 1854
28.956788 | 3717 | 28.956788 | 2196 | 28.956788 | 1521
28.9856516 | 3894 | 28.9856516 | 2494 | 28.9856516 | 1400
29.0145152 | 3983 | 29.0145152 | 2809 | 29.0145152 | 1174
29.0433788 | 4206 | 29.0433788 | 3337 | 29.0433788 | 869
29.0722424 | 4555 | 29.0722424 | 3987 | 29.0722424 | 568
29.101106 | 4936 | 29.101106 | 4850 | 29.101106 | 86
29.1299696 | 5435 | 29.1299696 | 6157 | 29.1299696 | -722
29.1588332 | 6254 | 29.1588332 | 7601 | 29.1588332 | -1347
29.1876968 | 7231 | 29.1876968 | 9886 | 29.1876968 | -2655
29.2165604 | 8801 | 29.2165604 | 12717 | 29.2165604 | -3916
29.245424 | 10370 | 29.245424 | 16291 | 29.245424 | -5921
29.2742876 | 12756 | 29.2742876 | 20807 | 29.2742876 | -8051
29.3031512 | 15363 | 29.3031512 | 25079 | 29.3031512 | -9716
29.3320148 | 16429 | 29.3320148 | 27389 | 29.3320148 | 960
29.3608784 | 15945 | 29.3608784 | 24930 | 29.3608784 | -8985
29.389742 | 13440 | 29.389742 | 20387 | 29.389742 | -6947
29.4186056 | 10873 | 29.4186056 | 15092 | 29.4186056 | -4219
29.4474692 | 8452 | 29.4474692 | 10445 | 29.4474692 | -1993
29.4763328 | 6329 | 29.4763328 | 6610 | 29.4763328 | -281
29.5051964 | 4935 | 29.5051964 | 4575 | 29.5051964 | 360
29.53406 | 4317 | 29.53406 | 3486 | 29.53406 | 831
29.5629236 | 3852 | 29.5629236 | 2922 | 29.5629236 | 930
29.5917872 | 3608 | 29.5917872 | 2454 | 29.5917872 | 1154
29.6206508 | 3400 | 29.6206508 | 2285 | 29.6206508 | 1115
29.6495144 | 3457 | 29.6495144 | 1985 | 29.6495144 | 1472
29.678378 | 3240 | 29.678378 | 1813 | 29.678378 | 1427
29.7072416 | 3182 | 29.7072416 | 1810 | 29.7072416 | 1372
29.7361052 | 3268 | 29.7361052 | 1776 | 29.7361052 | 1492
29.7649688 | 3025 | 29.7649688 | 1741 | 29.7649688 | 1284
29.7938324 | 3066 | 29.7938324 | 1582 | 29.7938324 | 1484
29.822696 | 3153 | 29.822696 | 1539 | 29.822696 | 1614
29.8515596 | 3045 | 29.8515596 | 1527 | 29.8515596 | 1518
29.8804232 | 3046 | 29.8804232 | 1543 | 29.8804232 | 1503
29.9092868 | 2983 | 29.9092868 | 1522 | 29.9092868 | 1461
29.9381504 | 3005 | 29.9381504 | 1519 | 29.9381504 | 1486
29.967014 | 2898 | 29.967014 | 1405 | 29.967014 | 1493
29.9958776 | 2920 | 29.9958776 | 1438 | 29.9958776 | 1482
30.0247412 | 2924 | 30.0247412 | 1454 | 30.0247412 | 1470
30.0536048 | 2988 | 30.0536048 | 1463 | 30.0536048 | 1525
30.0824684 | 2953 | 30.0824684 | 1388 | 30.0824684 | 1565
30.111332 | 2997 | 30.111332 | 1406 | 30.111332 | 1591
30.1401956 | 2963 | 30.1401956 | 1470 | 30.1401956 | 1493
30.1690592 | 2992 | 30.1690592 | 1386 | 30.1690592 | 1606
30.1979228 | 2857 | 30.1979228 | 1390 | 30.1979228 | 1467
30.2267864 | 2932 | 30.2267864 | 1436 | 30.2267864 | 1496
30.25565 | 2906 | 30.25565 | 1432 | 30.25565 | 1474
30.2845136 | 2898 | 30.2845136 | 1420 | 30.2845136 | 1478
30.3133772 | 2852 | 30.3133772 | 1446 | 30.3133772 | 1406
30.3422408 | 2947 | 30.3422408 | 1387 | 30.3422408 | 1560
30.3711044 | 2874 | 30.3711044 | 1369 | 30.3711044 | 1505
30.399968 | 2928 | 30.399968 | 1392 | 30.399968 | 1536
30.4288316 | 2971 | 30.4288316 | 1370 | 30.4288316 | 1601
30.4576952 | 2806 | 30.4576952 | 1348 | 30.4576952 | 1458
30.4865588 | 2832 | 30.4865588 | 1393 | 30.4865588 | 1439
30.5154224 | 2765 | 30.5154224 | 1336 | 30.5154224 | 1429
30.544286 | 2837 | 30.544286 | 1339 | 30.544286 | 1498
30.5731496 | 2826 | 30.5731496 | 1398 | 30.5731496 | 1428
30.6020132 | 2855 | 30.6020132 | 1391 | 30.6020132 | 1464
30.6308768 | 2876 | 30.6308768 | 1338 | 30.6308768 | 1538
30.6597404 | 2904 | 30.6597404 | 1354 | 30.6597404 | 1550
30.688604 | 2791 | 30.688604 | 1393 | 30.688604 | 1398
30.7174676 | 2865 | 30.7174676 | 1377 | 30.7174676 | 1488
30.7463312 | 2864 | 30.7463312 | 1348 | 30.7463312 | 1516
30.7751948 | 2844 | 30.7751948 | 1383 | 30.7751948 | 1461
30.8040584 | 2848 | 30.8040584 | 1352 | 30.8040584 | 1496
30.832922 | 2855 | 30.832922 | 1315 | 30.832922 | 1540
30.8617856 | 2787 | 30.8617856 | 1355 | 30.8617856 | 1432
30.8906492 | 2815 | 30.8906492 | 1361 | 30.8906492 | 1454
30.9195128 | 2851 | 30.9195128 | 1373 | 30.9195128 | 1478
30.9483764 | 2822 | 30.9483764 | 1323 | 30.9483764 | 1499
30.97724 | 2825 | 30.97724 | 1431 | 30.97724 | 1394
31.0061036 | 2827 | 31.0061036 | 1314 | 31.0061036 | 1513
31.0349672 | 2814 | 31.0349672 | 1411 | 31.0349672 | 1403
31.0638308 | 2787 | 31.0638308 | 1377 | 31.0638308 | 1410
31.0926944 | 2848 | 31.0926944 | 1395 | 31.0926944 | 1453
31.121558 | 2919 | 31.121558 | 1353 | 31.121558 | 1566
31.1504216 | 2869 | 31.1504216 | 1460 | 31.1504216 | 1409
31.1792852 | 2940 | 31.1792852 | 1438 | 31.1792852 | 1502
31.2081488 | 2957 | 31.2081488 | 1591 | 31.2081488 | 1366
31.2370124 | 3023 | 31.2370124 | 1657 | 31.2370124 | 1366
31.265876 | 3037 | 31.265876 | 1655 | 31.265876 | 1382
31.2947396 | 3131 | 31.2947396 | 1791 | 31.2947396 | 1340
31.3236032 | 3081 | 31.3236032 | 1927 | 31.3236032 | 1154
31.3524668 | 3165 | 31.3524668 | 2058 | 31.3524668 | 1107
31.3813304 | 3214 | 31.3813304 | 2074 | 31.3813304 | 1140
31.410194 | 3032 | 31.410194 | 1867 | 31.410194 | 1165
31.4390576 | 3101 | 31.4390576 | 1800 | 31.4390576 | 1301
31.4679212 | 3000 | 31.4679212 | 1663 | 31.4679212 | 1337
31.4967848 | 2848 | 31.4967848 | 1555 | 31.4967848 | 1293
31.5256484 | 2916 | 31.5256484 | 1463 | 31.5256484 | 1453
31.554512 | 2803 | 31.554512 | 1407 | 31.554512 | 1396
31.5833756 | 2709 | 31.5833756 | 1366 | 31.5833756 | 1343
31.6122392 | 2707 | 31.6122392 | 1380 | 31.6122392 | 1327
31.6411028 | 2667 | 31.6411028 | 1377 | 31.6411028 | 1290
31.6699664 | 2739 | 31.6699664 | 1343 | 31.6699664 | 1396
31.69883 | 2681 | 31.69883 | 1340 | 31.69883 | 1341
31.7276936 | 2683 | 31.7276936 | 1321 | 31.7276936 | 1362
31.7565572 | 2749 | 31.7565572 | 1317 | 31.7565572 | 1432
31.7854208 | 2727 | 31.7854208 | 1422 | 31.7854208 | 1305
31.8142844 | 2801 | 31.8142844 | 1322 | 31.8142844 | 1479
31.843148 | 2650 | 31.843148 | 1332 | 31.843148 | 1318
31.8720116 | 2633 | 31.8720116 | 1299 | 31.8720116 | 1334
31.9008752 | 2627 | 31.9008752 | 1391 | 31.9008752 | 1236
31.9297388 | 2738 | 31.9297388 | 1367 | 31.9297388 | 1371
31.9586024 | 2688 | 31.9586024 | 1327 | 31.9586024 | 1361
31.987466 | 2759 | 31.987466 | 1360 | 31.987466 | 1399
32.0163296 | 2720 | 32.0163296 | 1288 | 32.0163296 | 1432
32.0451932 | 2738 | 32.0451932 | 1334 | 32.0451932 | 1404
32.0740568 | 2739 | 32.0740568 | 1299 | 32.0740568 | 1440
32.1029204 | 2795 | 32.1029204 | 1295 | 32.1029204 | 1500
32.131784 | 2778 | 32.131784 | 1245 | 32.131784 | 1533
32.1606476 | 2902 | 32.1606476 | 1319 | 32.1606476 | 1583
32.1895112 | 2680 | 32.1895112 | 1306 | 32.1895112 | 1374
32.2183748 | 2727 | 32.2183748 | 1228 | 32.2183748 | 1499
32.2472384 | 2693 | 32.2472384 | 1304 | 32.2472384 | 1389
32.276102 | 2752 | 32.276102 | 1229 | 32.276102 | 1523
32.3049656 | 2733 | 32.3049656 | 1254 | 32.3049656 | 1479
32.3338292 | 2771 | 32.3338292 | 1211 | 32.3338292 | 1560
32.3626928 | 2717 | 32.3626928 | 1307 | 32.3626928 | 1410
32.3915564 | 2829 | 32.3915564 | 1230 | 32.3915564 | 1599
32.42042 | 2801 | 32.42042 | 1218 | 32.42042 | 1583
32.4492836 | 2787 | 32.4492836 | 1238 | 32.4492836 | 1549
32.4781472 | 2804 | 32.4781472 | 1268 | 32.4781472 | 1536
32.5070108 | 2854 | 32.5070108 | 1275 | 32.5070108 | 1579
32.5358744 | 2828 | 32.5358744 | 1303 | 32.5358744 | 1525
32.564738 | 2824 | 32.564738 | 1228 | 32.564738 | 1596
32.5936016 | 2840 | 32.5936016 | 1251 | 32.5936016 | 1589
32.6224652 | 2759 | 32.6224652 | 1251 | 32.6224652 | 1508
32.6513288 | 2787 | 32.6513288 | 1234 | 32.6513288 | 1553
32.6801924 | 2804 | 32.6801924 | 1274 | 32.6801924 | 1530
32.709056 | 2812 | 32.709056 | 1234 | 32.709056 | 1578
32.7379196 | 2829 | 32.7379196 | 1251 | 32.7379196 | 1578
32.7667832 | 2832 | 32.7667832 | 1180 | 32.7667832 | 1652
32.7956468 | 2774 | 32.7956468 | 1301 | 32.7956468 | 1473
32.8245104 | 2794 | 32.8245104 | 1265 | 32.8245104 | 1529
32.853374 | 2814 | 32.853374 | 1253 | 32.853374 | 1561
32.8822376 | 2790 | 32.8822376 | 1219 | 32.8822376 | 1571
32.9111012 | 2730 | 32.9111012 | 1284 | 32.9111012 | 1446
32.9399648 | 2767 | 32.9399648 | 1252 | 32.9399648 | 1515
32.9688284 | 2773 | 32.9688284 | 1225 | 32.9688284 | 1548
32.997692 | 2888 | 32.997692 | 1203 | 32.997692 | 1685
33.0265556 | 2861 | 33.0265556 | 1264 | 33.0265556 | 1597
33.0554192 | 2790 | 33.0554192 | 1221 | 33.0554192 | 1569
33.0842828 | 2950 | 33.0842828 | 1238 | 33.0842828 | 1712
33.1131464 | 2884 | 33.1131464 | 1248 | 33.1131464 | 1636
33.14201 | 2879 | 33.14201 | 1241 | 33.14201 | 1638
33.1708736 | 2884 | 33.1708736 | 1241 | 33.1708736 | 1643
33.1997372 | 2948 | 33.1997372 | 1283 | 33.1997372 | 1665
33.2286008 | 2932 | 33.2286008 | 1240 | 33.2286008 | 1692
33.2574644 | 3024 | 33.2574644 | 1189 | 33.2574644 | 1835
33.286328 | 2935 | 33.286328 | 1250 | 33.286328 | 1685
33.3151916 | 2920 | 33.3151916 | 1207 | 33.3151916 | 1713
33.3440552 | 3020 | 33.3440552 | 1170 | 33.3440552 | 1850
33.3729188 | 2949 | 33.3729188 | 1255 | 33.3729188 | 1694
33.4017824 | 2932 | 33.4017824 | 1330 | 33.4017824 | 1602
33.430646 | 3027 | 33.430646 | 1224 | 33.430646 | 1803
33.4595096 | 2961 | 33.4595096 | 1283 | 33.4595096 | 1678
33.4883732 | 3057 | 33.4883732 | 1257 | 33.4883732 | 1800
33.5172368 | 2993 | 33.5172368 | 1179 | 33.5172368 | 1814
33.5461004 | 3000 | 33.5461004 | 1217 | 33.5461004 | 1783
33.574964 | 3155 | 33.574964 | 1242 | 33.574964 | 1913
33.6038276 | 3044 | 33.6038276 | 1156 | 33.6038276 | 1888
33.6326912 | 2992 | 33.6326912 | 1207 | 33.6326912 | 1785
33.6615548 | 2987 | 33.6615548 | 1201 | 33.6615548 | 1786
33.6904184 | 3131 | 33.6904184 | 1190 | 33.6904184 | 1941
33.719282 | 3147 | 33.719282 | 1229 | 33.719282 | 1918
33.7481456 | 3100 | 33.7481456 | 1202 | 33.7481456 | 1898
33.7770092 | 3003 | 33.7770092 | 1198 | 33.7770092 | 1805
33.8058728 | 3014 | 33.8058728 | 1224 | 33.8058728 | 1790
33.8347364 | 3136 | 33.8347364 | 1247 | 33.8347364 | 1889
33.8636 | 3169 | 33.8636 | 1188 | 33.8636 | 1981
33.8924636 | 3131 | 33.8924636 | 1207 | 33.8924636 | 1924
33.9213272 | 3182 | 33.9213272 | 1228 | 33.9213272 | 1954
33.9501908 | 3198 | 33.9501908 | 1228 | 33.9501908 | 1970
33.9790544 | 3090 | 33.9790544 | 1253 | 33.9790544 | 1837
34.007918 | 3087 | 34.007918 | 1254 | 34.007918 | 1833
34.0367816 | 3189 | 34.0367816 | 1133 | 34.0367816 | 2056
34.0656452 | 3113 | 34.0656452 | 1228 | 34.0656452 | 1885
34.0945088 | 3204 | 34.0945088 | 1191 | 34.0945088 | 2013
34.1233724 | 3231 | 34.1233724 | 1211 | 34.1233724 | 2020
34.152236 | 3100 | 34.152236 | 1192 | 34.152236 | 1908
34.1810996 | 3075 | 34.1810996 | 1161 | 34.1810996 | 1914
34.2099632 | 3168 | 34.2099632 | 1224 | 34.2099632 | 1944
34.2388268 | 3145 | 34.2388268 | 1231 | 34.2388268 | 1914
34.2676904 | 3130 | 34.2676904 | 1120 | 34.2676904 | 2010
34.296554 | 3187 | 34.296554 | 1181 | 34.296554 | 2006
34.3254176 | 3265 | 34.3254176 | 1157 | 34.3254176 | 2108
34.3542812 | 3173 | 34.3542812 | 1171 | 34.3542812 | 2002
34.3831448 | 3156 | 34.3831448 | 1128 | 34.3831448 | 2028
34.4120084 | 3225 | 34.4120084 | 1174 | 34.4120084 | 2051
34.440872 | 3213 | 34.440872 | 1179 | 34.440872 | 2034
34.4697356 | 3283 | 34.4697356 | 1137 | 34.4697356 | 2146
34.4985992 | 3174 | 34.4985992 | 1141 | 34.4985992 | 2033
34.5274628 | 3264 | 34.5274628 | 1165 | 34.5274628 | 2099
34.5563264 | 3133 | 34.5563264 | 1140 | 34.5563264 | 1993
34.58519 | 3149 | 34.58519 | 1168 | 34.58519 | 1981
34.6140536 | 3221 | 34.6140536 | 1215 | 34.6140536 | 2006
34.6429172 | 3263 | 34.6429172 | 1132 | 34.6429172 | 2131
34.6717808 | 3108 | 34.6717808 | 1177 | 34.6717808 | 1931
34.7006444 | 3135 | 34.7006444 | 1182 | 34.7006444 | 1953
34.729508 | 3164 | 34.729508 | 1200 | 34.729508 | 1964
34.7583716 | 3129 | 34.7583716 | 1184 | 34.7583716 | 1945
34.7872352 | 3076 | 34.7872352 | 1112 | 34.7872352 | 1964
34.8160988 | 3138 | 34.8160988 | 1207 | 34.8160988 | 1931
34.8449624 | 3027 | 34.8449624 | 1112 | 34.8449624 | 1915
34.873826 | 3016 | 34.873826 | 1176 | 34.873826 | 1840
34.9026896 | 3053 | 34.9026896 | 1163 | 34.9026896 | 1890
34.9315532 | 3144 | 34.9315532 | 1148 | 34.9315532 | 1996
34.9604168 | 3030 | 34.9604168 | 1230 | 34.9604168 | 1800
34.9892804 | 3089 | 34.9892804 | 1148 | 34.9892804 | 1941
35.018144 | 3021 | 35.018144 | 1159 | 35.018144 | 1862
35.0470076 | 3135 | 35.0470076 | 1118 | 35.0470076 | 2017
35.0758712 | 2933 | 35.0758712 | 1162 | 35.0758712 | 1771
35.1047348 | 3003 | 35.1047348 | 1145 | 35.1047348 | 1858
35.1335984 | 3090 | 35.1335984 | 1209 | 35.1335984 | 1881
35.162462 | 2971 | 35.162462 | 1128 | 35.162462 | 1843
35.1913256 | 3109 | 35.1913256 | 1190 | 35.1913256 | 1919
35.2201892 | 2962 | 35.2201892 | 1199 | 35.2201892 | 1763
35.2490528 | 2977 | 35.2490528 | 1186 | 35.2490528 | 1791
35.2779164 | 2959 | 35.2779164 | 1173 | 35.2779164 | 1786
35.30678 | 2918 | 35.30678 | 1187 | 35.30678 | 1731
35.3356436 | 2855 | 35.3356436 | 1173 | 35.3356436 | 1682
35.3645072 | 2983 | 35.3645072 | 1164 | 35.3645072 | 1819
35.3933708 | 2949 | 35.3933708 | 1232 | 35.3933708 | 1717
35.4222344 | 2961 | 35.4222344 | 1186 | 35.4222344 | 1775
35.451098 | 3044 | 35.451098 | 1194 | 35.451098 | 1850
35.4799616 | 2930 | 35.4799616 | 1275 | 35.4799616 | 1655
35.5088252 | 2862 | 35.5088252 | 1269 | 35.5088252 | 1593
35.5376888 | 2933 | 35.5376888 | 1289 | 35.5376888 | 1644
35.5665524 | 3061 | 35.5665524 | 1344 | 35.5665524 | 1717
35.595416 | 2985 | 35.595416 | 1374 | 35.595416 | 1611
35.6242796 | 3059 | 35.6242796 | 1491 | 35.6242796 | 1568
35.6531432 | 3136 | 35.6531432 | 1558 | 35.6531432 | 1578
35.6820068 | 3202 | 35.6820068 | 1732 | 35.6820068 | 1470
35.7108704 | 3251 | 35.7108704 | 1892 | 35.7108704 | 1359
35.739734 | 3438 | 35.739734 | 2075 | 35.739734 | 1363
35.7685976 | 3437 | 35.7685976 | 2441 | 35.7685976 | 996
35.7974612 | 3753 | 35.7974612 | 2726 | 35.7974612 | 1027
35.8263248 | 3928 | 35.8263248 | 3145 | 35.8263248 | 783
35.8551884 | 4129 | 35.8551884 | 3706 | 35.8551884 | 423
35.884052 | 4436 | 35.884052 | 3959 | 35.884052 | 477
35.9129156 | 4475 | 35.9129156 | 4052 | 35.9129156 | 423
35.9417792 | 4310 | 35.9417792 | 3717 | 35.9417792 | 593
35.9706428 | 3907 | 35.9706428 | 3288 | 35.9706428 | 619
35.9995064 | 3744 | 35.9995064 | 2774 | 35.9995064 | 970
36.02837 | 3489 | 36.02837 | 2419 | 36.02837 | 1070
36.0572336 | 3202 | 36.0572336 | 1966 | 36.0572336 | 1236
36.0860972 | 3055 | 36.0860972 | 1623 | 36.0860972 | 1432
36.1149608 | 2840 | 36.1149608 | 1522 | 36.1149608 | 1318
36.1438244 | 2935 | 36.1438244 | 1439 | 36.1438244 | 1496
36.172688 | 2849 | 36.172688 | 1319 | 36.172688 | 1530
36.2015516 | 2812 | 36.2015516 | 1201 | 36.2015516 | 1611
36.2304152 | 2803 | 36.2304152 | 1179 | 36.2304152 | 1624
36.2592788 | 2788 | 36.2592788 | 1204 | 36.2592788 | 1584
36.2881424 | 2749 | 36.2881424 | 1148 | 36.2881424 | 1601
36.317006 | 2694 | 36.317006 | 1206 | 36.317006 | 1488
36.3458696 | 2696 | 36.3458696 | 1172 | 36.3458696 | 1524
36.3747332 | 2721 | 36.3747332 | 1173 | 36.3747332 | 1548
36.4035968 | 2775 | 36.4035968 | 1223 | 36.4035968 | 1552
36.4324604 | 2684 | 36.4324604 | 1188 | 36.4324604 | 1496
36.461324 | 2673 | 36.461324 | 1175 | 36.461324 | 1498
36.4901876 | 2767 | 36.4901876 | 1145 | 36.4901876 | 1622
36.5190512 | 2763 | 36.5190512 | 1154 | 36.5190512 | 1609
36.5479148 | 2705 | 36.5479148 | 1178 | 36.5479148 | 1527
36.5767784 | 2716 | 36.5767784 | 1112 | 36.5767784 | 1604
36.605642 | 2617 | 36.605642 | 1143 | 36.605642 | 1474
36.6345056 | 2603 | 36.6345056 | 1130 | 36.6345056 | 1473
36.6633692 | 2597 | 36.6633692 | 1132 | 36.6633692 | 1465
36.6922328 | 2635 | 36.6922328 | 1186 | 36.6922328 | 1449
36.7210964 | 2844 | 36.7210964 | 1177 | 36.7210964 | 1667
36.74996 | 2728 | 36.74996 | 1047 | 36.74996 | 1681
36.7788236 | 2727 | 36.7788236 | 1200 | 36.7788236 | 1527
36.8076872 | 2663 | 36.8076872 | 1135 | 36.8076872 | 1528
36.8365508 | 2664 | 36.8365508 | 1210 | 36.8365508 | 1454
36.8654144 | 2641 | 36.8654144 | 1148 | 36.8654144 | 1493
36.894278 | 2745 | 36.894278 | 1196 | 36.894278 | 1549
36.9231416 | 2691 | 36.9231416 | 1152 | 36.9231416 | 1539
36.9520052 | 2648 | 36.9520052 | 1092 | 36.9520052 | 1556
36.9808688 | 2579 | 36.9808688 | 1204 | 36.9808688 | 1375
37.0097324 | 2710 | 37.0097324 | 1102 | 37.0097324 | 1608
37.038596 | 2639 | 37.038596 | 1099 | 37.038596 | 1540
37.0674596 | 2605 | 37.0674596 | 1151 | 37.0674596 | 1454
37.0963232 | 2583 | 37.0963232 | 1184 | 37.0963232 | 1399
37.1251868 | 2616 | 37.1251868 | 1121 | 37.1251868 | 1495
37.1540504 | 2581 | 37.1540504 | 1131 | 37.1540504 | 1450
37.182914 | 2555 | 37.182914 | 1133 | 37.182914 | 1422
37.2117776 | 2608 | 37.2117776 | 1098 | 37.2117776 | 1510
37.2406412 | 2631 | 37.2406412 | 1116 | 37.2406412 | 1515
37.2695048 | 2594 | 37.2695048 | 1114 | 37.2695048 | 1480
37.2983684 | 2606 | 37.2983684 | 1173 | 37.2983684 | 1433
37.327232 | 2620 | 37.327232 | 1083 | 37.327232 | 1537
37.3560956 | 2647 | 37.3560956 | 1131 | 37.3560956 | 1516
37.3849592 | 2604 | 37.3849592 | 1177 | 37.3849592 | 1427
37.4138228 | 2669 | 37.4138228 | 1141 | 37.4138228 | 1528
37.4426864 | 2608 | 37.4426864 | 1099 | 37.4426864 | 1509
37.47155 | 2640 | 37.47155 | 1140 | 37.47155 | 1500
37.5004136 | 2646 | 37.5004136 | 1187 | 37.5004136 | 1459
37.5292772 | 2630 | 37.5292772 | 1203 | 37.5292772 | 1427
37.5581408 | 2663 | 37.5581408 | 1204 | 37.5581408 | 1459
37.5870044 | 2717 | 37.5870044 | 1165 | 37.5870044 | 1552
37.615868 | 2685 | 37.615868 | 1267 | 37.615868 | 1418
37.6447316 | 2584 | 37.6447316 | 1264 | 37.6447316 | 1320
37.6735952 | 2661 | 37.6735952 | 1262 | 37.6735952 | 1399
37.7024588 | 2709 | 37.7024588 | 1331 | 37.7024588 | 1378
37.7313224 | 2698 | 37.7313224 | 1303 | 37.7313224 | 1395
37.760186 | 2677 | 37.760186 | 1212 | 37.760186 | 1465
37.7890496 | 2654 | 37.7890496 | 1284 | 37.7890496 | 1370
37.8179132 | 2646 | 37.8179132 | 1265 | 37.8179132 | 1381
37.8467768 | 2558 | 37.8467768 | 1198 | 37.8467768 | 1360
37.8756404 | 2566 | 37.8756404 | 1217 | 37.8756404 | 1349
37.904504 | 2587 | 37.904504 | 1183 | 37.904504 | 1404
37.9333676 | 2505 | 37.9333676 | 1184 | 37.9333676 | 1321
37.9622312 | 2517 | 37.9622312 | 1206 | 37.9622312 | 1311
37.9910948 | 2540 | 37.9910948 | 1155 | 37.9910948 | 1385
38.0199584 | 2536 | 38.0199584 | 1181 | 38.0199584 | 1355
38.048822 | 2687 | 38.048822 | 1200 | 38.048822 | 1487
38.0776856 | 2602 | 38.0776856 | 1155 | 38.0776856 | 1447
38.1065492 | 2568 | 38.1065492 | 1185 | 38.1065492 | 1383
38.1354128 | 2617 | 38.1354128 | 1127 | 38.1354128 | 1490
38.1642764 | 2564 | 38.1642764 | 1193 | 38.1642764 | 1371
38.19314 | 2508 | 38.19314 | 1128 | 38.19314 | 1380
38.2220036 | 2638 | 38.2220036 | 1159 | 38.2220036 | 1479
38.2508672 | 2543 | 38.2508672 | 1176 | 38.2508672 | 1367
38.2797308 | 2565 | 38.2797308 | 1175 | 38.2797308 | 1390
38.3085944 | 2731 | 38.3085944 | 1204 | 38.3085944 | 1527
38.337458 | 2740 | 38.337458 | 1182 | 38.337458 | 1558
38.3663216 | 2724 | 38.3663216 | 1239 | 38.3663216 | 1485
38.3951852 | 2733 | 38.3951852 | 1214 | 38.3951852 | 1519
38.4240488 | 2884 | 38.4240488 | 1198 | 38.4240488 | 1686
38.4529124 | 2833 | 38.4529124 | 1284 | 38.4529124 | 1549
38.481776 | 2899 | 38.481776 | 1205 | 38.481776 | 1694
38.5106396 | 2787 | 38.5106396 | 1214 | 38.5106396 | 1573
38.5395032 | 2680 | 38.5395032 | 1251 | 38.5395032 | 1429
38.5683668 | 2689 | 38.5683668 | 1237 | 38.5683668 | 1452
38.5972304 | 2680 | 38.5972304 | 1202 | 38.5972304 | 1478
38.626094 | 2580 | 38.626094 | 1233 | 38.626094 | 1347
38.6549576 | 2602 | 38.6549576 | 1267 | 38.6549576 | 1335
38.6838212 | 2466 | 38.6838212 | 1271 | 38.6838212 | 1195
38.7126848 | 2532 | 38.7126848 | 1187 | 38.7126848 | 1345
38.7415484 | 2587 | 38.7415484 | 1283 | 38.7415484 | 1304
38.770412 | 2565 | 38.770412 | 1218 | 38.770412 | 1347
38.7992756 | 2530 | 38.7992756 | 1268 | 38.7992756 | 1262
38.8281392 | 2589 | 38.8281392 | 1289 | 38.8281392 | 1300
38.8570028 | 2508 | 38.8570028 | 1245 | 38.8570028 | 1263
38.8858664 | 2662 | 38.8858664 | 1225 | 38.8858664 | 1437
38.91473 | 2598 | 38.91473 | 1298 | 38.91473 | 1300
38.9435936 | 2640 | 38.9435936 | 1387 | 38.9435936 | 1253
38.9724572 | 2645 | 38.9724572 | 1445 | 38.9724572 | 1200
39.0013208 | 2725 | 39.0013208 | 1546 | 39.0013208 | 1179
39.0301844 | 2692 | 39.0301844 | 1675 | 39.0301844 | 1017
39.059048 | 2832 | 39.059048 | 1761 | 39.059048 | 1071
39.0879116 | 2925 | 39.0879116 | 1963 | 39.0879116 | 962
39.1167752 | 3035 | 39.1167752 | 2194 | 39.1167752 | 841
39.1456388 | 3282 | 39.1456388 | 2440 | 39.1456388 | 842
39.1745024 | 3440 | 39.1745024 | 2868 | 39.1745024 | 572
39.203366 | 3771 | 39.203366 | 3293 | 39.203366 | 478
39.2322296 | 3973 | 39.2322296 | 3859 | 39.2322296 | 114
39.2610932 | 4528 | 39.2610932 | 4422 | 39.2610932 | 106
39.2899568 | 4668 | 39.2899568 | 5102 | 39.2899568 | -434
39.3188204 | 5036 | 39.3188204 | 5645 | 39.3188204 | -609
39.347684 | 5371 | 39.347684 | 5716 | 39.347684 | -345
39.3765476 | 5021 | 39.3765476 | 5307 | 39.3765476 | -286
39.4054112 | 4618 | 39.4054112 | 4862 | 39.4054112 | -244
39.4342748 | 4460 | 39.4342748 | 4035 | 39.4342748 | 425
39.4631384 | 4017 | 39.4631384 | 3459 | 39.4631384 | 558
39.492002 | 3566 | 39.492002 | 2878 | 39.492002 | 688
39.5208656 | 3210 | 39.5208656 | 2318 | 39.5208656 | 892
39.5497292 | 2938 | 39.5497292 | 1913 | 39.5497292 | 1025
39.5785928 | 2754 | 39.5785928 | 1687 | 39.5785928 | 1067
39.6074564 | 2708 | 39.6074564 | 1533 | 39.6074564 | 1175
39.63632 | 2531 | 39.63632 | 1457 | 39.63632 | 1074
39.6651836 | 2533 | 39.6651836 | 1384 | 39.6651836 | 1149
39.6940472 | 2637 | 39.6940472 | 1399 | 39.6940472 | 1238
39.7229108 | 2464 | 39.7229108 | 1318 | 39.7229108 | 1146
39.7517744 | 2557 | 39.7517744 | 1304 | 39.7517744 | 1253
39.780638 | 2529 | 39.780638 | 1325 | 39.780638 | 1204
39.8095016 | 2517 | 39.8095016 | 1296 | 39.8095016 | 1221
39.8383652 | 2385 | 39.8383652 | 1222 | 39.8383652 | 1163
39.8672288 | 2496 | 39.8672288 | 1262 | 39.8672288 | 1234
39.8960924 | 2496 | 39.8960924 | 1195 | 39.8960924 | 1301
39.924956 | 2428 | 39.924956 | 1217 | 39.924956 | 1211
39.9538196 | 2356 | 39.9538196 | 1196 | 39.9538196 | 1160
39.9826832 | 2479 | 39.9826832 | 1224 | 39.9826832 | 1255
40.0115468 | 2448 | 40.0115468 | 1253 | 40.0115468 | 1195

## PSNF_ND_sample1
Sample X-ray with background |  | Background X-ray |  | Sample X-ray after background subtract |  |  |  | Angle | Peak Height | FWHM
Angle | Intensity | Angle | Intensity | Angle | Intensity | 11.69636 | 96.88152 | 12.4 | 1078.8 | 0.20659 | Peak name | Angle | Peak height | FWHM | Area
5 | 5148 | 5 | 4924 | 5 | 224 | 11.84316 | 96.88161 | 14.8 |  |  | (101) Peak | 15.6 | 3797 | 2.5 | 11505 |  | Segal |  | Peak fit
5.0288636 | 5123 | 5.0288636 | 4692 | 5.0288636 | 431 | 11.98996 | 97.20476 | 16.8 |  |  | Armophous peak | 20.6 | 3552 | 11.88 | 50843 | i002 | 12509 | Acrystalline | 38271 | 38271
5.0577272 | 5110 | 5.0577272 | 4964 | 5.0577272 | 146 | 12.00077 | 97.40866 | 19.5 |  |  | (110) Peak | 22.5 | 12509 | 2.007 | 26766 | iam | 3552 | A total | 89114 | 89114
5.0865908 | 5073 | 5.0865908 | 4896 | 5.0865908 | 177 | 12.02174 | 98.18421 | 22.5 | [8 empty] | 0.7160444 |  | 0.4294611 | 0.4294611
5.1154544 | 5223 | 5.1154544 | 4862 | 5.1154544 | 361 | 12.04183 | 99.81989 | [9 empty] | 71.60444 |  | 42.94611
5.144318 | 5227 | 5.144318 | 4895 | 5.144318 | 332 | 12.06107 | 102.97677
5.1731816 | 5137 | 5.1731816 | 4986 | 5.1731816 | 151 | 12.07948 | 108.59149
5.2020452 | 5220 | 5.2020452 | 4940 | 5.2020452 | 280 | 12.09706 | 117.85469
5.2309088 | 5297 | 5.2309088 | 4832 | 5.2309088 | 465 | 12.11385 | 132.11791
5.2597724 | 5250 | 5.2597724 | 4888 | 5.2597724 | 362 | 12.12985 | 152.73274
5.288636 | 5333 | 5.288636 | 4940 | 5.288636 | 393 | 12.1451 | 180.8489
5.3174996 | 5367 | 5.3174996 | 4927 | 5.3174996 | 440 | 12.15959 | 217.21444
5.3463632 | 5442 | 5.3463632 | 4849 | 5.3463632 | 593 | 12.17337 | 262.02339
5.3752268 | 5311 | 5.3752268 | 4973 | 5.3752268 | 338 | 12.18644 | 314.84498
5.4040904 | 5333 | 5.4040904 | 5061 | 5.4040904 | 272 | 12.19882 | 374.64681
5.432954 | 5384 | 5.432954 | 5028 | 5.432954 | 356 | 12.21053 | 439.90246
5.4618176 | 5370 | 5.4618176 | 4978 | 5.4618176 | 392 | 12.22159 | 508.75702
5.4906812 | 5383 | 5.4906812 | 5177 | 5.4906812 | 206 | 12.23202 | 579.21651
5.5195448 | 5391 | 5.5195448 | 4995 | 5.5195448 | 396 | 12.24184 | 649.32928
5.5484084 | 5405 | 5.5484084 | 5170 | 5.5484084 | 235 | 12.25106 | 717.3351
5.577272 | 5475 | 5.577272 | 5138 | 5.577272 | 337 | 12.25971 | 781.76886
5.6061356 | 5416 | 5.6061356 | 5267 | 5.6061356 | 149 | 12.26779 | 841.51614
5.6349992 | 5448 | 5.6349992 | 5040 | 5.6349992 | 408 | 12.27534 | 895.82537
5.6638628 | 5359 | 5.6638628 | 5152 | 5.6638628 | 207 | 12.28237 | 944.2864
5.6927264 | 5340 | 5.6927264 | 5154 | 5.6927264 | 186 | 12.2889 | 986.78648
5.72159 | 5523 | 5.72159 | 5103 | 5.72159 | 420 | 12.29494 | 1023.4541
5.7504536 | 5417 | 5.7504536 | 5202 | 5.7504536 | 215 | 12.30052 | 1054.59964
5.7793172 | 5604 | 5.7793172 | 5351 | 5.7793172 | 253 | 12.30565 | 1080.65872
5.8081808 | 5620 | 5.8081808 | 5306 | 5.8081808 | 314 | 12.31036 | 1102.14236
5.8370444 | 5570 | 5.8370444 | 5234 | 5.8370444 | 336 | 12.31465 | 1119.5958
5.865908 | 5580 | 5.865908 | 5193 | 5.865908 | 387 | 12.31856 | 1133.5665
5.8947716 | 5633 | 5.8947716 | 5331 | 5.8947716 | 302 | 12.32209 | 1144.58068
5.9236352 | 5597 | 5.9236352 | 5275 | 5.9236352 | 322 | 12.32528 | 1153.12745
5.9524988 | 5531 | 5.9524988 | 5213 | 5.9524988 | 318 | 12.32812 | 1159.6491
5.9813624 | 5612 | 5.9813624 | 5328 | 5.9813624 | 284 | 12.33065 | 1164.53637
6.010226 | 5825 | 6.010226 | 5279 | 6.010226 | 546 | 12.33289 | 1168.12731
6.0390896 | 5736 | 6.0390896 | 5386 | 6.0390896 | 350 | 12.33484 | 1170.70871
6.0679532 | 5671 | 6.0679532 | 5279 | 6.0679532 | 392 | 12.33654 | 1172.51936
6.0968168 | 5798 | 6.0968168 | 5540 | 6.0968168 | 258 | 12.33799 | 1173.75435
6.1256804 | 5785 | 6.1256804 | 5358 | 6.1256804 | 427 | 12.33922 | 1174.56986
6.154544 | 5789 | 6.154544 | 5314 | 6.154544 | 475 | 12.34024 | 1175.0883
6.1834076 | 5850 | 6.1834076 | 5550 | 6.1834076 | 300 | 12.34108 | 1175.40327
6.2122712 | 5823 | 6.2122712 | 5413 | 6.2122712 | 410 | 12.34175 | 1175.58433
6.2411348 | 5925 | 6.2411348 | 5500 | 6.2411348 | 425 | 12.34228 | 1175.6815
6.2699984 | 5914 | 6.2699984 | 5416 | 6.2699984 | 498 | 12.34267 | 1175.72924
6.298862 | 5797 | 6.298862 | 5457 | 6.298862 | 340 | 12.34295 | 1175.75011
6.3277256 | 5804 | 6.3277256 | 5386 | 6.3277256 | 418 | 12.34314 | 1175.75786
6.3565892 | 5771 | 6.3565892 | 5555 | 6.3565892 | 216 | 12.34326 | 1175.76013
6.3854528 | 5673 | 6.3854528 | 5584 | 6.3854528 | 89 | 12.34332 | 1175.76057
6.4143164 | 5773 | 6.4143164 | 5510 | 6.4143164 | 263 | 12.34334 | 1175.76061
6.44318 | 5914 | 6.44318 | 5410 | 6.44318 | 504 | 12.34334 | 1175.76062
6.4720436 | 5901 | 6.4720436 | 5462 | 6.4720436 | 439 | 12.34334 | 1175.76062
6.5009072 | 5888 | 6.5009072 | 5621 | 6.5009072 | 267 | 12.34335 | 1175.76061
6.5297708 | 5864 | 6.5297708 | 5371 | 6.5297708 | 493 | 12.34338 | 1175.76051
6.5586344 | 5807 | 6.5586344 | 5531 | 6.5586344 | 276 | 12.34343 | 1175.76004
6.587498 | 5747 | 6.587498 | 5428 | 6.587498 | 319 | 12.34352 | 1175.75843
6.6163616 | 6015 | 6.6163616 | 5509 | 6.6163616 | 506 | 12.34365 | 1175.75409
6.6452252 | 6021 | 6.6452252 | 5590 | 6.6452252 | 431 | 12.34383 | 1175.74415
6.6740888 | 5941 | 6.6740888 | 5530 | 6.6740888 | 411 | 12.34406 | 1175.72393
6.7029524 | 5872 | 6.7029524 | 5423 | 6.7029524 | 449 | 12.34437 | 1175.68625
6.731816 | 6046 | 6.731816 | 5577 | 6.731816 | 469 | 12.34475 | 1175.62069
6.7606796 | 5977 | 6.7606796 | 5534 | 6.7606796 | 443 | 12.34522 | 1175.51275
6.7895432 | 6043 | 6.7895432 | 5561 | 6.7895432 | 482 | 12.34578 | 1175.34286
6.8184068 | 5996 | 6.8184068 | 5522 | 6.8184068 | 474 | 12.34644 | 1175.08541
6.8472704 | 6163 | 6.8472704 | 5622 | 6.8472704 | 541 | 12.34722 | 1174.70751
6.876134 | 5914 | 6.876134 | 5756 | 6.876134 | 158 | 12.34811 | 1174.16789
6.9049976 | 6176 | 6.9049976 | 5566 | 6.9049976 | 610 | 12.34913 | 1173.41551
6.9338612 | 5949 | 6.9338612 | 5755 | 6.9338612 | 194 | 12.35028 | 1172.3883
6.9627248 | 6141 | 6.9627248 | 5670 | 6.9627248 | 471 | 12.35158 | 1171.01173
6.9915884 | 6089 | 6.9915884 | 5661 | 6.9915884 | 428 | 12.35303 | 1169.19748
7.020452 | 6153 | 7.020452 | 5592 | 7.020452 | 561 | 12.35464 | 1166.84209
7.0493156 | 6126 | 7.0493156 | 5785 | 7.0493156 | 341 | 12.35643 | 1163.82577
7.0781792 | 6017 | 7.0781792 | 5804 | 7.0781792 | 213 | 12.35839 | 1160.01133
7.1070428 | 6200 | 7.1070428 | 5711 | 7.1070428 | 489 | 12.36053 | 1155.24339
7.1359064 | 6217 | 7.1359064 | 5788 | 7.1359064 | 429 | 12.36287 | 1149.34806
7.16477 | 6366 | 7.16477 | 5917 | 7.16477 | 449 | 12.36542 | 1142.13298
7.1936336 | 6102 | 7.1936336 | 5950 | 7.1936336 | 152 | 12.36817 | 1133.38823
7.2224972 | 6252 | 7.2224972 | 5927 | 7.2224972 | 325 | 12.37115 | 1122.88797
7.2513608 | 6189 | 7.2513608 | 5863 | 7.2513608 | 326 | 12.37436 | 1110.39324
7.2802244 | 6289 | 7.2802244 | 5811 | 7.2802244 | 478 | 12.3778 | 1095.65607
7.309088 | 6210 | 7.309088 | 6043 | 7.309088 | 167 | 12.38149 | 1078.42499
7.3379516 | 6158 | 7.3379516 | 5796 | 7.3379516 | 362 | 12.38543 | 1058.45243
7.3668152 | 6312 | 7.3668152 | 5963 | 7.3668152 | 349 | 12.38964 | 1035.5038
7.3956788 | 6262 | 7.3956788 | 5808 | 7.3956788 | 454 | 12.39412 | 1009.36864
7.4245424 | 6367 | 7.4245424 | 5840 | 7.4245424 | 527 | 12.39888 | 979.87351
7.453406 | 6387 | 7.453406 | 6011 | 7.453406 | 376 | 12.40392 | 946.8966
7.4822696 | 6508 | 7.4822696 | 6010 | 7.4822696 | 498 | 12.40926 | 910.38348
7.5111332 | 6442 | 7.5111332 | 6109 | 7.5111332 | 333 | 12.41491 | 870.36331
7.5399968 | 6299 | 7.5399968 | 5924 | 7.5399968 | 375 | 12.42087 | 826.9645
7.5688604 | 6244 | 7.5688604 | 5841 | 7.5688604 | 403 | 12.42716 | 780.42849
7.597724 | 6337 | 7.597724 | 5944 | 7.597724 | 393 | 12.43377 | 731.11998
7.6265876 | 6369 | 7.6265876 | 5948 | 7.6265876 | 421 | 12.44072 | 679.53196
7.6554512 | 6500 | 7.6554512 | 6091 | 7.6554512 | 409 | 12.44802 | 626.28359
7.6843148 | 6463 | 7.6843148 | 6039 | 7.6843148 | 424 | 12.45568 | 572.10942
7.7131784 | 6379 | 7.7131784 | 6145 | 7.7131784 | 234 | 12.4637 | 517.83864
7.742042 | 6442 | 7.742042 | 6029 | 7.742042 | 413 | 12.4721 | 464.36415
7.7709056 | 6379 | 7.7709056 | 6112 | 7.7709056 | 267 | 12.48087 | 412.60212
7.7997692 | 6469 | 7.7997692 | 6222 | 7.7997692 | 247 | 12.49004 | 363.44414
7.8286328 | 6546 | 7.8286328 | 6007 | 7.8286328 | 539 | 12.4996 | 317.70535
7.8574964 | 6432 | 7.8574964 | 5984 | 7.8574964 | 448
7.88636 | 6558 | 7.88636 | 6090 | 7.88636 | 468
7.9152236 | 6652 | 7.9152236 | 5986 | 7.9152236 | 666
7.9440872 | 6452 | 7.9440872 | 6177 | 7.9440872 | 275
7.9729508 | 6669 | 7.9729508 | 6035 | 7.9729508 | 634
8.0018144 | 6481 | 8.0018144 | 6117 | 8.0018144 | 364
8.030678 | 6646 | 8.030678 | 6185 | 8.030678 | 461
8.0595416 | 6661 | 8.0595416 | 6115 | 8.0595416 | 546
8.0884052 | 6508 | 8.0884052 | 6173 | 8.0884052 | 335
8.1172688 | 6517 | 8.1172688 | 6239 | 8.1172688 | 278
8.1461324 | 6481 | 8.1461324 | 6044 | 8.1461324 | 437
8.174996 | 6569 | 8.174996 | 6179 | 8.174996 | 390
8.2038596 | 6635 | 8.2038596 | 6122 | 8.2038596 | 513
8.2327232 | 6462 | 8.2327232 | 6002 | 8.2327232 | 460
8.2615868 | 6691 | 8.2615868 | 6137 | 8.2615868 | 554
8.2904504 | 6622 | 8.2904504 | 6272 | 8.2904504 | 350
8.319314 | 6754 | 8.319314 | 6194 | 8.319314 | 560
8.3481776 | 6708 | 8.3481776 | 6145 | 8.3481776 | 563
8.3770412 | 6484 | 8.3770412 | 6125 | 8.3770412 | 359
8.4059048 | 6737 | 8.4059048 | 6138 | 8.4059048 | 599
8.4347684 | 6703 | 8.4347684 | 6145 | 8.4347684 | 558
8.463632 | 6615 | 8.463632 | 6293 | 8.463632 | 322
8.4924956 | 6723 | 8.4924956 | 6182 | 8.4924956 | 541
8.5213592 | 6680 | 8.5213592 | 6186 | 8.5213592 | 494
8.5502228 | 6802 | 8.5502228 | 6217 | 8.5502228 | 585
8.5790864 | 6733 | 8.5790864 | 6264 | 8.5790864 | 469
8.60795 | 6885 | 8.60795 | 6141 | 8.60795 | 744
8.6368136 | 6772 | 8.6368136 | 6235 | 8.6368136 | 537
8.6656772 | 6756 | 8.6656772 | 6351 | 8.6656772 | 405
8.6945408 | 6747 | 8.6945408 | 6449 | 8.6945408 | 298
8.7234044 | 6861 | 8.7234044 | 6190 | 8.7234044 | 671
8.752268 | 6814 | 8.752268 | 6242 | 8.752268 | 572
8.7811316 | 6872 | 8.7811316 | 6167 | 8.7811316 | 705
8.8099952 | 6971 | 8.8099952 | 6189 | 8.8099952 | 782
8.8388588 | 6979 | 8.8388588 | 6475 | 8.8388588 | 504
8.8677224 | 7128 | 8.8677224 | 6353 | 8.8677224 | 775
8.896586 | 7014 | 8.896586 | 6378 | 8.896586 | 636
8.9254496 | 7121 | 8.9254496 | 6324 | 8.9254496 | 797
8.9543132 | 7103 | 8.9543132 | 6392 | 8.9543132 | 711
8.9831768 | 7117 | 8.9831768 | 6439 | 8.9831768 | 678
9.0120404 | 7287 | 9.0120404 | 6521 | 9.0120404 | 766
9.040904 | 7554 | 9.040904 | 6491 | 9.040904 | 1063
9.0697676 | 7780 | 9.0697676 | 6512 | 9.0697676 | 1268
9.0986312 | 7949 | 9.0986312 | 6503 | 9.0986312 | 1446
9.1274948 | 8384 | 9.1274948 | 6522 | 9.1274948 | 1862
9.1563584 | 8826 | 9.1563584 | 6435 | 9.1563584 | 2391
9.185222 | 9498 | 9.185222 | 6369 | 9.185222 | 3129
9.2140856 | 10352 | 9.2140856 | 6378 | 9.2140856 | 3974
9.2429492 | 11522 | 9.2429492 | 6559 | 9.2429492 | 4963
9.2718128 | 13416 | 9.2718128 | 6589 | 9.2718128 | 6827
9.3006764 | 16191 | 9.3006764 | 6514 | 9.3006764 | 9677
9.32954 | 19383 | 9.32954 | 6652 | 9.32954 | 12731
9.3584036 | 22350 | 9.3584036 | 6591 | 9.3584036 | 15759
9.3872672 | 25090 | 9.3872672 | 6669 | 9.3872672 | 18421
9.4161308 | 27169 | 9.4161308 | 6753 | 9.4161308 | 20416
9.4449944 | 27803 | 9.4449944 | 6628 | 9.4449944 | 21175
9.473858 | 27338 | 9.473858 | 6621 | 9.473858 | 20717
9.5027216 | 24419 | 9.5027216 | 6699 | 9.5027216 | 17720
9.5315852 | 19866 | 9.5315852 | 6831 | 9.5315852 | 13035
9.5604488 | 15138 | 9.5604488 | 6759 | 9.5604488 | 8379
9.5893124 | 11334 | 9.5893124 | 6777 | 9.5893124 | 4557
9.618176 | 9435 | 9.618176 | 6802 | 9.618176 | 2633
9.6470396 | 8782 | 9.6470396 | 6738 | 9.6470396 | 2044
9.6759032 | 8417 | 9.6759032 | 7038 | 9.6759032 | 1379
9.7047668 | 8166 | 9.7047668 | 7032 | 9.7047668 | 1134
9.7336304 | 7916 | 9.7336304 | 6760 | 9.7336304 | 1156
9.762494 | 8070 | 9.762494 | 6994 | 9.762494 | 1076
9.7913576 | 7971 | 9.7913576 | 6988 | 9.7913576 | 983
9.8202212 | 7843 | 9.8202212 | 6952 | 9.8202212 | 891
9.8490848 | 7874 | 9.8490848 | 6967 | 9.8490848 | 907
9.8779484 | 7744 | 9.8779484 | 7000 | 9.8779484 | 744
9.906812 | 7862 | 9.906812 | 7040 | 9.906812 | 822
9.9356756 | 7767 | 9.9356756 | 7263 | 9.9356756 | 504
9.9645392 | 7877 | 9.9645392 | 7117 | 9.9645392 | 760
9.9934028 | 7913 | 9.9934028 | 7189 | 9.9934028 | 724
10.0222664 | 7739 | 10.0222664 | 7141 | 10.0222664 | 598
10.05113 | 7938 | 10.05113 | 7212 | 10.05113 | 726
10.0799936 | 7986 | 10.0799936 | 7284 | 10.0799936 | 702
10.1088572 | 7851 | 10.1088572 | 7341 | 10.1088572 | 510
10.1377208 | 7883 | 10.1377208 | 7432 | 10.1377208 | 451
10.1665844 | 7921 | 10.1665844 | 7329 | 10.1665844 | 592
10.195448 | 8178 | 10.195448 | 7513 | 10.195448 | 665
10.2243116 | 8102 | 10.2243116 | 7449 | 10.2243116 | 653
10.2531752 | 7950 | 10.2531752 | 7517 | 10.2531752 | 433
10.2820388 | 8166 | 10.2820388 | 7463 | 10.2820388 | 703
10.3109024 | 8220 | 10.3109024 | 7563 | 10.3109024 | 657
10.339766 | 8083 | 10.339766 | 7390 | 10.339766 | 693
10.3686296 | 8104 | 10.3686296 | 7695 | 10.3686296 | 409
10.3974932 | 8301 | 10.3974932 | 7550 | 10.3974932 | 751
10.4263568 | 8259 | 10.4263568 | 7735 | 10.4263568 | 524
10.4552204 | 8124 | 10.4552204 | 7557 | 10.4552204 | 567
10.484084 | 8315 | 10.484084 | 7671 | 10.484084 | 644
10.5129476 | 8400 | 10.5129476 | 7702 | 10.5129476 | 698
10.5418112 | 8214 | 10.5418112 | 7812 | 10.5418112 | 402
10.5706748 | 8321 | 10.5706748 | 7875 | 10.5706748 | 446
10.5995384 | 8411 | 10.5995384 | 7953 | 10.5995384 | 458
10.628402 | 8277 | 10.628402 | 7825 | 10.628402 | 452
10.6572656 | 8342 | 10.6572656 | 7948 | 10.6572656 | 394
10.6861292 | 8317 | 10.6861292 | 7951 | 10.6861292 | 366
10.7149928 | 8437 | 10.7149928 | 8003 | 10.7149928 | 434
10.7438564 | 8627 | 10.7438564 | 7746 | 10.7438564 | 881
10.77272 | 8373 | 10.77272 | 7845 | 10.77272 | 528
10.8015836 | 8651 | 10.8015836 | 8003 | 10.8015836 | 648
10.8304472 | 8681 | 10.8304472 | 8070 | 10.8304472 | 611
10.8593108 | 8736 | 10.8593108 | 7940 | 10.8593108 | 796
10.8881744 | 8718 | 10.8881744 | 8241 | 10.8881744 | 477
10.917038 | 8591 | 10.917038 | 8078 | 10.917038 | 513
10.9459016 | 8624 | 10.9459016 | 8325 | 10.9459016 | 299
10.9747652 | 8709 | 10.9747652 | 8427 | 10.9747652 | 282
11.0036288 | 8839 | 11.0036288 | 8401 | 11.0036288 | 438
11.0324924 | 8984 | 11.0324924 | 8228 | 11.0324924 | 756
11.061356 | 8833 | 11.061356 | 8281 | 11.061356 | 552
11.0902196 | 8964 | 11.0902196 | 8336 | 11.0902196 | 628
11.1190832 | 8920 | 11.1190832 | 8492 | 11.1190832 | 428
11.1479468 | 9019 | 11.1479468 | 8462 | 11.1479468 | 557
11.1768104 | 9065 | 11.1768104 | 8387 | 11.1768104 | 678
11.205674 | 8986 | 11.205674 | 8361 | 11.205674 | 625
11.2345376 | 8949 | 11.2345376 | 8562 | 11.2345376 | 387
11.2634012 | 9020 | 11.2634012 | 8479 | 11.2634012 | 541
11.2922648 | 9043 | 11.2922648 | 8436 | 11.2922648 | 607
11.3211284 | 9140 | 11.3211284 | 8719 | 11.3211284 | 421
11.349992 | 9048 | 11.349992 | 8592 | 11.349992 | 456
11.3788556 | 9075 | 11.3788556 | 8681 | 11.3788556 | 394
11.4077192 | 9122 | 11.4077192 | 8525 | 11.4077192 | 597
11.4365828 | 9154 | 11.4365828 | 8681 | 11.4365828 | 473
11.4654464 | 9331 | 11.4654464 | 8655 | 11.4654464 | 676
11.49431 | 9437 | 11.49431 | 8887 | 11.49431 | 550
11.5231736 | 9321 | 11.5231736 | 8885 | 11.5231736 | 436
11.5520372 | 9324 | 11.5520372 | 8787 | 11.5520372 | 537
11.5809008 | 9458 | 11.5809008 | 8839 | 11.5809008 | 619
11.6097644 | 9337 | 11.6097644 | 8914 | 11.6097644 | 423
11.638628 | 9538 | 11.638628 | 8929 | 11.638628 | 609
11.6674916 | 9564 | 11.6674916 | 8843 | 11.6674916 | 721
11.6963552 | 9496 | 11.6963552 | 9108 | 11.6963552 | 388
11.7252188 | 9651 | 11.7252188 | 9111 | 11.7252188 | 540
11.7540824 | 9648 | 11.7540824 | 8979 | 11.7540824 | 669
11.782946 | 9545 | 11.782946 | 8918 | 11.782946 | 627
11.8118096 | 9931 | 11.8118096 | 8953 | 11.8118096 | 978
11.8406732 | 9735 | 11.8406732 | 8939 | 11.8406732 | 796
11.8695368 | 9863 | 11.8695368 | 8830 | 11.8695368 | 1033
11.8984004 | 9849 | 11.8984004 | 8947 | 11.8984004 | 902
11.927264 | 9825 | 11.927264 | 9160 | 11.927264 | 665
11.9561276 | 9898 | 11.9561276 | 9084 | 11.9561276 | 814
11.9849912 | 9842 | 11.9849912 | 9194 | 11.9849912 | 648
12.0138548 | 10017 | 12.0138548 | 9293 | 12.0138548 | 724
12.0427184 | 10194 | 12.0427184 | 9262 | 12.0427184 | 932
12.071582 | 10026 | 12.071582 | 9225 | 12.071582 | 801
12.1004456 | 9959 | 12.1004456 | 9325 | 12.1004456 | 634
12.1293092 | 10025 | 12.1293092 | 9278 | 12.1293092 | 747
12.1581728 | 10263 | 12.1581728 | 9375 | 12.1581728 | 888
12.1870364 | 10411 | 12.1870364 | 9447 | 12.1870364 | 964
12.2159 | 10383 | 12.2159 | 9378 | 12.2159 | 1005
12.2447636 | 10734 | 12.2447636 | 9208 | 12.2447636 | 1526
12.2736272 | 10831 | 12.2736272 | 9314 | 12.2736272 | 1517
12.3024908 | 10876 | 12.3024908 | 9169 | 12.3024908 | 1707
12.3313544 | 11098 | 12.3313544 | 9366 | 12.3313544 | 1732
12.360218 | 11094 | 12.360218 | 9362 | 12.360218 | 1732
12.3890816 | 10924 | 12.3890816 | 9312 | 12.3890816 | 1612
12.4179452 | 10897 | 12.4179452 | 9539 | 12.4179452 | 1358
12.4468088 | 10871 | 12.4468088 | 9431 | 12.4468088 | 1440
12.4756724 | 10480 | 12.4756724 | 9292 | 12.4756724 | 1188
12.504536 | 10446 | 12.504536 | 9412 | 12.504536 | 1034
12.5333996 | 10612 | 12.5333996 | 9423 | 12.5333996 | 1189
12.5622632 | 10309 | 12.5622632 | 9339 | 12.5622632 | 970
12.5911268 | 10442 | 12.5911268 | 9333 | 12.5911268 | 1109
12.6199904 | 10414 | 12.6199904 | 9518 | 12.6199904 | 896
12.648854 | 10269 | 12.648854 | 9434 | 12.648854 | 835
12.6777176 | 10574 | 12.6777176 | 9241 | 12.6777176 | 1333
12.7065812 | 10430 | 12.7065812 | 9484 | 12.7065812 | 946
12.7354448 | 10370 | 12.7354448 | 9259 | 12.7354448 | 1111
12.7643084 | 10499 | 12.7643084 | 9306 | 12.7643084 | 1193
12.793172 | 10372 | 12.793172 | 9366 | 12.793172 | 1006
12.8220356 | 10516 | 12.8220356 | 9224 | 12.8220356 | 1292
12.8508992 | 10360 | 12.8508992 | 9233 | 12.8508992 | 1127
12.8797628 | 10664 | 12.8797628 | 9315 | 12.8797628 | 1349
12.9086264 | 10712 | 12.9086264 | 9436 | 12.9086264 | 1276
12.93749 | 10765 | 12.93749 | 9275 | 12.93749 | 1490
12.9663536 | 10654 | 12.9663536 | 9258 | 12.9663536 | 1396
12.9952172 | 10600 | 12.9952172 | 9233 | 12.9952172 | 1367
13.0240808 | 10674 | 13.0240808 | 9284 | 13.0240808 | 1390
13.0529444 | 10542 | 13.0529444 | 9193 | 13.0529444 | 1349
13.081808 | 10872 | 13.081808 | 9220 | 13.081808 | 1652
13.1106716 | 10578 | 13.1106716 | 9124 | 13.1106716 | 1454
13.1395352 | 10739 | 13.1395352 | 9227 | 13.1395352 | 1512
13.1683988 | 10840 | 13.1683988 | 8994 | 13.1683988 | 1846
13.1972624 | 10837 | 13.1972624 | 9082 | 13.1972624 | 1755
13.226126 | 10615 | 13.226126 | 8948 | 13.226126 | 1667
13.2549896 | 10726 | 13.2549896 | 9157 | 13.2549896 | 1569
13.2838532 | 10943 | 13.2838532 | 9147 | 13.2838532 | 1796
13.3127168 | 11062 | 13.3127168 | 8730 | 13.3127168 | 2332
13.3415804 | 10956 | 13.3415804 | 8733 | 13.3415804 | 2223
13.370444 | 11107 | 13.370444 | 8866 | 13.370444 | 2241
13.3993076 | 11000 | 13.3993076 | 8737 | 13.3993076 | 2263
13.4281712 | 11174 | 13.4281712 | 8753 | 13.4281712 | 2421
13.4570348 | 11094 | 13.4570348 | 8543 | 13.4570348 | 2551
13.4858984 | 11016 | 13.4858984 | 8632 | 13.4858984 | 2384
13.514762 | 11259 | 13.514762 | 8699 | 13.514762 | 2560
13.5436256 | 11121 | 13.5436256 | 8537 | 13.5436256 | 2584
13.5724892 | 11294 | 13.5724892 | 8407 | 13.5724892 | 2887
13.6013528 | 11228 | 13.6013528 | 8586 | 13.6013528 | 2642
13.6302164 | 11204 | 13.6302164 | 8374 | 13.6302164 | 2830
13.65908 | 11129 | 13.65908 | 8386 | 13.65908 | 2743
13.6879436 | 11225 | 13.6879436 | 8317 | 13.6879436 | 2908
13.7168072 | 11322 | 13.7168072 | 8202 | 13.7168072 | 3120
13.7456708 | 11302 | 13.7456708 | 8331 | 13.7456708 | 2971
13.7745344 | 11546 | 13.7745344 | 8403 | 13.7745344 | 3143
13.803398 | 11511 | 13.803398 | 8251 | 13.803398 | 3260
13.8322616 | 11632 | 13.8322616 | 8098 | 13.8322616 | 3534
13.8611252 | 11767 | 13.8611252 | 7961 | 13.8611252 | 3806
13.8899888 | 11741 | 13.8899888 | 8214 | 13.8899888 | 3527
13.9188524 | 11717 | 13.9188524 | 8027 | 13.9188524 | 3690
13.947716 | 11778 | 13.947716 | 7833 | 13.947716 | 3945
13.9765796 | 11836 | 13.9765796 | 7775 | 13.9765796 | 4061
14.0054432 | 11894 | 14.0054432 | 7985 | 14.0054432 | 3909
14.0343068 | 11620 | 14.0343068 | 7730 | 14.0343068 | 3890
14.0631704 | 11826 | 14.0631704 | 7798 | 14.0631704 | 4028
14.092034 | 12001 | 14.092034 | 7716 | 14.092034 | 4285
14.1208976 | 12085 | 14.1208976 | 7419 | 14.1208976 | 4666
14.1497612 | 11983 | 14.1497612 | 7637 | 14.1497612 | 4346
14.1786248 | 12207 | 14.1786248 | 7751 | 14.1786248 | 4456
14.2074884 | 12015 | 14.2074884 | 7601 | 14.2074884 | 4414
14.236352 | 12039 | 14.236352 | 7483 | 14.236352 | 4556
14.2652156 | 12073 | 14.2652156 | 7479 | 14.2652156 | 4594
14.2940792 | 12408 | 14.2940792 | 7420 | 14.2940792 | 4988
14.3229428 | 12167 | 14.3229428 | 7261 | 14.3229428 | 4906
14.3518064 | 12501 | 14.3518064 | 7347 | 14.3518064 | 5154
14.38067 | 12429 | 14.38067 | 7255 | 14.38067 | 5174
14.4095336 | 12510 | 14.4095336 | 7337 | 14.4095336 | 5173
14.4383972 | 12448 | 14.4383972 | 7309 | 14.4383972 | 5139
14.4672608 | 12538 | 14.4672608 | 7170 | 14.4672608 | 5368
14.4961244 | 12609 | 14.4961244 | 7126 | 14.4961244 | 5483
14.524988 | 12487 | 14.524988 | 7129 | 14.524988 | 5358
14.5538516 | 12657 | 14.5538516 | 6947 | 14.5538516 | 5710
14.5827152 | 12552 | 14.5827152 | 6952 | 14.5827152 | 5600
14.6115788 | 12888 | 14.6115788 | 6837 | 14.6115788 | 6051
14.6404424 | 12774 | 14.6404424 | 6716 | 14.6404424 | 6058
14.669306 | 12642 | 14.669306 | 6656 | 14.669306 | 5986
14.6981696 | 12875 | 14.6981696 | 6741 | 14.6981696 | 6134
14.7270332 | 12983 | 14.7270332 | 6535 | 14.7270332 | 6448
14.7558968 | 12840 | 14.7558968 | 6636 | 14.7558968 | 6204
14.7847604 | 12792 | 14.7847604 | 6601 | 14.7847604 | 6191
14.813624 | 12873 | 14.813624 | 6512 | 14.813624 | 6361
14.8424876 | 12726 | 14.8424876 | 6595 | 14.8424876 | 6131
14.8713512 | 12700 | 14.8713512 | 6430 | 14.8713512 | 6270
14.9002148 | 12682 | 14.9002148 | 6424 | 14.9002148 | 6258
14.9290784 | 12792 | 14.9290784 | 6229 | 14.9290784 | 6563
14.957942 | 12886 | 14.957942 | 6129 | 14.957942 | 6757
14.9868056 | 12960 | 14.9868056 | 6359 | 14.9868056 | 6601
15.0156692 | 12782 | 15.0156692 | 6242 | 15.0156692 | 6540
15.0445328 | 12647 | 15.0445328 | 6076 | 15.0445328 | 6571
15.0733964 | 12759 | 15.0733964 | 6202 | 15.0733964 | 6557
15.10226 | 12853 | 15.10226 | 6072 | 15.10226 | 6781
15.1311236 | 12761 | 15.1311236 | 6010 | 15.1311236 | 6751
15.1599872 | 12422 | 15.1599872 | 6114 | 15.1599872 | 6308
15.1888508 | 12483 | 15.1888508 | 5880 | 15.1888508 | 6603
15.2177144 | 12816 | 15.2177144 | 5895 | 15.2177144 | 6921
15.246578 | 12466 | 15.246578 | 5668 | 15.246578 | 6798
15.2754416 | 12429 | 15.2754416 | 5758 | 15.2754416 | 6671
15.3043052 | 12559 | 15.3043052 | 5782 | 15.3043052 | 6777
15.3331688 | 12485 | 15.3331688 | 5772 | 15.3331688 | 6713
15.3620324 | 12319 | 15.3620324 | 5732 | 15.3620324 | 6587
15.390896 | 12443 | 15.390896 | 5598 | 15.390896 | 6845
15.4197596 | 12423 | 15.4197596 | 5518 | 15.4197596 | 6905
15.4486232 | 12468 | 15.4486232 | 5535 | 15.4486232 | 6933
15.4774868 | 12442 | 15.4774868 | 5548 | 15.4774868 | 6894
15.5063504 | 12182 | 15.5063504 | 5567 | 15.5063504 | 6615
15.535214 | 12287 | 15.535214 | 5463 | 15.535214 | 6824
15.5640776 | 12299 | 15.5640776 | 5387 | 15.5640776 | 6912
15.5929412 | 12287 | 15.5929412 | 5417 | 15.5929412 | 6870
15.6218048 | 12051 | 15.6218048 | 5324 | 15.6218048 | 6727
15.6506684 | 12127 | 15.6506684 | 5362 | 15.6506684 | 6765
15.679532 | 12071 | 15.679532 | 5279 | 15.679532 | 6792
15.7083956 | 12019 | 15.7083956 | 5217 | 15.7083956 | 6802
15.7372592 | 12147 | 15.7372592 | 5167 | 15.7372592 | 6980
15.7661228 | 11979 | 15.7661228 | 5224 | 15.7661228 | 6755
15.7949864 | 11986 | 15.7949864 | 5100 | 15.7949864 | 6886
15.82385 | 12064 | 15.82385 | 5034 | 15.82385 | 7030
15.8527136 | 11896 | 15.8527136 | 5053 | 15.8527136 | 6843
15.8815772 | 12148 | 15.8815772 | 4973 | 15.8815772 | 7175
15.9104408 | 11718 | 15.9104408 | 5029 | 15.9104408 | 6689
15.9393044 | 11805 | 15.9393044 | 4875 | 15.9393044 | 6930
15.968168 | 11632 | 15.968168 | 4886 | 15.968168 | 6746
15.9970316 | 11818 | 15.9970316 | 4887 | 15.9970316 | 6931
16.0258952 | 11667 | 16.0258952 | 4797 | 16.0258952 | 6870
16.0547588 | 11688 | 16.0547588 | 4808 | 16.0547588 | 6880
16.0836224 | 11427 | 16.0836224 | 4747 | 16.0836224 | 6680
16.112486 | 11656 | 16.112486 | 4760 | 16.112486 | 6896
16.1413496 | 11543 | 16.1413496 | 4578 | 16.1413496 | 6965
16.1702132 | 11613 | 16.1702132 | 4545 | 16.1702132 | 7068
16.1990768 | 11743 | 16.1990768 | 4702 | 16.1990768 | 7041
16.2279404 | 11615 | 16.2279404 | 4571 | 16.2279404 | 7044
16.256804 | 11481 | 16.256804 | 4633 | 16.256804 | 6848
16.2856676 | 11399 | 16.2856676 | 4524 | 16.2856676 | 6875
16.3145312 | 11516 | 16.3145312 | 4393 | 16.3145312 | 7123
16.3433948 | 11310 | 16.3433948 | 4365 | 16.3433948 | 6945
16.3722584 | 11168 | 16.3722584 | 4493 | 16.3722584 | 6675
16.401122 | 11236 | 16.401122 | 4348 | 16.401122 | 6888
16.4299856 | 11412 | 16.4299856 | 4358 | 16.4299856 | 7054
16.4588492 | 11185 | 16.4588492 | 4206 | 16.4588492 | 6979
16.4877128 | 10921 | 16.4877128 | 4245 | 16.4877128 | 6676
16.5165764 | 11188 | 16.5165764 | 4324 | 16.5165764 | 6864
16.54544 | 10950 | 16.54544 | 4170 | 16.54544 | 6780
16.5743036 | 10882 | 16.5743036 | 4159 | 16.5743036 | 6723
16.6031672 | 11000 | 16.6031672 | 4179 | 16.6031672 | 6821
16.6320308 | 10703 | 16.6320308 | 4111 | 16.6320308 | 6592
16.6608944 | 10764 | 16.6608944 | 4115 | 16.6608944 | 6649
16.689758 | 10454 | 16.689758 | 4132 | 16.689758 | 6322
16.7186216 | 10529 | 16.7186216 | 3955 | 16.7186216 | 6574
16.7474852 | 10429 | 16.7474852 | 4013 | 16.7474852 | 6416
16.7763488 | 10408 | 16.7763488 | 4061 | 16.7763488 | 6347
16.8052124 | 10407 | 16.8052124 | 3938 | 16.8052124 | 6469
16.834076 | 10346 | 16.834076 | 3789 | 16.834076 | 6557
16.8629396 | 10350 | 16.8629396 | 3923 | 16.8629396 | 6427
16.8918032 | 10010 | 16.8918032 | 3902 | 16.8918032 | 6108
16.9206668 | 10019 | 16.9206668 | 3840 | 16.9206668 | 6179
16.9495304 | 10010 | 16.9495304 | 3642 | 16.9495304 | 6368
16.978394 | 9887 | 16.978394 | 3661 | 16.978394 | 6226
17.0072576 | 9777 | 17.0072576 | 3705 | 17.0072576 | 6072
17.0361212 | 9645 | 17.0361212 | 3743 | 17.0361212 | 5902
17.0649848 | 9408 | 17.0649848 | 3665 | 17.0649848 | 5743
17.0938484 | 9399 | 17.0938484 | 3731 | 17.0938484 | 5668
17.122712 | 9305 | 17.122712 | 3526 | 17.122712 | 5779
17.1515756 | 9442 | 17.1515756 | 3617 | 17.1515756 | 5825
17.1804392 | 9177 | 17.1804392 | 3623 | 17.1804392 | 5554
17.2093028 | 9188 | 17.2093028 | 3437 | 17.2093028 | 5751
17.2381664 | 8937 | 17.2381664 | 3600 | 17.2381664 | 5337
17.26703 | 8989 | 17.26703 | 3535 | 17.26703 | 5454
17.2958936 | 8968 | 17.2958936 | 3465 | 17.2958936 | 5503
17.3247572 | 8916 | 17.3247572 | 3539 | 17.3247572 | 5377
17.3536208 | 8552 | 17.3536208 | 3487 | 17.3536208 | 5065
17.3824844 | 8622 | 17.3824844 | 3346 | 17.3824844 | 5276
17.411348 | 8738 | 17.411348 | 3400 | 17.411348 | 5338
17.4402116 | 8436 | 17.4402116 | 3327 | 17.4402116 | 5109
17.4690752 | 8297 | 17.4690752 | 3432 | 17.4690752 | 4865
17.4979388 | 8291 | 17.4979388 | 3290 | 17.4979388 | 5001
17.5268024 | 8193 | 17.5268024 | 3265 | 17.5268024 | 4928
17.555666 | 8190 | 17.555666 | 3263 | 17.555666 | 4927
17.5845296 | 8137 | 17.5845296 | 3313 | 17.5845296 | 4824
17.6133932 | 7948 | 17.6133932 | 3171 | 17.6133932 | 4777
17.6422568 | 7676 | 17.6422568 | 3270 | 17.6422568 | 4406
17.6711204 | 7734 | 17.6711204 | 3075 | 17.6711204 | 4659
17.699984 | 7766 | 17.699984 | 3201 | 17.699984 | 4565
17.7288476 | 7775 | 17.7288476 | 2894 | 17.7288476 | 4881
17.7577112 | 7619 | 17.7577112 | 3156 | 17.7577112 | 4463
17.7865748 | 7513 | 17.7865748 | 3093 | 17.7865748 | 4420
17.8154384 | 7443 | 17.8154384 | 3025 | 17.8154384 | 4418
17.844302 | 7413 | 17.844302 | 3090 | 17.844302 | 4323
17.8731656 | 7454 | 17.8731656 | 2989 | 17.8731656 | 4465
17.9020292 | 7311 | 17.9020292 | 2976 | 17.9020292 | 4335
17.9308928 | 7261 | 17.9308928 | 2963 | 17.9308928 | 4298
17.9597564 | 7345 | 17.9597564 | 2927 | 17.9597564 | 4418
17.98862 | 7298 | 17.98862 | 2890 | 17.98862 | 4408
18.0174836 | 7279 | 18.0174836 | 2923 | 18.0174836 | 4356
18.0463472 | 7093 | 18.0463472 | 2863 | 18.0463472 | 4230
18.0752108 | 7038 | 18.0752108 | 2876 | 18.0752108 | 4162
18.1040744 | 6989 | 18.1040744 | 2817 | 18.1040744 | 4172
18.132938 | 6896 | 18.132938 | 2867 | 18.132938 | 4029
18.1618016 | 6951 | 18.1618016 | 2782 | 18.1618016 | 4169
18.1906652 | 6957 | 18.1906652 | 2799 | 18.1906652 | 4158
18.2195288 | 6934 | 18.2195288 | 2702 | 18.2195288 | 4232
18.2483924 | 6762 | 18.2483924 | 2666 | 18.2483924 | 4096
18.277256 | 6727 | 18.277256 | 2689 | 18.277256 | 4038
18.3061196 | 6821 | 18.3061196 | 2667 | 18.3061196 | 4154
18.3349832 | 6743 | 18.3349832 | 2633 | 18.3349832 | 4110
18.3638468 | 6729 | 18.3638468 | 2676 | 18.3638468 | 4053
18.3927104 | 6705 | 18.3927104 | 2633 | 18.3927104 | 4072
18.421574 | 6740 | 18.421574 | 2555 | 18.421574 | 4185
18.4504376 | 6616 | 18.4504376 | 2589 | 18.4504376 | 4027
18.4793012 | 6954 | 18.4793012 | 2622 | 18.4793012 | 4332
18.5081648 | 6818 | 18.5081648 | 2549 | 18.5081648 | 4269
18.5370284 | 6858 | 18.5370284 | 2524 | 18.5370284 | 4334
18.565892 | 6925 | 18.565892 | 2466 | 18.565892 | 4459
18.5947556 | 7022 | 18.5947556 | 2491 | 18.5947556 | 4531
18.6236192 | 6981 | 18.6236192 | 2461 | 18.6236192 | 4520
18.6524828 | 6993 | 18.6524828 | 2503 | 18.6524828 | 4490
18.6813464 | 6999 | 18.6813464 | 2420 | 18.6813464 | 4579
18.71021 | 7353 | 18.71021 | 2344 | 18.71021 | 5009
18.7390736 | 7323 | 18.7390736 | 2287 | 18.7390736 | 5036
18.7679372 | 7517 | 18.7679372 | 2350 | 18.7679372 | 5167
18.7968008 | 7966 | 18.7968008 | 2322 | 18.7968008 | 5644
18.8256644 | 8317 | 18.8256644 | 2356 | 18.8256644 | 5961
18.854528 | 8839 | 18.854528 | 2325 | 18.854528 | 6514
18.8833916 | 8917 | 18.8833916 | 2192 | 18.8833916 | 6725
18.9122552 | 9328 | 18.9122552 | 2306 | 18.9122552 | 7022
18.9411188 | 9108 | 18.9411188 | 2148 | 18.9411188 | 6960
18.9699824 | 9246 | 18.9699824 | 2252 | 18.9699824 | 6994
18.998846 | 9016 | 18.998846 | 2204 | 18.998846 | 6812
19.0277096 | 8513 | 19.0277096 | 2145 | 19.0277096 | 6368
19.0565732 | 8172 | 19.0565732 | 2119 | 19.0565732 | 6053
19.0854368 | 7358 | 19.0854368 | 2098 | 19.0854368 | 5260
19.1143004 | 7044 | 19.1143004 | 2154 | 19.1143004 | 4890
19.143164 | 6703 | 19.143164 | 2245 | 19.143164 | 4458
19.1720276 | 6476 | 19.1720276 | 2170 | 19.1720276 | 4306
19.2008912 | 6343 | 19.2008912 | 2075 | 19.2008912 | 4268
19.2297548 | 6417 | 19.2297548 | 2119 | 19.2297548 | 4298
19.2586184 | 6403 | 19.2586184 | 2013 | 19.2586184 | 4390
19.287482 | 6263 | 19.287482 | 1955 | 19.287482 | 4308
19.3163456 | 6372 | 19.3163456 | 2048 | 19.3163456 | 4324
19.3452092 | 6584 | 19.3452092 | 2036 | 19.3452092 | 4548
19.3740728 | 6450 | 19.3740728 | 2021 | 19.3740728 | 4429
19.4029364 | 6511 | 19.4029364 | 2029 | 19.4029364 | 4482
19.4318 | 6493 | 19.4318 | 1956 | 19.4318 | 4537
19.4606636 | 6360 | 19.4606636 | 1991 | 19.4606636 | 4369
19.4895272 | 6421 | 19.4895272 | 1960 | 19.4895272 | 4461
19.5183908 | 6298 | 19.5183908 | 2022 | 19.5183908 | 4276
19.5472544 | 6380 | 19.5472544 | 1905 | 19.5472544 | 4475
19.576118 | 6495 | 19.576118 | 1963 | 19.576118 | 4532
19.6049816 | 6278 | 19.6049816 | 1925 | 19.6049816 | 4353
19.6338452 | 6473 | 19.6338452 | 1890 | 19.6338452 | 4583
19.6627088 | 6313 | 19.6627088 | 1880 | 19.6627088 | 4433
19.6915724 | 6411 | 19.6915724 | 1826 | 19.6915724 | 4585
19.720436 | 6566 | 19.720436 | 1766 | 19.720436 | 4800
19.7492996 | 6396 | 19.7492996 | 1849 | 19.7492996 | 4547
19.7781632 | 6500 | 19.7781632 | 1831 | 19.7781632 | 4669
19.8070268 | 6676 | 19.8070268 | 1833 | 19.8070268 | 4843
19.8358904 | 6553 | 19.8358904 | 1768 | 19.8358904 | 4785
19.864754 | 6684 | 19.864754 | 1803 | 19.864754 | 4881
19.8936176 | 6485 | 19.8936176 | 1762 | 19.8936176 | 4723
19.9224812 | 6686 | 19.9224812 | 1798 | 19.9224812 | 4888
19.9513448 | 6552 | 19.9513448 | 1662 | 19.9513448 | 4890
19.9802084 | 6826 | 19.9802084 | 1776 | 19.9802084 | 5050
20.009072 | 6776 | 20.009072 | 1690 | 20.009072 | 5086
20.0379356 | 6750 | 20.0379356 | 1659 | 20.0379356 | 5091
20.0667992 | 6769 | 20.0667992 | 1681 | 20.0667992 | 5088
20.0956628 | 6756 | 20.0956628 | 1715 | 20.0956628 | 5041
20.1245264 | 7027 | 20.1245264 | 1682 | 20.1245264 | 5345
20.15339 | 6913 | 20.15339 | 1602 | 20.15339 | 5311
20.1822536 | 7031 | 20.1822536 | 1555 | 20.1822536 | 5476
20.2111172 | 6990 | 20.2111172 | 1592 | 20.2111172 | 5398
20.2399808 | 7083 | 20.2399808 | 1666 | 20.2399808 | 5417
20.2688444 | 7072 | 20.2688444 | 1615 | 20.2688444 | 5457
20.297708 | 7104 | 20.297708 | 1617 | 20.297708 | 5487
20.3265716 | 7279 | 20.3265716 | 1645 | 20.3265716 | 5634
20.3554352 | 7371 | 20.3554352 | 1632 | 20.3554352 | 5739
20.3842988 | 7369 | 20.3842988 | 1611 | 20.3842988 | 5758
20.4131624 | 7385 | 20.4131624 | 1598 | 20.4131624 | 5787
20.442026 | 7481 | 20.442026 | 1539 | 20.442026 | 5942
20.4708896 | 7463 | 20.4708896 | 1609 | 20.4708896 | 5854
20.4997532 | 7514 | 20.4997532 | 1581 | 20.4997532 | 5933
20.5286168 | 7679 | 20.5286168 | 1572 | 20.5286168 | 6107
20.5574804 | 7613 | 20.5574804 | 1528 | 20.5574804 | 6085
20.586344 | 7689 | 20.586344 | 1503 | 20.586344 | 6186
20.6152076 | 7680 | 20.6152076 | 1485 | 20.6152076 | 6195
20.6440712 | 7736 | 20.6440712 | 1540 | 20.6440712 | 6196
20.6729348 | 8036 | 20.6729348 | 1502 | 20.6729348 | 6534
20.7017984 | 8090 | 20.7017984 | 1527 | 20.7017984 | 6563
20.730662 | 8229 | 20.730662 | 1436 | 20.730662 | 6793
20.7595256 | 8197 | 20.7595256 | 1496 | 20.7595256 | 6701
20.7883892 | 8297 | 20.7883892 | 1457 | 20.7883892 | 6840
20.8172528 | 8471 | 20.8172528 | 1458 | 20.8172528 | 7013
20.8461164 | 8461 | 20.8461164 | 1463 | 20.8461164 | 6998
20.87498 | 8598 | 20.87498 | 1452 | 20.87498 | 7146
20.9038436 | 8798 | 20.9038436 | 1397 | 20.9038436 | 7401
20.9327072 | 8927 | 20.9327072 | 1417 | 20.9327072 | 7510
20.9615708 | 9110 | 20.9615708 | 1454 | 20.9615708 | 7656
20.9904344 | 9053 | 20.9904344 | 1368 | 20.9904344 | 7685
21.019298 | 9074 | 21.019298 | 1381 | 21.019298 | 7693
21.0481616 | 9351 | 21.0481616 | 1386 | 21.0481616 | 7965
21.0770252 | 9528 | 21.0770252 | 1370 | 21.0770252 | 8158
21.1058888 | 9649 | 21.1058888 | 1342 | 21.1058888 | 8307
21.1347524 | 9708 | 21.1347524 | 1349 | 21.1347524 | 8359
21.163616 | 9869 | 21.163616 | 1348 | 21.163616 | 8521
21.1924796 | 10205 | 21.1924796 | 1344 | 21.1924796 | 8861
21.2213432 | 10329 | 21.2213432 | 1323 | 21.2213432 | 9006
21.2502068 | 10381 | 21.2502068 | 1320 | 21.2502068 | 9061
21.2790704 | 10466 | 21.2790704 | 1355 | 21.2790704 | 9111
21.307934 | 10734 | 21.307934 | 1252 | 21.307934 | 9482
21.3367976 | 10806 | 21.3367976 | 1332 | 21.3367976 | 9474
21.3656612 | 10989 | 21.3656612 | 1332 | 21.3656612 | 9657
21.3945248 | 11138 | 21.3945248 | 1307 | 21.3945248 | 9831
21.4233884 | 11582 | 21.4233884 | 1264 | 21.4233884 | 10318
21.452252 | 11720 | 21.452252 | 1355 | 21.452252 | 10365
21.4811156 | 11921 | 21.4811156 | 1257 | 21.4811156 | 10664
21.5099792 | 12026 | 21.5099792 | 1244 | 21.5099792 | 10782
21.5388428 | 12453 | 21.5388428 | 1217 | 21.5388428 | 11236
21.5677064 | 12282 | 21.5677064 | 1273 | 21.5677064 | 11009
21.59657 | 12844 | 21.59657 | 1229 | 21.59657 | 11615
21.6254336 | 12914 | 21.6254336 | 1233 | 21.6254336 | 11681
21.6542972 | 13095 | 21.6542972 | 1237 | 21.6542972 | 11858
21.6831608 | 13346 | 21.6831608 | 1249 | 21.6831608 | 12097
21.7120244 | 13275 | 21.7120244 | 1278 | 21.7120244 | 11997
21.740888 | 13836 | 21.740888 | 1204 | 21.740888 | 12632
21.7697516 | 13881 | 21.7697516 | 1169 | 21.7697516 | 12712
21.7986152 | 14008 | 21.7986152 | 1205 | 21.7986152 | 12803
21.8274788 | 14496 | 21.8274788 | 1195 | 21.8274788 | 13301
21.8563424 | 14775 | 21.8563424 | 1152 | 21.8563424 | 13623
21.885206 | 14755 | 21.885206 | 1237 | 21.885206 | 13518
21.9140696 | 15066 | 21.9140696 | 1141 | 21.9140696 | 13925
21.9429332 | 15383 | 21.9429332 | 1197 | 21.9429332 | 14186
21.9717968 | 15361 | 21.9717968 | 1211 | 21.9717968 | 14150
22.0006604 | 15452 | 22.0006604 | 1229 | 22.0006604 | 14223
22.029524 | 15791 | 22.029524 | 1179 | 22.029524 | 14612
22.0583876 | 15887 | 22.0583876 | 1199 | 22.0583876 | 14688
22.0872512 | 16209 | 22.0872512 | 1119 | 22.0872512 | 15090
22.1161148 | 16259 | 22.1161148 | 1206 | 22.1161148 | 15053
22.1449784 | 16820 | 22.1449784 | 1168 | 22.1449784 | 15652
22.173842 | 16580 | 22.173842 | 1112 | 22.173842 | 15468
22.2027056 | 17064 | 22.2027056 | 1108 | 22.2027056 | 15956
22.2315692 | 17006 | 22.2315692 | 1193 | 22.2315692 | 15813
22.2604328 | 17243 | 22.2604328 | 1140 | 22.2604328 | 16103
22.2892964 | 17155 | 22.2892964 | 1159 | 22.2892964 | 15996
22.31816 | 17506 | 22.31816 | 1157 | 22.31816 | 16349
22.3470236 | 17231 | 22.3470236 | 1112 | 22.3470236 | 16119
22.3758872 | 17584 | 22.3758872 | 1182 | 22.3758872 | 16402
22.4047508 | 17712 | 22.4047508 | 1146 | 22.4047508 | 16566
22.4336144 | 17428 | 22.4336144 | 1081 | 22.4336144 | 16347
22.462478 | 17628 | 22.462478 | 1186 | 22.462478 | 16442
22.4913416 | 17799 | 22.4913416 | 1114 | 22.4913416 | 16685
22.5202052 | 17626 | 22.5202052 | 1166 | 22.5202052 | 16460
22.5490688 | 17736 | 22.5490688 | 1073 | 22.5490688 | 16663
22.5779324 | 17692 | 22.5779324 | 1107 | 22.5779324 | 16585
22.606796 | 17403 | 22.606796 | 1120 | 22.606796 | 16283
22.6356596 | 17324 | 22.6356596 | 1102 | 22.6356596 | 16222
22.6645232 | 17353 | 22.6645232 | 1136 | 22.6645232 | 16217
22.6933868 | 17095 | 22.6933868 | 1196 | 22.6933868 | 15899
22.7222504 | 17137 | 22.7222504 | 1208 | 22.7222504 | 15929
22.751114 | 17019 | 22.751114 | 1186 | 22.751114 | 15833
22.7799776 | 16661 | 22.7799776 | 1159 | 22.7799776 | 15502
22.8088412 | 16673 | 22.8088412 | 1150 | 22.8088412 | 15523
22.8377048 | 16448 | 22.8377048 | 1170 | 22.8377048 | 15278
22.8665684 | 16211 | 22.8665684 | 1249 | 22.8665684 | 14962
22.895432 | 16111 | 22.895432 | 1314 | 22.895432 | 14797
22.9242956 | 16087 | 22.9242956 | 1316 | 22.9242956 | 14771
22.9531592 | 15943 | 22.9531592 | 1386 | 22.9531592 | 14557
22.9820228 | 15382 | 22.9820228 | 1489 | 22.9820228 | 13893
23.0108864 | 15619 | 23.0108864 | 1658 | 23.0108864 | 13961
23.03975 | 15299 | 23.03975 | 1839 | 23.03975 | 13460
23.0686136 | 14855 | 23.0686136 | 1966 | 23.0686136 | 12889
23.0974772 | 14925 | 23.0974772 | 2009 | 23.0974772 | 12916
23.1263408 | 14594 | 23.1263408 | 2003 | 23.1263408 | 12591
23.1552044 | 14204 | 23.1552044 | 1951 | 23.1552044 | 12253
23.184068 | 13709 | 23.184068 | 1698 | 23.184068 | 12011
23.2129316 | 13208 | 23.2129316 | 1525 | 23.2129316 | 11683
23.2417952 | 12976 | 23.2417952 | 1389 | 23.2417952 | 11587
23.2706588 | 12538 | 23.2706588 | 1229 | 23.2706588 | 11309
23.2995224 | 12110 | 23.2995224 | 1191 | 23.2995224 | 10919
23.328386 | 11848 | 23.328386 | 1173 | 23.328386 | 10675
23.3572496 | 11877 | 23.3572496 | 1090 | 23.3572496 | 10787
23.3861132 | 11390 | 23.3861132 | 1030 | 23.3861132 | 10360
23.4149768 | 11130 | 23.4149768 | 1024 | 23.4149768 | 10106
23.4438404 | 10799 | 23.4438404 | 984 | 23.4438404 | 9815
23.472704 | 10574 | 23.472704 | 1075 | 23.472704 | 9499
23.5015676 | 10294 | 23.5015676 | 1054 | 23.5015676 | 9240
23.5304312 | 10128 | 23.5304312 | 1026 | 23.5304312 | 9102
23.5592948 | 9896 | 23.5592948 | 1005 | 23.5592948 | 8891
23.5881584 | 9539 | 23.5881584 | 1039 | 23.5881584 | 8500
23.617022 | 9468 | 23.617022 | 1079 | 23.617022 | 8389
23.6458856 | 9053 | 23.6458856 | 1007 | 23.6458856 | 8046
23.6747492 | 9003 | 23.6747492 | 1012 | 23.6747492 | 7991
23.7036128 | 8765 | 23.7036128 | 999 | 23.7036128 | 7766
23.7324764 | 8601 | 23.7324764 | 996 | 23.7324764 | 7605
23.76134 | 8311 | 23.76134 | 996 | 23.76134 | 7315
23.7902036 | 8391 | 23.7902036 | 1006 | 23.7902036 | 7385
23.8190672 | 8034 | 23.8190672 | 978 | 23.8190672 | 7056
23.8479308 | 7918 | 23.8479308 | 980 | 23.8479308 | 6938
23.8767944 | 7538 | 23.8767944 | 959 | 23.8767944 | 6579
23.905658 | 7518 | 23.905658 | 952 | 23.905658 | 6566
23.9345216 | 7219 | 23.9345216 | 987 | 23.9345216 | 6232
23.9633852 | 7183 | 23.9633852 | 963 | 23.9633852 | 6220
23.9922488 | 7201 | 23.9922488 | 1000 | 23.9922488 | 6201
24.0211124 | 6830 | 24.0211124 | 1017 | 24.0211124 | 5813
24.049976 | 6881 | 24.049976 | 962 | 24.049976 | 5919
24.0788396 | 6508 | 24.0788396 | 928 | 24.0788396 | 5580
24.1077032 | 6557 | 24.1077032 | 939 | 24.1077032 | 5618
24.1365668 | 6441 | 24.1365668 | 1008 | 24.1365668 | 5433
24.1654304 | 6280 | 24.1654304 | 971 | 24.1654304 | 5309
24.194294 | 6009 | 24.194294 | 964 | 24.194294 | 5045
24.2231576 | 6191 | 24.2231576 | 979 | 24.2231576 | 5212
24.2520212 | 5966 | 24.2520212 | 1034 | 24.2520212 | 4932
24.2808848 | 5908 | 24.2808848 | 938 | 24.2808848 | 4970
24.3097484 | 5759 | 24.3097484 | 959 | 24.3097484 | 4800
24.338612 | 5715 | 24.338612 | 947 | 24.338612 | 4768
24.3674756 | 5619 | 24.3674756 | 903 | 24.3674756 | 4716
24.3963392 | 5474 | 24.3963392 | 986 | 24.3963392 | 4488
24.4252028 | 5438 | 24.4252028 | 966 | 24.4252028 | 4472
24.4540664 | 5305 | 24.4540664 | 1010 | 24.4540664 | 4295
24.48293 | 5404 | 24.48293 | 991 | 24.48293 | 4413
24.5117936 | 5184 | 24.5117936 | 943 | 24.5117936 | 4241
24.5406572 | 5088 | 24.5406572 | 916 | 24.5406572 | 4172
24.5695208 | 5075 | 24.5695208 | 944 | 24.5695208 | 4131
24.5983844 | 4968 | 24.5983844 | 909 | 24.5983844 | 4059
24.627248 | 5004 | 24.627248 | 961 | 24.627248 | 4043
24.6561116 | 5006 | 24.6561116 | 955 | 24.6561116 | 4051
24.6849752 | 4969 | 24.6849752 | 950 | 24.6849752 | 4019
24.7138388 | 4928 | 24.7138388 | 886 | 24.7138388 | 4042
24.7427024 | 5024 | 24.7427024 | 888 | 24.7427024 | 4136
24.771566 | 4878 | 24.771566 | 984 | 24.771566 | 3894
24.8004296 | 5046 | 24.8004296 | 883 | 24.8004296 | 4163
24.8292932 | 4904 | 24.8292932 | 922 | 24.8292932 | 3982
24.8581568 | 4892 | 24.8581568 | 954 | 24.8581568 | 3938
24.8870204 | 5010 | 24.8870204 | 939 | 24.8870204 | 4071
24.915884 | 4951 | 24.915884 | 905 | 24.915884 | 4046
24.9447476 | 4876 | 24.9447476 | 978 | 24.9447476 | 3898
24.9736112 | 4741 | 24.9736112 | 984 | 24.9736112 | 3757
25.0024748 | 4613 | 25.0024748 | 868 | 25.0024748 | 3745
25.0313384 | 4503 | 25.0313384 | 979 | 25.0313384 | 3524
25.060202 | 4568 | 25.060202 | 1018 | 25.060202 | 3550
25.0890656 | 4289 | 25.0890656 | 985 | 25.0890656 | 3304
25.1179292 | 4285 | 25.1179292 | 996 | 25.1179292 | 3289
25.1467928 | 4264 | 25.1467928 | 1019 | 25.1467928 | 3245
25.1756564 | 4194 | 25.1756564 | 1030 | 25.1756564 | 3164
25.20452 | 4048 | 25.20452 | 1138 | 25.20452 | 2910
25.2333836 | 4183 | 25.2333836 | 1131 | 25.2333836 | 3052
25.2622472 | 4100 | 25.2622472 | 1222 | 25.2622472 | 2878
25.2911108 | 4105 | 25.2911108 | 1282 | 25.2911108 | 2823
25.3199744 | 4182 | 25.3199744 | 1263 | 25.3199744 | 2919
25.348838 | 4131 | 25.348838 | 1365 | 25.348838 | 2766
25.3777016 | 4138 | 25.3777016 | 1408 | 25.3777016 | 2730
25.4065652 | 4037 | 25.4065652 | 1302 | 25.4065652 | 2735
25.4354288 | 3805 | 25.4354288 | 1232 | 25.4354288 | 2573
25.4642924 | 3836 | 25.4642924 | 1129 | 25.4642924 | 2707
25.493156 | 3696 | 25.493156 | 1136 | 25.493156 | 2560
25.5220196 | 3799 | 25.5220196 | 999 | 25.5220196 | 2800
25.5508832 | 3720 | 25.5508832 | 1006 | 25.5508832 | 2714
25.5797468 | 3597 | 25.5797468 | 939 | 25.5797468 | 2658
25.6086104 | 3578 | 25.6086104 | 958 | 25.6086104 | 2620
25.637474 | 3506 | 25.637474 | 955 | 25.637474 | 2551
25.6663376 | 3451 | 25.6663376 | 938 | 25.6663376 | 2513
25.6952012 | 3423 | 25.6952012 | 920 | 25.6952012 | 2503
25.7240648 | 3518 | 25.7240648 | 924 | 25.7240648 | 2594
25.7529284 | 3444 | 25.7529284 | 960 | 25.7529284 | 2484
25.781792 | 3560 | 25.781792 | 947 | 25.781792 | 2613
25.8106556 | 3333 | 25.8106556 | 892 | 25.8106556 | 2441
25.8395192 | 3487 | 25.8395192 | 878 | 25.8395192 | 2609
25.8683828 | 3267 | 25.8683828 | 929 | 25.8683828 | 2338
25.8972464 | 3288 | 25.8972464 | 952 | 25.8972464 | 2336
25.92611 | 3324 | 25.92611 | 985 | 25.92611 | 2339
25.9549736 | 3241 | 25.9549736 | 895 | 25.9549736 | 2346
25.9838372 | 3309 | 25.9838372 | 911 | 25.9838372 | 2398
26.0127008 | 3332 | 26.0127008 | 924 | 26.0127008 | 2408
26.0415644 | 3176 | 26.0415644 | 896 | 26.0415644 | 2280
26.070428 | 3200 | 26.070428 | 932 | 26.070428 | 2268
26.0992916 | 3111 | 26.0992916 | 856 | 26.0992916 | 2255
26.1281552 | 3148 | 26.1281552 | 868 | 26.1281552 | 2280
26.1570188 | 3122 | 26.1570188 | 973 | 26.1570188 | 2149
26.1858824 | 3181 | 26.1858824 | 945 | 26.1858824 | 2236
26.214746 | 3249 | 26.214746 | 970 | 26.214746 | 2279
26.2436096 | 3154 | 26.2436096 | 963 | 26.2436096 | 2191
26.2724732 | 3135 | 26.2724732 | 989 | 26.2724732 | 2146
26.3013368 | 3079 | 26.3013368 | 966 | 26.3013368 | 2113
26.3302004 | 3065 | 26.3302004 | 1009 | 26.3302004 | 2056
26.359064 | 3093 | 26.359064 | 978 | 26.359064 | 2115
26.3879276 | 3062 | 26.3879276 | 1035 | 26.3879276 | 2027
26.4167912 | 3157 | 26.4167912 | 991 | 26.4167912 | 2166
26.4456548 | 3065 | 26.4456548 | 1033 | 26.4456548 | 2032
26.4745184 | 3050 | 26.4745184 | 998 | 26.4745184 | 2052
26.503382 | 3095 | 26.503382 | 1011 | 26.503382 | 2084
26.5322456 | 3057 | 26.5322456 | 1049 | 26.5322456 | 2008
26.5611092 | 3138 | 26.5611092 | 1109 | 26.5611092 | 2029
26.5899728 | 3090 | 26.5899728 | 1095 | 26.5899728 | 1995
26.6188364 | 3151 | 26.6188364 | 1159 | 26.6188364 | 1992
26.6477 | 3206 | 26.6477 | 1150 | 26.6477 | 2056
26.6765636 | 3102 | 26.6765636 | 1128 | 26.6765636 | 1974
26.7054272 | 3167 | 26.7054272 | 1179 | 26.7054272 | 1988
26.7342908 | 3141 | 26.7342908 | 1187 | 26.7342908 | 1954
26.7631544 | 2991 | 26.7631544 | 1069 | 26.7631544 | 1922
26.792018 | 2949 | 26.792018 | 1003 | 26.792018 | 1946
26.8208816 | 2831 | 26.8208816 | 977 | 26.8208816 | 1854
26.8497452 | 2925 | 26.8497452 | 1006 | 26.8497452 | 1919
26.8786088 | 2846 | 26.8786088 | 986 | 26.8786088 | 1860
26.9074724 | 2859 | 26.9074724 | 999 | 26.9074724 | 1860
26.936336 | 2903 | 26.936336 | 945 | 26.936336 | 1958
26.9651996 | 2937 | 26.9651996 | 971 | 26.9651996 | 1966
26.9940632 | 2876 | 26.9940632 | 936 | 26.9940632 | 1940
27.0229268 | 2881 | 27.0229268 | 989 | 27.0229268 | 1892
27.0517904 | 2769 | 27.0517904 | 945 | 27.0517904 | 1824
27.080654 | 2829 | 27.080654 | 924 | 27.080654 | 1905
27.1095176 | 2891 | 27.1095176 | 948 | 27.1095176 | 1943
27.1383812 | 2839 | 27.1383812 | 933 | 27.1383812 | 1906
27.1672448 | 2834 | 27.1672448 | 953 | 27.1672448 | 1881
27.1961084 | 2755 | 27.1961084 | 935 | 27.1961084 | 1820
27.224972 | 2773 | 27.224972 | 965 | 27.224972 | 1808
27.2538356 | 2744 | 27.2538356 | 994 | 27.2538356 | 1750
27.2826992 | 2842 | 27.2826992 | 933 | 27.2826992 | 1909
27.3115628 | 2764 | 27.3115628 | 1010 | 27.3115628 | 1754
27.3404264 | 2790 | 27.3404264 | 920 | 27.3404264 | 1870
27.36929 | 2769 | 27.36929 | 937 | 27.36929 | 1832
27.3981536 | 2816 | 27.3981536 | 926 | 27.3981536 | 1890
27.4270172 | 2713 | 27.4270172 | 970 | 27.4270172 | 1743
27.4558808 | 2725 | 27.4558808 | 1005 | 27.4558808 | 1720
27.4847444 | 2773 | 27.4847444 | 996 | 27.4847444 | 1777
27.513608 | 2714 | 27.513608 | 951 | 27.513608 | 1763
27.5424716 | 2744 | 27.5424716 | 966 | 27.5424716 | 1778
27.5713352 | 2922 | 27.5713352 | 942 | 27.5713352 | 1980
27.6001988 | 2780 | 27.6001988 | 969 | 27.6001988 | 1811
27.6290624 | 2764 | 27.6290624 | 991 | 27.6290624 | 1773
27.657926 | 2748 | 27.657926 | 949 | 27.657926 | 1799
27.6867896 | 2917 | 27.6867896 | 958 | 27.6867896 | 1959
27.7156532 | 2896 | 27.7156532 | 930 | 27.7156532 | 1966
27.7445168 | 2867 | 27.7445168 | 944 | 27.7445168 | 1923
27.7733804 | 2807 | 27.7733804 | 960 | 27.7733804 | 1847
27.802244 | 2905 | 27.802244 | 1021 | 27.802244 | 1884
27.8311076 | 2790 | 27.8311076 | 953 | 27.8311076 | 1837
27.8599712 | 2801 | 27.8599712 | 959 | 27.8599712 | 1842
27.8888348 | 2861 | 27.8888348 | 950 | 27.8888348 | 1911
27.9176984 | 2715 | 27.9176984 | 952 | 27.9176984 | 1763
27.946562 | 2809 | 27.946562 | 1000 | 27.946562 | 1809
27.9754256 | 2830 | 27.9754256 | 1001 | 27.9754256 | 1829
28.0042892 | 2907 | 28.0042892 | 1037 | 28.0042892 | 1870
28.0331528 | 2795 | 28.0331528 | 999 | 28.0331528 | 1796
28.0620164 | 2845 | 28.0620164 | 1008 | 28.0620164 | 1837
28.09088 | 2814 | 28.09088 | 1045 | 28.09088 | 1769
28.1197436 | 2819 | 28.1197436 | 1026 | 28.1197436 | 1793
28.1486072 | 3016 | 28.1486072 | 1026 | 28.1486072 | 1990
28.1774708 | 3086 | 28.1774708 | 1006 | 28.1774708 | 2080
28.2063344 | 3080 | 28.2063344 | 1079 | 28.2063344 | 2001
28.235198 | 3307 | 28.235198 | 1009 | 28.235198 | 2298
28.2640616 | 3404 | 28.2640616 | 1052 | 28.2640616 | 2352
28.2929252 | 3681 | 28.2929252 | 1101 | 28.2929252 | 2580
28.3217888 | 4173 | 28.3217888 | 1083 | 28.3217888 | 3090
28.3506524 | 4654 | 28.3506524 | 971 | 28.3506524 | 3683
28.379516 | 5565 | 28.379516 | 1094 | 28.379516 | 4471
28.4083796 | 6590 | 28.4083796 | 1101 | 28.4083796 | 5489
28.4372432 | 7725 | 28.4372432 | 1190 | 28.4372432 | 6535
28.4661068 | 9354 | 28.4661068 | 1157 | 28.4661068 | 8197
28.4949704 | 10877 | 28.4949704 | 1130 | 28.4949704 | 9747
28.523834 | 12295 | 28.523834 | 1099 | 28.523834 | 11196
28.5526976 | 13529 | 28.5526976 | 1192 | 28.5526976 | 12337
28.5815612 | 14429 | 28.5815612 | 1221 | 28.5815612 | 13208
28.6104248 | 15137 | 28.6104248 | 1199 | 28.6104248 | 13938
28.6392884 | 15300 | 28.6392884 | 1070 | 28.6392884 | 14230
28.668152 | 14465 | 28.668152 | 1163 | 28.668152 | 13302
28.6970156 | 13009 | 28.6970156 | 1194 | 28.6970156 | 11815
28.7258792 | 10523 | 28.7258792 | 1215 | 28.7258792 | 9308
28.7547428 | 8091 | 28.7547428 | 1225 | 28.7547428 | 6866
28.7836064 | 6313 | 28.7836064 | 1261 | 28.7836064 | 5052
28.81247 | 4905 | 28.81247 | 1263 | 28.81247 | 3642
28.8413336 | 4171 | 28.8413336 | 1327 | 28.8413336 | 2844
28.8701972 | 3683 | 28.8701972 | 1338 | 28.8701972 | 2345
28.8990608 | 3415 | 28.8990608 | 1428 | 28.8990608 | 1987
28.9279244 | 3347 | 28.9279244 | 1428 | 28.9279244 | 1919
28.956788 | 3302 | 28.956788 | 1581 | 28.956788 | 1721
28.9856516 | 3275 | 28.9856516 | 1728 | 28.9856516 | 1547
29.0145152 | 3336 | 29.0145152 | 1950 | 29.0145152 | 1386
29.0433788 | 3439 | 29.0433788 | 2162 | 29.0433788 | 1277
29.0722424 | 3730 | 29.0722424 | 2548 | 29.0722424 | 1182
29.101106 | 3838 | 29.101106 | 2880 | 29.101106 | 958
29.1299696 | 4189 | 29.1299696 | 3212 | 29.1299696 | 977
29.1588332 | 4384 | 29.1588332 | 3614 | 29.1588332 | 770
29.1876968 | 4596 | 29.1876968 | 4097 | 29.1876968 | 499
29.2165604 | 5043 | 29.2165604 | 4595 | 29.2165604 | 448
29.245424 | 5811 | 29.245424 | 5343 | 29.245424 | 468
29.2742876 | 6669 | 29.2742876 | 6110 | 29.2742876 | 559
29.3031512 | 8002 | 29.3031512 | 7556 | 29.3031512 | 446
29.3320148 | 10005 | 29.3320148 | 9041 | 29.3320148 | 964
29.3608784 | 12377 | 29.3608784 | 11175 | 29.3608784 | 1202
29.389742 | 14964 | 29.389742 | 13332 | 29.389742 | 1632
29.4186056 | 16472 | 29.4186056 | 15848 | 29.4186056 | 624
29.4474692 | 17226 | 29.4474692 | 17569 | 29.4474692 | -343
29.4763328 | 15827 | 29.4763328 | 17428 | 29.4763328 | -1601
29.5051964 | 13246 | 29.5051964 | 15578 | 29.5051964 | -2332
29.53406 | 10338 | 29.53406 | 12986 | 29.53406 | -2648
29.5629236 | 7719 | 29.5629236 | 10025 | 29.5629236 | -2306
29.5917872 | 5662 | 29.5917872 | 7142 | 29.5917872 | -1480
29.6206508 | 4476 | 29.6206508 | 5021 | 29.6206508 | -545
29.6495144 | 3828 | 29.6495144 | 3603 | 29.6495144 | 225
29.678378 | 3359 | 29.678378 | 2679 | 29.678378 | 680
29.7072416 | 3196 | 29.7072416 | 2197 | 29.7072416 | 999
29.7361052 | 2968 | 29.7361052 | 1890 | 29.7361052 | 1078
29.7649688 | 2844 | 29.7649688 | 1701 | 29.7649688 | 1143
29.7938324 | 2814 | 29.7938324 | 1576 | 29.7938324 | 1238
29.822696 | 2776 | 29.822696 | 1435 | 29.822696 | 1341
29.8515596 | 2589 | 29.8515596 | 1439 | 29.8515596 | 1150
29.8804232 | 2610 | 29.8804232 | 1348 | 29.8804232 | 1262
29.9092868 | 2623 | 29.9092868 | 1327 | 29.9092868 | 1296
29.9381504 | 2545 | 29.9381504 | 1220 | 29.9381504 | 1325
29.967014 | 2523 | 29.967014 | 1183 | 29.967014 | 1340
29.9958776 | 2569 | 29.9958776 | 1181 | 29.9958776 | 1388
30.0247412 | 2554 | 30.0247412 | 1157 | 30.0247412 | 1397
30.0536048 | 2457 | 30.0536048 | 1216 | 30.0536048 | 1241
30.0824684 | 2502 | 30.0824684 | 1159 | 30.0824684 | 1343
30.111332 | 2455 | 30.111332 | 1213 | 30.111332 | 1242
30.1401956 | 2503 | 30.1401956 | 1163 | 30.1401956 | 1340
30.1690592 | 2401 | 30.1690592 | 1152 | 30.1690592 | 1249
30.1979228 | 2490 | 30.1979228 | 1122 | 30.1979228 | 1368
30.2267864 | 2434 | 30.2267864 | 1116 | 30.2267864 | 1318
30.25565 | 2426 | 30.25565 | 1161 | 30.25565 | 1265
30.2845136 | 2344 | 30.2845136 | 1105 | 30.2845136 | 1239
30.3133772 | 2420 | 30.3133772 | 1114 | 30.3133772 | 1306
30.3422408 | 2359 | 30.3422408 | 1142 | 30.3422408 | 1217
30.3711044 | 2520 | 30.3711044 | 1162 | 30.3711044 | 1358
30.399968 | 2421 | 30.399968 | 1109 | 30.399968 | 1312
30.4288316 | 2339 | 30.4288316 | 1120 | 30.4288316 | 1219
30.4576952 | 2439 | 30.4576952 | 1140 | 30.4576952 | 1299
30.4865588 | 2409 | 30.4865588 | 1120 | 30.4865588 | 1289
30.5154224 | 2458 | 30.5154224 | 1064 | 30.5154224 | 1394
30.544286 | 2420 | 30.544286 | 1091 | 30.544286 | 1329
30.5731496 | 2363 | 30.5731496 | 1140 | 30.5731496 | 1223
30.6020132 | 2329 | 30.6020132 | 1091 | 30.6020132 | 1238
30.6308768 | 2398 | 30.6308768 | 1140 | 30.6308768 | 1258
30.6597404 | 2326 | 30.6597404 | 1028 | 30.6597404 | 1298
30.688604 | 2336 | 30.688604 | 1100 | 30.688604 | 1236
30.7174676 | 2316 | 30.7174676 | 1090 | 30.7174676 | 1226
30.7463312 | 2338 | 30.7463312 | 1079 | 30.7463312 | 1259
30.7751948 | 2393 | 30.7751948 | 1133 | 30.7751948 | 1260
30.8040584 | 2310 | 30.8040584 | 1113 | 30.8040584 | 1197
30.832922 | 2414 | 30.832922 | 1079 | 30.832922 | 1335
30.8617856 | 2369 | 30.8617856 | 1077 | 30.8617856 | 1292
30.8906492 | 2324 | 30.8906492 | 1125 | 30.8906492 | 1199
30.9195128 | 2341 | 30.9195128 | 1103 | 30.9195128 | 1238
30.9483764 | 2334 | 30.9483764 | 1057 | 30.9483764 | 1277
30.97724 | 2340 | 30.97724 | 1081 | 30.97724 | 1259
31.0061036 | 2323 | 31.0061036 | 1024 | 31.0061036 | 1299
31.0349672 | 2377 | 31.0349672 | 1120 | 31.0349672 | 1257
31.0638308 | 2383 | 31.0638308 | 1080 | 31.0638308 | 1303
31.0926944 | 2294 | 31.0926944 | 1087 | 31.0926944 | 1207
31.121558 | 2403 | 31.121558 | 1175 | 31.121558 | 1228
31.1504216 | 2335 | 31.1504216 | 1169 | 31.1504216 | 1166
31.1792852 | 2361 | 31.1792852 | 1170 | 31.1792852 | 1191
31.2081488 | 2401 | 31.2081488 | 1193 | 31.2081488 | 1208
31.2370124 | 2418 | 31.2370124 | 1165 | 31.2370124 | 1253
31.265876 | 2370 | 31.265876 | 1164 | 31.265876 | 1206
31.2947396 | 2493 | 31.2947396 | 1207 | 31.2947396 | 1286
31.3236032 | 2429 | 31.3236032 | 1262 | 31.3236032 | 1167
31.3524668 | 2515 | 31.3524668 | 1303 | 31.3524668 | 1212
31.3813304 | 2630 | 31.3813304 | 1291 | 31.3813304 | 1339
31.410194 | 2591 | 31.410194 | 1373 | 31.410194 | 1218
31.4390576 | 2672 | 31.4390576 | 1474 | 31.4390576 | 1198
31.4679212 | 2725 | 31.4679212 | 1518 | 31.4679212 | 1207
31.4967848 | 2683 | 31.4967848 | 1517 | 31.4967848 | 1166
31.5256484 | 2688 | 31.5256484 | 1501 | 31.5256484 | 1187
31.554512 | 2552 | 31.554512 | 1399 | 31.554512 | 1153
31.5833756 | 2502 | 31.5833756 | 1436 | 31.5833756 | 1066
31.6122392 | 2479 | 31.6122392 | 1241 | 31.6122392 | 1238
31.6411028 | 2397 | 31.6411028 | 1291 | 31.6411028 | 1106
31.6699664 | 2421 | 31.6699664 | 1126 | 31.6699664 | 1295
31.69883 | 2252 | 31.69883 | 1174 | 31.69883 | 1078
31.7276936 | 2287 | 31.7276936 | 1069 | 31.7276936 | 1218
31.7565572 | 2317 | 31.7565572 | 1104 | 31.7565572 | 1213
31.7854208 | 2161 | 31.7854208 | 1128 | 31.7854208 | 1033
31.8142844 | 2312 | 31.8142844 | 1092 | 31.8142844 | 1220
31.843148 | 2248 | 31.843148 | 1059 | 31.843148 | 1189
31.8720116 | 2255 | 31.8720116 | 1093 | 31.8720116 | 1162
31.9008752 | 2242 | 31.9008752 | 1089 | 31.9008752 | 1153
31.9297388 | 2187 | 31.9297388 | 995 | 31.9297388 | 1192
31.9586024 | 2215 | 31.9586024 | 1041 | 31.9586024 | 1174
31.987466 | 2295 | 31.987466 | 1011 | 31.987466 | 1284
32.0163296 | 2262 | 32.0163296 | 1065 | 32.0163296 | 1197
32.0451932 | 2202 | 32.0451932 | 1074 | 32.0451932 | 1128
32.0740568 | 2251 | 32.0740568 | 1075 | 32.0740568 | 1176
32.1029204 | 2247 | 32.1029204 | 1093 | 32.1029204 | 1154
32.131784 | 2281 | 32.131784 | 999 | 32.131784 | 1282
32.1606476 | 2225 | 32.1606476 | 1003 | 32.1606476 | 1222
32.1895112 | 2204 | 32.1895112 | 1046 | 32.1895112 | 1158
32.2183748 | 2141 | 32.2183748 | 1013 | 32.2183748 | 1128
32.2472384 | 2202 | 32.2472384 | 986 | 32.2472384 | 1216
32.276102 | 2220 | 32.276102 | 1064 | 32.276102 | 1156
32.3049656 | 2220 | 32.3049656 | 1065 | 32.3049656 | 1155
32.3338292 | 2256 | 32.3338292 | 1070 | 32.3338292 | 1186
32.3626928 | 2283 | 32.3626928 | 1048 | 32.3626928 | 1235
32.3915564 | 2189 | 32.3915564 | 1009 | 32.3915564 | 1180
32.42042 | 2243 | 32.42042 | 1024 | 32.42042 | 1219
32.4492836 | 2278 | 32.4492836 | 1058 | 32.4492836 | 1220
32.4781472 | 2344 | 32.4781472 | 1025 | 32.4781472 | 1319
32.5070108 | 2305 | 32.5070108 | 1008 | 32.5070108 | 1297
32.5358744 | 2427 | 32.5358744 | 1011 | 32.5358744 | 1416
32.564738 | 2336 | 32.564738 | 981 | 32.564738 | 1355
32.5936016 | 2326 | 32.5936016 | 1058 | 32.5936016 | 1268
32.6224652 | 2289 | 32.6224652 | 1039 | 32.6224652 | 1250
32.6513288 | 2312 | 32.6513288 | 974 | 32.6513288 | 1338
32.6801924 | 2415 | 32.6801924 | 956 | 32.6801924 | 1459
32.709056 | 2297 | 32.709056 | 1042 | 32.709056 | 1255
32.7379196 | 2290 | 32.7379196 | 1002 | 32.7379196 | 1288
32.7667832 | 2325 | 32.7667832 | 1003 | 32.7667832 | 1322
32.7956468 | 2396 | 32.7956468 | 1008 | 32.7956468 | 1388
32.8245104 | 2305 | 32.8245104 | 996 | 32.8245104 | 1309
32.853374 | 2326 | 32.853374 | 1047 | 32.853374 | 1279
32.8822376 | 2274 | 32.8822376 | 1040 | 32.8822376 | 1234
32.9111012 | 2370 | 32.9111012 | 991 | 32.9111012 | 1379
32.9399648 | 2292 | 32.9399648 | 965 | 32.9399648 | 1327
32.9688284 | 2320 | 32.9688284 | 1087 | 32.9688284 | 1233
32.997692 | 2363 | 32.997692 | 1001 | 32.997692 | 1362
33.0265556 | 2354 | 33.0265556 | 1020 | 33.0265556 | 1334
33.0554192 | 2306 | 33.0554192 | 984 | 33.0554192 | 1322
33.0842828 | 2348 | 33.0842828 | 991 | 33.0842828 | 1357
33.1131464 | 2451 | 33.1131464 | 990 | 33.1131464 | 1461
33.14201 | 2393 | 33.14201 | 978 | 33.14201 | 1415
33.1708736 | 2492 | 33.1708736 | 986 | 33.1708736 | 1506
33.1997372 | 2342 | 33.1997372 | 978 | 33.1997372 | 1364
33.2286008 | 2338 | 33.2286008 | 1028 | 33.2286008 | 1310
33.2574644 | 2452 | 33.2574644 | 1030 | 33.2574644 | 1422
33.286328 | 2464 | 33.286328 | 1007 | 33.286328 | 1457
33.3151916 | 2490 | 33.3151916 | 964 | 33.3151916 | 1526
33.3440552 | 2433 | 33.3440552 | 1029 | 33.3440552 | 1404
33.3729188 | 2377 | 33.3729188 | 981 | 33.3729188 | 1396
33.4017824 | 2474 | 33.4017824 | 1044 | 33.4017824 | 1430
33.430646 | 2511 | 33.430646 | 1018 | 33.430646 | 1493
33.4595096 | 2397 | 33.4595096 | 1009 | 33.4595096 | 1388
33.4883732 | 2461 | 33.4883732 | 1035 | 33.4883732 | 1426
33.5172368 | 2496 | 33.5172368 | 938 | 33.5172368 | 1558
33.5461004 | 2571 | 33.5461004 | 1003 | 33.5461004 | 1568
33.574964 | 2512 | 33.574964 | 993 | 33.574964 | 1519
33.6038276 | 2472 | 33.6038276 | 1026 | 33.6038276 | 1446
33.6326912 | 2483 | 33.6326912 | 960 | 33.6326912 | 1523
33.6615548 | 2430 | 33.6615548 | 981 | 33.6615548 | 1449
33.6904184 | 2505 | 33.6904184 | 959 | 33.6904184 | 1546
33.719282 | 2548 | 33.719282 | 929 | 33.719282 | 1619
33.7481456 | 2490 | 33.7481456 | 976 | 33.7481456 | 1514
33.7770092 | 2494 | 33.7770092 | 943 | 33.7770092 | 1551
33.8058728 | 2531 | 33.8058728 | 999 | 33.8058728 | 1532
33.8347364 | 2636 | 33.8347364 | 968 | 33.8347364 | 1668
33.8636 | 2566 | 33.8636 | 956 | 33.8636 | 1610
33.8924636 | 2467 | 33.8924636 | 969 | 33.8924636 | 1498
33.9213272 | 2495 | 33.9213272 | 930 | 33.9213272 | 1565
33.9501908 | 2581 | 33.9501908 | 981 | 33.9501908 | 1600
33.9790544 | 2561 | 33.9790544 | 995 | 33.9790544 | 1566
34.007918 | 2540 | 34.007918 | 915 | 34.007918 | 1625
34.0367816 | 2637 | 34.0367816 | 927 | 34.0367816 | 1710
34.0656452 | 2594 | 34.0656452 | 945 | 34.0656452 | 1649
34.0945088 | 2575 | 34.0945088 | 988 | 34.0945088 | 1587
34.1233724 | 2679 | 34.1233724 | 934 | 34.1233724 | 1745
34.152236 | 2586 | 34.152236 | 982 | 34.152236 | 1604
34.1810996 | 2529 | 34.1810996 | 964 | 34.1810996 | 1565
34.2099632 | 2555 | 34.2099632 | 1024 | 34.2099632 | 1531
34.2388268 | 2642 | 34.2388268 | 964 | 34.2388268 | 1678
34.2676904 | 2583 | 34.2676904 | 984 | 34.2676904 | 1599
34.296554 | 2622 | 34.296554 | 983 | 34.296554 | 1639
34.3254176 | 2617 | 34.3254176 | 996 | 34.3254176 | 1621
34.3542812 | 2595 | 34.3542812 | 964 | 34.3542812 | 1631
34.3831448 | 2546 | 34.3831448 | 1012 | 34.3831448 | 1534
34.4120084 | 2585 | 34.4120084 | 983 | 34.4120084 | 1602
34.440872 | 2590 | 34.440872 | 976 | 34.440872 | 1614
34.4697356 | 2514 | 34.4697356 | 1012 | 34.4697356 | 1502
34.4985992 | 2624 | 34.4985992 | 1001 | 34.4985992 | 1623
34.5274628 | 2529 | 34.5274628 | 910 | 34.5274628 | 1619
34.5563264 | 2692 | 34.5563264 | 1010 | 34.5563264 | 1682
34.58519 | 2596 | 34.58519 | 958 | 34.58519 | 1638
34.6140536 | 2687 | 34.6140536 | 924 | 34.6140536 | 1763
34.6429172 | 2619 | 34.6429172 | 994 | 34.6429172 | 1625
34.6717808 | 2571 | 34.6717808 | 940 | 34.6717808 | 1631
34.7006444 | 2548 | 34.7006444 | 966 | 34.7006444 | 1582
34.729508 | 2464 | 34.729508 | 985 | 34.729508 | 1479
34.7583716 | 2504 | 34.7583716 | 965 | 34.7583716 | 1539
34.7872352 | 2513 | 34.7872352 | 943 | 34.7872352 | 1570
34.8160988 | 2505 | 34.8160988 | 1028 | 34.8160988 | 1477
34.8449624 | 2551 | 34.8449624 | 961 | 34.8449624 | 1590
34.873826 | 2489 | 34.873826 | 974 | 34.873826 | 1515
34.9026896 | 2569 | 34.9026896 | 884 | 34.9026896 | 1685
34.9315532 | 2535 | 34.9315532 | 928 | 34.9315532 | 1607
34.9604168 | 2499 | 34.9604168 | 952 | 34.9604168 | 1547
34.9892804 | 2501 | 34.9892804 | 1003 | 34.9892804 | 1498
35.018144 | 2514 | 35.018144 | 906 | 35.018144 | 1608
35.0470076 | 2495 | 35.0470076 | 945 | 35.0470076 | 1550
35.0758712 | 2515 | 35.0758712 | 887 | 35.0758712 | 1628
35.1047348 | 2505 | 35.1047348 | 922 | 35.1047348 | 1583
35.1335984 | 2467 | 35.1335984 | 990 | 35.1335984 | 1477
35.162462 | 2490 | 35.162462 | 995 | 35.162462 | 1495
35.1913256 | 2479 | 35.1913256 | 997 | 35.1913256 | 1482
35.2201892 | 2342 | 35.2201892 | 997 | 35.2201892 | 1345
35.2490528 | 2430 | 35.2490528 | 976 | 35.2490528 | 1454
35.2779164 | 2475 | 35.2779164 | 946 | 35.2779164 | 1529
35.30678 | 2444 | 35.30678 | 960 | 35.30678 | 1484
35.3356436 | 2436 | 35.3356436 | 934 | 35.3356436 | 1502
35.3645072 | 2413 | 35.3645072 | 998 | 35.3645072 | 1415
35.3933708 | 2369 | 35.3933708 | 953 | 35.3933708 | 1416
35.4222344 | 2391 | 35.4222344 | 987 | 35.4222344 | 1404
35.451098 | 2450 | 35.451098 | 961 | 35.451098 | 1489
35.4799616 | 2453 | 35.4799616 | 1007 | 35.4799616 | 1446
35.5088252 | 2425 | 35.5088252 | 1012 | 35.5088252 | 1413
35.5376888 | 2433 | 35.5376888 | 1037 | 35.5376888 | 1396
35.5665524 | 2412 | 35.5665524 | 1063 | 35.5665524 | 1349
35.595416 | 2451 | 35.595416 | 1087 | 35.595416 | 1364
35.6242796 | 2476 | 35.6242796 | 1212 | 35.6242796 | 1264
35.6531432 | 2659 | 35.6531432 | 1163 | 35.6531432 | 1496
35.6820068 | 2579 | 35.6820068 | 1219 | 35.6820068 | 1360
35.7108704 | 2603 | 35.7108704 | 1292 | 35.7108704 | 1311
35.739734 | 2655 | 35.739734 | 1398 | 35.739734 | 1257
35.7685976 | 2603 | 35.7685976 | 1411 | 35.7685976 | 1192
35.7974612 | 2792 | 35.7974612 | 1476 | 35.7974612 | 1316
35.8263248 | 2719 | 35.8263248 | 1627 | 35.8263248 | 1092
35.8551884 | 3016 | 35.8551884 | 1784 | 35.8551884 | 1232
35.884052 | 3170 | 35.884052 | 2044 | 35.884052 | 1126
35.9129156 | 3406 | 35.9129156 | 2235 | 35.9129156 | 1171
35.9417792 | 3581 | 35.9417792 | 2595 | 35.9417792 | 986
35.9706428 | 3930 | 35.9706428 | 2737 | 35.9706428 | 1193
35.9995064 | 3916 | 35.9995064 | 2949 | 35.9995064 | 967
36.02837 | 4031 | 36.02837 | 3010 | 36.02837 | 1021
36.0572336 | 3825 | 36.0572336 | 2976 | 36.0572336 | 849
36.0860972 | 3387 | 36.0860972 | 2863 | 36.0860972 | 524
36.1149608 | 3119 | 36.1149608 | 2462 | 36.1149608 | 657
36.1438244 | 2885 | 36.1438244 | 2124 | 36.1438244 | 761
36.172688 | 2732 | 36.172688 | 1735 | 36.172688 | 997
36.2015516 | 2561 | 36.2015516 | 1476 | 36.2015516 | 1085
36.2304152 | 2318 | 36.2304152 | 1212 | 36.2304152 | 1106
36.2592788 | 2401 | 36.2592788 | 1212 | 36.2592788 | 1189
36.2881424 | 2330 | 36.2881424 | 1109 | 36.2881424 | 1221
36.317006 | 2307 | 36.317006 | 1070 | 36.317006 | 1237
36.3458696 | 2332 | 36.3458696 | 998 | 36.3458696 | 1334
36.3747332 | 2237 | 36.3747332 | 953 | 36.3747332 | 1284
36.4035968 | 2227 | 36.4035968 | 1052 | 36.4035968 | 1175
36.4324604 | 2269 | 36.4324604 | 968 | 36.4324604 | 1301
36.461324 | 2197 | 36.461324 | 947 | 36.461324 | 1250
36.4901876 | 2249 | 36.4901876 | 967 | 36.4901876 | 1282
36.5190512 | 2260 | 36.5190512 | 975 | 36.5190512 | 1285
36.5479148 | 2263 | 36.5479148 | 981 | 36.5479148 | 1282
36.5767784 | 2263 | 36.5767784 | 1024 | 36.5767784 | 1239
36.605642 | 2158 | 36.605642 | 965 | 36.605642 | 1193
36.6345056 | 2210 | 36.6345056 | 972 | 36.6345056 | 1238
36.6633692 | 2121 | 36.6633692 | 980 | 36.6633692 | 1141
36.6922328 | 2190 | 36.6922328 | 962 | 36.6922328 | 1228
36.7210964 | 2238 | 36.7210964 | 907 | 36.7210964 | 1331
36.74996 | 2258 | 36.74996 | 1021 | 36.74996 | 1237
36.7788236 | 2217 | 36.7788236 | 862 | 36.7788236 | 1355
36.8076872 | 2199 | 36.8076872 | 951 | 36.8076872 | 1248
36.8365508 | 2151 | 36.8365508 | 954 | 36.8365508 | 1197
36.8654144 | 2153 | 36.8654144 | 967 | 36.8654144 | 1186
36.894278 | 2174 | 36.894278 | 930 | 36.894278 | 1244
36.9231416 | 2151 | 36.9231416 | 937 | 36.9231416 | 1214
36.9520052 | 2078 | 36.9520052 | 984 | 36.9520052 | 1094
36.9808688 | 2161 | 36.9808688 | 909 | 36.9808688 | 1252
37.0097324 | 2212 | 37.0097324 | 932 | 37.0097324 | 1280
37.038596 | 2190 | 37.038596 | 929 | 37.038596 | 1261
37.0674596 | 2148 | 37.0674596 | 955 | 37.0674596 | 1193
37.0963232 | 2118 | 37.0963232 | 921 | 37.0963232 | 1197
37.1251868 | 2141 | 37.1251868 | 955 | 37.1251868 | 1186
37.1540504 | 2058 | 37.1540504 | 930 | 37.1540504 | 1128
37.182914 | 2061 | 37.182914 | 926 | 37.182914 | 1135
37.2117776 | 2046 | 37.2117776 | 902 | 37.2117776 | 1144
37.2406412 | 2155 | 37.2406412 | 918 | 37.2406412 | 1237
37.2695048 | 2204 | 37.2695048 | 936 | 37.2695048 | 1268
37.2983684 | 2084 | 37.2983684 | 959 | 37.2983684 | 1125
37.327232 | 2210 | 37.327232 | 905 | 37.327232 | 1305
37.3560956 | 2089 | 37.3560956 | 910 | 37.3560956 | 1179
37.3849592 | 2113 | 37.3849592 | 921 | 37.3849592 | 1192
37.4138228 | 2092 | 37.4138228 | 929 | 37.4138228 | 1163
37.4426864 | 2068 | 37.4426864 | 911 | 37.4426864 | 1157
37.47155 | 2111 | 37.47155 | 930 | 37.47155 | 1181
37.5004136 | 2129 | 37.5004136 | 945 | 37.5004136 | 1184
37.5292772 | 2142 | 37.5292772 | 966 | 37.5292772 | 1176
37.5581408 | 2055 | 37.5581408 | 956 | 37.5581408 | 1099
37.5870044 | 2125 | 37.5870044 | 988 | 37.5870044 | 1137
37.615868 | 2135 | 37.615868 | 1003 | 37.615868 | 1132
37.6447316 | 2159 | 37.6447316 | 1018 | 37.6447316 | 1141
37.6735952 | 2248 | 37.6735952 | 984 | 37.6735952 | 1264
37.7024588 | 2244 | 37.7024588 | 988 | 37.7024588 | 1256
37.7313224 | 2147 | 37.7313224 | 1029 | 37.7313224 | 1118
37.760186 | 2132 | 37.760186 | 1117 | 37.760186 | 1015
37.7890496 | 2135 | 37.7890496 | 1013 | 37.7890496 | 1122
37.8179132 | 2187 | 37.8179132 | 1099 | 37.8179132 | 1088
37.8467768 | 2185 | 37.8467768 | 1042 | 37.8467768 | 1143
37.8756404 | 2299 | 37.8756404 | 1071 | 37.8756404 | 1228
37.904504 | 2205 | 37.904504 | 1047 | 37.904504 | 1158
37.9333676 | 2131 | 37.9333676 | 1053 | 37.9333676 | 1078
37.9622312 | 2122 | 37.9622312 | 1019 | 37.9622312 | 1103
37.9910948 | 2085 | 37.9910948 | 995 | 37.9910948 | 1090
38.0199584 | 2121 | 38.0199584 | 1046 | 38.0199584 | 1075
38.048822 | 2043 | 38.048822 | 968 | 38.048822 | 1075
38.0776856 | 2152 | 38.0776856 | 1002 | 38.0776856 | 1150
38.1065492 | 2139 | 38.1065492 | 936 | 38.1065492 | 1203
38.1354128 | 2119 | 38.1354128 | 1002 | 38.1354128 | 1117
38.1642764 | 2033 | 38.1642764 | 1039 | 38.1642764 | 994
38.19314 | 2047 | 38.19314 | 942 | 38.19314 | 1105
38.2220036 | 2092 | 38.2220036 | 978 | 38.2220036 | 1114
38.2508672 | 2214 | 38.2508672 | 941 | 38.2508672 | 1273
38.2797308 | 2221 | 38.2797308 | 972 | 38.2797308 | 1249
38.3085944 | 2112 | 38.3085944 | 975 | 38.3085944 | 1137
38.337458 | 2228 | 38.337458 | 1021 | 38.337458 | 1207
38.3663216 | 2241 | 38.3663216 | 920 | 38.3663216 | 1321
38.3951852 | 2239 | 38.3951852 | 904 | 38.3951852 | 1335
38.4240488 | 2274 | 38.4240488 | 1019 | 38.4240488 | 1255
38.4529124 | 2369 | 38.4529124 | 996 | 38.4529124 | 1373
38.481776 | 2313 | 38.481776 | 983 | 38.481776 | 1330
38.5106396 | 2317 | 38.5106396 | 974 | 38.5106396 | 1343
38.5395032 | 2331 | 38.5395032 | 983 | 38.5395032 | 1348
38.5683668 | 2397 | 38.5683668 | 994 | 38.5683668 | 1403
38.5972304 | 2261 | 38.5972304 | 998 | 38.5972304 | 1263
38.626094 | 2274 | 38.626094 | 1030 | 38.626094 | 1244
38.6549576 | 2245 | 38.6549576 | 982 | 38.6549576 | 1263
38.6838212 | 2146 | 38.6838212 | 992 | 38.6838212 | 1154
38.7126848 | 2168 | 38.7126848 | 1113 | 38.7126848 | 1055
38.7415484 | 2178 | 38.7415484 | 982 | 38.7415484 | 1196
38.770412 | 2114 | 38.770412 | 1035 | 38.770412 | 1079
38.7992756 | 2127 | 38.7992756 | 996 | 38.7992756 | 1131
38.8281392 | 2075 | 38.8281392 | 1088 | 38.8281392 | 987
38.8570028 | 2167 | 38.8570028 | 1017 | 38.8570028 | 1150
38.8858664 | 2105 | 38.8858664 | 1044 | 38.8858664 | 1061
38.91473 | 2157 | 38.91473 | 1055 | 38.91473 | 1102
38.9435936 | 2143 | 38.9435936 | 1119 | 38.9435936 | 1024
38.9724572 | 2196 | 38.9724572 | 1133 | 38.9724572 | 1063
39.0013208 | 2228 | 39.0013208 | 1158 | 39.0013208 | 1070
39.0301844 | 2188 | 39.0301844 | 1233 | 39.0301844 | 955
39.059048 | 2360 | 39.059048 | 1328 | 39.059048 | 1032
39.0879116 | 2375 | 39.0879116 | 1408 | 39.0879116 | 967
39.1167752 | 2478 | 39.1167752 | 1597 | 39.1167752 | 881
39.1456388 | 2553 | 39.1456388 | 1599 | 39.1456388 | 954
39.1745024 | 2687 | 39.1745024 | 1660 | 39.1745024 | 1027
39.203366 | 2731 | 39.203366 | 1937 | 39.203366 | 794
39.2322296 | 2928 | 39.2322296 | 2048 | 39.2322296 | 880
39.2610932 | 2986 | 39.2610932 | 2152 | 39.2610932 | 834
39.2899568 | 3174 | 39.2899568 | 2311 | 39.2899568 | 863
39.3188204 | 3441 | 39.3188204 | 2779 | 39.3188204 | 662
39.347684 | 3880 | 39.347684 | 3138 | 39.347684 | 742
39.3765476 | 4348 | 39.3765476 | 3662 | 39.3765476 | 686
39.4054112 | 4764 | 39.4054112 | 4042 | 39.4054112 | 722
39.4342748 | 5035 | 39.4342748 | 4327 | 39.4342748 | 708
39.4631384 | 4991 | 39.4631384 | 4499 | 39.4631384 | 492
39.492002 | 4834 | 39.492002 | 4306 | 39.492002 | 528
39.5208656 | 4275 | 39.5208656 | 4108 | 39.5208656 | 167
39.5497292 | 3786 | 39.5497292 | 3600 | 39.5497292 | 186
39.5785928 | 3367 | 39.5785928 | 3242 | 39.5785928 | 125
39.6074564 | 3019 | 39.6074564 | 2577 | 39.6074564 | 442
39.63632 | 2719 | 39.63632 | 2123 | 39.63632 | 596
39.6651836 | 2445 | 39.6651836 | 1848 | 39.6651836 | 597
39.6940472 | 2233 | 39.6940472 | 1549 | 39.6940472 | 684
39.7229108 | 2317 | 39.7229108 | 1324 | 39.7229108 | 993
39.7517744 | 2164 | 39.7517744 | 1243 | 39.7517744 | 921
39.780638 | 2145 | 39.780638 | 1200 | 39.780638 | 945
39.8095016 | 2153 | 39.8095016 | 1132 | 39.8095016 | 1021
39.8383652 | 2148 | 39.8383652 | 1125 | 39.8383652 | 1023
39.8672288 | 2077 | 39.8672288 | 1146 | 39.8672288 | 931
39.8960924 | 2035 | 39.8960924 | 1091 | 39.8960924 | 944
39.924956 | 2069 | 39.924956 | 1099 | 39.924956 | 970
39.9538196 | 2060 | 39.9538196 | 1046 | 39.9538196 | 1014
39.9826832 | 2082 | 39.9826832 | 1102 | 39.9826832 | 980
40.0115468 | 2043 | 40.0115468 | 1011 | 40.0115468 | 1032

## PSNF_ND_sample2
Sample X-ray with background |  | Background X-ray |  | Sample X-ray after background subtract
Angle | Intensity | Angle | Intensity | Angle | Intensity
5 | 5327 | 5 | 5196 | 5 | 131
5.0288636 | 5429 | 5.0288636 | 5111 | 5.0288636 | 318
5.0577272 | 5513 | 5.0577272 | 5069 | 5.0577272 | 444
5.0865908 | 5634 | 5.0865908 | 5074 | 5.0865908 | 560
5.1154544 | 5349 | 5.1154544 | 5098 | 5.1154544 | 251
5.144318 | 5541 | 5.144318 | 5170 | 5.144318 | 371
5.1731816 | 5381 | 5.1731816 | 5002 | 5.1731816 | 379
5.2020452 | 5682 | 5.2020452 | 5174 | 5.2020452 | 508
5.2309088 | 5684 | 5.2309088 | 5150 | 5.2309088 | 534
5.2597724 | 5604 | 5.2597724 | 5207 | 5.2597724 | 397
5.288636 | 5475 | 5.288636 | 5097 | 5.288636 | 378
5.3174996 | 5619 | 5.3174996 | 5303 | 5.3174996 | 316
5.3463632 | 5634 | 5.3463632 | 5144 | 5.3463632 | 490
5.3752268 | 5564 | 5.3752268 | 5273 | 5.3752268 | 291
5.4040904 | 5712 | 5.4040904 | 5239 | 5.4040904 | 473
5.432954 | 5697 | 5.432954 | 5210 | 5.432954 | 487
5.4618176 | 5742 | 5.4618176 | 5355 | 5.4618176 | 387
5.4906812 | 5812 | 5.4906812 | 5187 | 5.4906812 | 625
5.5195448 | 5700 | 5.5195448 | 5383 | 5.5195448 | 317
5.5484084 | 5801 | 5.5484084 | 5365 | 5.5484084 | 436
5.577272 | 5779 | 5.577272 | 5338 | 5.577272 | 441
5.6061356 | 5913 | 5.6061356 | 5485 | 5.6061356 | 428
5.6349992 | 5819 | 5.6349992 | 5399 | 5.6349992 | 420
5.6638628 | 5818 | 5.6638628 | 5253 | 5.6638628 | 565
5.6927264 | 5799 | 5.6927264 | 5460 | 5.6927264 | 339
5.72159 | 5751 | 5.72159 | 5292 | 5.72159 | 459
5.7504536 | 5849 | 5.7504536 | 5447 | 5.7504536 | 402
5.7793172 | 5822 | 5.7793172 | 5332 | 5.7793172 | 490
5.8081808 | 5834 | 5.8081808 | 5434 | 5.8081808 | 400
5.8370444 | 5887 | 5.8370444 | 5409 | 5.8370444 | 478
5.865908 | 5931 | 5.865908 | 5532 | 5.865908 | 399
5.8947716 | 5957 | 5.8947716 | 5388 | 5.8947716 | 569
5.9236352 | 5924 | 5.9236352 | 5538 | 5.9236352 | 386
5.9524988 | 5887 | 5.9524988 | 5518 | 5.9524988 | 369
5.9813624 | 5950 | 5.9813624 | 5482 | 5.9813624 | 468
6.010226 | 6211 | 6.010226 | 5516 | 6.010226 | 695
6.0390896 | 6063 | 6.0390896 | 5569 | 6.0390896 | 494
6.0679532 | 6053 | 6.0679532 | 5477 | 6.0679532 | 576
6.0968168 | 6279 | 6.0968168 | 5461 | 6.0968168 | 818
6.1256804 | 6361 | 6.1256804 | 5587 | 6.1256804 | 774
6.154544 | 6121 | 6.154544 | 5552 | 6.154544 | 569
6.1834076 | 6203 | 6.1834076 | 5488 | 6.1834076 | 715
6.2122712 | 6169 | 6.2122712 | 5681 | 6.2122712 | 488
6.2411348 | 5963 | 6.2411348 | 5592 | 6.2411348 | 371
6.2699984 | 6052 | 6.2699984 | 5747 | 6.2699984 | 305
6.298862 | 6028 | 6.298862 | 5644 | 6.298862 | 384
6.3277256 | 6027 | 6.3277256 | 5637 | 6.3277256 | 390
6.3565892 | 6107 | 6.3565892 | 5787 | 6.3565892 | 320
6.3854528 | 6162 | 6.3854528 | 5591 | 6.3854528 | 571
6.4143164 | 6198 | 6.4143164 | 5683 | 6.4143164 | 515
6.44318 | 6318 | 6.44318 | 5610 | 6.44318 | 708
6.4720436 | 6437 | 6.4720436 | 5762 | 6.4720436 | 675
6.5009072 | 6194 | 6.5009072 | 5761 | 6.5009072 | 433
6.5297708 | 6246 | 6.5297708 | 5676 | 6.5297708 | 570
6.5586344 | 6272 | 6.5586344 | 5612 | 6.5586344 | 660
6.587498 | 6262 | 6.587498 | 5712 | 6.587498 | 550
6.6163616 | 6104 | 6.6163616 | 5803 | 6.6163616 | 301
6.6452252 | 6159 | 6.6452252 | 5744 | 6.6452252 | 415
6.6740888 | 6155 | 6.6740888 | 5722 | 6.6740888 | 433
6.7029524 | 6235 | 6.7029524 | 5827 | 6.7029524 | 408
6.731816 | 6251 | 6.731816 | 5706 | 6.731816 | 545
6.7606796 | 6482 | 6.7606796 | 5660 | 6.7606796 | 822
6.7895432 | 6278 | 6.7895432 | 5735 | 6.7895432 | 543
6.8184068 | 6457 | 6.8184068 | 5825 | 6.8184068 | 632
6.8472704 | 6499 | 6.8472704 | 5768 | 6.8472704 | 731
6.876134 | 6599 | 6.876134 | 5864 | 6.876134 | 735
6.9049976 | 6468 | 6.9049976 | 5830 | 6.9049976 | 638
6.9338612 | 6245 | 6.9338612 | 5763 | 6.9338612 | 482
6.9627248 | 6505 | 6.9627248 | 5825 | 6.9627248 | 680
6.9915884 | 6480 | 6.9915884 | 5990 | 6.9915884 | 490
7.020452 | 6626 | 7.020452 | 5809 | 7.020452 | 817
7.0493156 | 6519 | 7.0493156 | 5869 | 7.0493156 | 650
7.0781792 | 6633 | 7.0781792 | 5861 | 7.0781792 | 772
7.1070428 | 6630 | 7.1070428 | 5951 | 7.1070428 | 679
7.1359064 | 6459 | 7.1359064 | 5984 | 7.1359064 | 475
7.16477 | 6615 | 7.16477 | 5954 | 7.16477 | 661
7.1936336 | 6535 | 7.1936336 | 5902 | 7.1936336 | 633
7.2224972 | 6630 | 7.2224972 | 5993 | 7.2224972 | 637
7.2513608 | 6643 | 7.2513608 | 5973 | 7.2513608 | 670
7.2802244 | 6661 | 7.2802244 | 6105 | 7.2802244 | 556
7.309088 | 6668 | 7.309088 | 6007 | 7.309088 | 661
7.3379516 | 6567 | 7.3379516 | 5999 | 7.3379516 | 568
7.3668152 | 6623 | 7.3668152 | 6080 | 7.3668152 | 543
7.3956788 | 6664 | 7.3956788 | 5971 | 7.3956788 | 693
7.4245424 | 6754 | 7.4245424 | 6224 | 7.4245424 | 530
7.453406 | 6664 | 7.453406 | 6094 | 7.453406 | 570
7.4822696 | 6772 | 7.4822696 | 5944 | 7.4822696 | 828
7.5111332 | 6895 | 7.5111332 | 6200 | 7.5111332 | 695
7.5399968 | 6838 | 7.5399968 | 6095 | 7.5399968 | 743
7.5688604 | 6933 | 7.5688604 | 6283 | 7.5688604 | 650
7.597724 | 6786 | 7.597724 | 6119 | 7.597724 | 667
7.6265876 | 6763 | 7.6265876 | 5960 | 7.6265876 | 803
7.6554512 | 6966 | 7.6554512 | 6082 | 7.6554512 | 884
7.6843148 | 6836 | 7.6843148 | 6176 | 7.6843148 | 660
7.7131784 | 6866 | 7.7131784 | 6226 | 7.7131784 | 640
7.742042 | 6930 | 7.742042 | 6140 | 7.742042 | 790
7.7709056 | 6908 | 7.7709056 | 6176 | 7.7709056 | 732
7.7997692 | 6877 | 7.7997692 | 6201 | 7.7997692 | 676
7.8286328 | 6746 | 7.8286328 | 6147 | 7.8286328 | 599
7.8574964 | 6828 | 7.8574964 | 6239 | 7.8574964 | 589
7.88636 | 6789 | 7.88636 | 6065 | 7.88636 | 724
7.9152236 | 7037 | 7.9152236 | 6112 | 7.9152236 | 925
7.9440872 | 6818 | 7.9440872 | 6103 | 7.9440872 | 715
7.9729508 | 6958 | 7.9729508 | 6239 | 7.9729508 | 719
8.0018144 | 7069 | 8.0018144 | 6310 | 8.0018144 | 759
8.030678 | 7102 | 8.030678 | 6084 | 8.030678 | 1018
8.0595416 | 7108 | 8.0595416 | 6310 | 8.0595416 | 798
8.0884052 | 6992 | 8.0884052 | 6175 | 8.0884052 | 817
8.1172688 | 7001 | 8.1172688 | 6179 | 8.1172688 | 822
8.1461324 | 6804 | 8.1461324 | 6304 | 8.1461324 | 500
8.174996 | 7141 | 8.174996 | 6185 | 8.174996 | 956
8.2038596 | 6828 | 8.2038596 | 6300 | 8.2038596 | 528
8.2327232 | 7059 | 8.2327232 | 6271 | 8.2327232 | 788
8.2615868 | 7064 | 8.2615868 | 6289 | 8.2615868 | 775
8.2904504 | 7045 | 8.2904504 | 6223 | 8.2904504 | 822
8.319314 | 7190 | 8.319314 | 6268 | 8.319314 | 922
8.3481776 | 7238 | 8.3481776 | 6313 | 8.3481776 | 925
8.3770412 | 7215 | 8.3770412 | 6289 | 8.3770412 | 926
8.4059048 | 7152 | 8.4059048 | 6239 | 8.4059048 | 913
8.4347684 | 7099 | 8.4347684 | 6294 | 8.4347684 | 805
8.463632 | 7106 | 8.463632 | 6295 | 8.463632 | 811
8.4924956 | 7288 | 8.4924956 | 6321 | 8.4924956 | 967
8.5213592 | 7117 | 8.5213592 | 6204 | 8.5213592 | 913
8.5502228 | 7179 | 8.5502228 | 6344 | 8.5502228 | 835
8.5790864 | 7161 | 8.5790864 | 6377 | 8.5790864 | 784
8.60795 | 7208 | 8.60795 | 6260 | 8.60795 | 948
8.6368136 | 7196 | 8.6368136 | 6338 | 8.6368136 | 858
8.6656772 | 7359 | 8.6656772 | 6278 | 8.6656772 | 1081
8.6945408 | 7358 | 8.6945408 | 6088 | 8.6945408 | 1270
8.7234044 | 7379 | 8.7234044 | 6404 | 8.7234044 | 975
8.752268 | 7333 | 8.752268 | 6367 | 8.752268 | 966
8.7811316 | 7224 | 8.7811316 | 6430 | 8.7811316 | 794
8.8099952 | 7404 | 8.8099952 | 6360 | 8.8099952 | 1044
8.8388588 | 7310 | 8.8388588 | 6391 | 8.8388588 | 919
8.8677224 | 7530 | 8.8677224 | 6421 | 8.8677224 | 1109
8.896586 | 7802 | 8.896586 | 6261 | 8.896586 | 1541
8.9254496 | 7833 | 8.9254496 | 6415 | 8.9254496 | 1418
8.9543132 | 7913 | 8.9543132 | 6479 | 8.9543132 | 1434
8.9831768 | 8050 | 8.9831768 | 6521 | 8.9831768 | 1529
9.0120404 | 8381 | 9.0120404 | 6415 | 9.0120404 | 1966
9.040904 | 8718 | 9.040904 | 6429 | 9.040904 | 2289
9.0697676 | 9383 | 9.0697676 | 6476 | 9.0697676 | 2907
9.0986312 | 9862 | 9.0986312 | 6631 | 9.0986312 | 3231
9.1274948 | 10584 | 9.1274948 | 6604 | 9.1274948 | 3980
9.1563584 | 11412 | 9.1563584 | 6438 | 9.1563584 | 4974
9.185222 | 12990 | 9.185222 | 6620 | 9.185222 | 6370
9.2140856 | 15158 | 9.2140856 | 6641 | 9.2140856 | 8517
9.2429492 | 17818 | 9.2429492 | 6658 | 9.2429492 | 11160
9.2718128 | 20713 | 9.2718128 | 6600 | 9.2718128 | 14113
9.3006764 | 24138 | 9.3006764 | 6671 | 9.3006764 | 17467
9.32954 | 26510 | 9.32954 | 6520 | 9.32954 | 19990
9.3584036 | 28251 | 9.3584036 | 6656 | 9.3584036 | 21595
9.3872672 | 29574 | 9.3872672 | 6687 | 9.3872672 | 22887
9.4161308 | 27804 | 9.4161308 | 6519 | 9.4161308 | 21285
9.4449944 | 23727 | 9.4449944 | 6684 | 9.4449944 | 17043
9.473858 | 18295 | 9.473858 | 6679 | 9.473858 | 11616
9.5027216 | 13342 | 9.5027216 | 6784 | 9.5027216 | 6558
9.5315852 | 10627 | 9.5315852 | 6797 | 9.5315852 | 3830
9.5604488 | 9478 | 9.5604488 | 6683 | 9.5604488 | 2795
9.5893124 | 9406 | 9.5893124 | 6889 | 9.5893124 | 2517
9.618176 | 8945 | 9.618176 | 6872 | 9.618176 | 2073
9.6470396 | 8720 | 9.6470396 | 6773 | 9.6470396 | 1947
9.6759032 | 8583 | 9.6759032 | 6915 | 9.6759032 | 1668
9.7047668 | 8367 | 9.7047668 | 6959 | 9.7047668 | 1408
9.7336304 | 8370 | 9.7336304 | 6953 | 9.7336304 | 1417
9.762494 | 8383 | 9.762494 | 7014 | 9.762494 | 1369
9.7913576 | 8188 | 9.7913576 | 6946 | 9.7913576 | 1242
9.8202212 | 8380 | 9.8202212 | 7000 | 9.8202212 | 1380
9.8490848 | 8321 | 9.8490848 | 7062 | 9.8490848 | 1259
9.8779484 | 8337 | 9.8779484 | 7034 | 9.8779484 | 1303
9.906812 | 8340 | 9.906812 | 7059 | 9.906812 | 1281
9.9356756 | 8406 | 9.9356756 | 7143 | 9.9356756 | 1263
9.9645392 | 8225 | 9.9645392 | 7104 | 9.9645392 | 1121
9.9934028 | 8375 | 9.9934028 | 7421 | 9.9934028 | 954
10.0222664 | 8403 | 10.0222664 | 7262 | 10.0222664 | 1141
10.05113 | 8446 | 10.05113 | 7280 | 10.05113 | 1166
10.0799936 | 8593 | 10.0799936 | 7368 | 10.0799936 | 1225
10.1088572 | 8790 | 10.1088572 | 7377 | 10.1088572 | 1413
10.1377208 | 8444 | 10.1377208 | 7421 | 10.1377208 | 1023
10.1665844 | 8742 | 10.1665844 | 7258 | 10.1665844 | 1484
10.195448 | 8625 | 10.195448 | 7537 | 10.195448 | 1088
10.2243116 | 8656 | 10.2243116 | 7555 | 10.2243116 | 1101
10.2531752 | 8722 | 10.2531752 | 7496 | 10.2531752 | 1226
10.2820388 | 8597 | 10.2820388 | 7497 | 10.2820388 | 1100
10.3109024 | 8809 | 10.3109024 | 7683 | 10.3109024 | 1126
10.339766 | 8910 | 10.339766 | 7706 | 10.339766 | 1204
10.3686296 | 8621 | 10.3686296 | 7666 | 10.3686296 | 955
10.3974932 | 8875 | 10.3974932 | 7603 | 10.3974932 | 1272
10.4263568 | 9013 | 10.4263568 | 7739 | 10.4263568 | 1274
10.4552204 | 9020 | 10.4552204 | 7643 | 10.4552204 | 1377
10.484084 | 9175 | 10.484084 | 7754 | 10.484084 | 1421
10.5129476 | 9001 | 10.5129476 | 7839 | 10.5129476 | 1162
10.5418112 | 8931 | 10.5418112 | 8090 | 10.5418112 | 841
10.5706748 | 9127 | 10.5706748 | 7815 | 10.5706748 | 1312
10.5995384 | 9101 | 10.5995384 | 7897 | 10.5995384 | 1204
10.628402 | 9185 | 10.628402 | 7920 | 10.628402 | 1265
10.6572656 | 9317 | 10.6572656 | 8113 | 10.6572656 | 1204
10.6861292 | 8967 | 10.6861292 | 7925 | 10.6861292 | 1042
10.7149928 | 9280 | 10.7149928 | 8219 | 10.7149928 | 1061
10.7438564 | 9146 | 10.7438564 | 7875 | 10.7438564 | 1271
10.77272 | 9363 | 10.77272 | 8031 | 10.77272 | 1332
10.8015836 | 9248 | 10.8015836 | 8226 | 10.8015836 | 1022
10.8304472 | 9432 | 10.8304472 | 8335 | 10.8304472 | 1097
10.8593108 | 9380 | 10.8593108 | 8190 | 10.8593108 | 1190
10.8881744 | 9740 | 10.8881744 | 8198 | 10.8881744 | 1542
10.917038 | 9543 | 10.917038 | 8295 | 10.917038 | 1248
10.9459016 | 9572 | 10.9459016 | 8136 | 10.9459016 | 1436
10.9747652 | 9513 | 10.9747652 | 8197 | 10.9747652 | 1316
11.0036288 | 9656 | 11.0036288 | 8280 | 11.0036288 | 1376
11.0324924 | 9832 | 11.0324924 | 8319 | 11.0324924 | 1513
11.061356 | 9646 | 11.061356 | 8449 | 11.061356 | 1197
11.0902196 | 9754 | 11.0902196 | 8468 | 11.0902196 | 1286
11.1190832 | 9685 | 11.1190832 | 8612 | 11.1190832 | 1073
11.1479468 | 9614 | 11.1479468 | 8563 | 11.1479468 | 1051
11.1768104 | 9949 | 11.1768104 | 8612 | 11.1768104 | 1337
11.205674 | 9704 | 11.205674 | 8491 | 11.205674 | 1213
11.2345376 | 9802 | 11.2345376 | 8525 | 11.2345376 | 1277
11.2634012 | 9946 | 11.2634012 | 8603 | 11.2634012 | 1343
11.2922648 | 10102 | 11.2922648 | 8728 | 11.2922648 | 1374
11.3211284 | 10108 | 11.3211284 | 8675 | 11.3211284 | 1433
11.349992 | 10080 | 11.349992 | 8721 | 11.349992 | 1359
11.3788556 | 10144 | 11.3788556 | 8982 | 11.3788556 | 1162
11.4077192 | 10246 | 11.4077192 | 8793 | 11.4077192 | 1453
11.4365828 | 10366 | 11.4365828 | 8930 | 11.4365828 | 1436
11.4654464 | 10293 | 11.4654464 | 8936 | 11.4654464 | 1357
11.49431 | 10225 | 11.49431 | 8863 | 11.49431 | 1362
11.5231736 | 10408 | 11.5231736 | 8902 | 11.5231736 | 1506
11.5520372 | 10461 | 11.5520372 | 8989 | 11.5520372 | 1472
11.5809008 | 10320 | 11.5809008 | 8818 | 11.5809008 | 1502
11.6097644 | 10563 | 11.6097644 | 9075 | 11.6097644 | 1488
11.638628 | 10538 | 11.638628 | 9150 | 11.638628 | 1388
11.6674916 | 10554 | 11.6674916 | 9157 | 11.6674916 | 1397
11.6963552 | 10634 | 11.6963552 | 9203 | 11.6963552 | 1431
11.7252188 | 10405 | 11.7252188 | 9125 | 11.7252188 | 1280
11.7540824 | 10831 | 11.7540824 | 9108 | 11.7540824 | 1723
11.782946 | 10756 | 11.782946 | 9396 | 11.782946 | 1360
11.8118096 | 10939 | 11.8118096 | 9343 | 11.8118096 | 1596
11.8406732 | 10758 | 11.8406732 | 9403 | 11.8406732 | 1355
11.8695368 | 11042 | 11.8695368 | 9249 | 11.8695368 | 1793
11.8984004 | 10923 | 11.8984004 | 9259 | 11.8984004 | 1664
11.927264 | 10953 | 11.927264 | 9275 | 11.927264 | 1678
11.9561276 | 11028 | 11.9561276 | 9424 | 11.9561276 | 1604
11.9849912 | 11173 | 11.9849912 | 9319 | 11.9849912 | 1854
12.0138548 | 11354 | 12.0138548 | 9315 | 12.0138548 | 2039
12.0427184 | 11210 | 12.0427184 | 9452 | 12.0427184 | 1758
12.071582 | 11279 | 12.071582 | 9512 | 12.071582 | 1767
12.1004456 | 11454 | 12.1004456 | 9512 | 12.1004456 | 1942
12.1293092 | 11528 | 12.1293092 | 9545 | 12.1293092 | 1983
12.1581728 | 11642 | 12.1581728 | 9612 | 12.1581728 | 2030
12.1870364 | 11793 | 12.1870364 | 9681 | 12.1870364 | 2112
12.2159 | 12071 | 12.2159 | 9709 | 12.2159 | 2362
12.2447636 | 12146 | 12.2447636 | 9443 | 12.2447636 | 2703
12.2736272 | 12202 | 12.2736272 | 9496 | 12.2736272 | 2706
12.3024908 | 12253 | 12.3024908 | 9595 | 12.3024908 | 2658
12.3313544 | 12435 | 12.3313544 | 9580 | 12.3313544 | 2855
12.360218 | 12178 | 12.360218 | 9612 | 12.360218 | 2566
12.3890816 | 12046 | 12.3890816 | 9572 | 12.3890816 | 2474
12.4179452 | 11800 | 12.4179452 | 9560 | 12.4179452 | 2240
12.4468088 | 11757 | 12.4468088 | 9529 | 12.4468088 | 2228
12.4756724 | 11550 | 12.4756724 | 9759 | 12.4756724 | 1791
12.504536 | 11554 | 12.504536 | 9722 | 12.504536 | 1832
12.5333996 | 11725 | 12.5333996 | 9741 | 12.5333996 | 1984
12.5622632 | 11777 | 12.5622632 | 9632 | 12.5622632 | 2145
12.5911268 | 11751 | 12.5911268 | 9749 | 12.5911268 | 2002
12.6199904 | 11785 | 12.6199904 | 9664 | 12.6199904 | 2121
12.648854 | 11723 | 12.648854 | 9734 | 12.648854 | 1989
12.6777176 | 11681 | 12.6777176 | 9534 | 12.6777176 | 2147
12.7065812 | 11731 | 12.7065812 | 9621 | 12.7065812 | 2110
12.7354448 | 11778 | 12.7354448 | 9690 | 12.7354448 | 2088
12.7643084 | 11888 | 12.7643084 | 9567 | 12.7643084 | 2321
12.793172 | 11626 | 12.793172 | 9652 | 12.793172 | 1974
12.8220356 | 12065 | 12.8220356 | 9584 | 12.8220356 | 2481
12.8508992 | 11918 | 12.8508992 | 9614 | 12.8508992 | 2304
12.8797628 | 11981 | 12.8797628 | 9510 | 12.8797628 | 2471
12.9086264 | 11750 | 12.9086264 | 9657 | 12.9086264 | 2093
12.93749 | 11906 | 12.93749 | 9512 | 12.93749 | 2394
12.9663536 | 11976 | 12.9663536 | 9474 | 12.9663536 | 2502
12.9952172 | 11964 | 12.9952172 | 9636 | 12.9952172 | 2328
13.0240808 | 12062 | 13.0240808 | 9347 | 13.0240808 | 2715
13.0529444 | 12014 | 13.0529444 | 9427 | 13.0529444 | 2587
13.081808 | 12158 | 13.081808 | 9367 | 13.081808 | 2791
13.1106716 | 12102 | 13.1106716 | 9259 | 13.1106716 | 2843
13.1395352 | 12130 | 13.1395352 | 9363 | 13.1395352 | 2767
13.1683988 | 12139 | 13.1683988 | 9428 | 13.1683988 | 2711
13.1972624 | 12259 | 13.1972624 | 9444 | 13.1972624 | 2815
13.226126 | 12247 | 13.226126 | 9387 | 13.226126 | 2860
13.2549896 | 12317 | 13.2549896 | 9425 | 13.2549896 | 2892
13.2838532 | 12192 | 13.2838532 | 9272 | 13.2838532 | 2920
13.3127168 | 12412 | 13.3127168 | 9300 | 13.3127168 | 3112
13.3415804 | 12387 | 13.3415804 | 9233 | 13.3415804 | 3154
13.370444 | 12445 | 13.370444 | 9121 | 13.370444 | 3324
13.3993076 | 12325 | 13.3993076 | 9003 | 13.3993076 | 3322
13.4281712 | 12164 | 13.4281712 | 8965 | 13.4281712 | 3199
13.4570348 | 12425 | 13.4570348 | 9045 | 13.4570348 | 3380
13.4858984 | 12250 | 13.4858984 | 8995 | 13.4858984 | 3255
13.514762 | 12334 | 13.514762 | 8971 | 13.514762 | 3363
13.5436256 | 12444 | 13.5436256 | 8908 | 13.5436256 | 3536
13.5724892 | 12560 | 13.5724892 | 8696 | 13.5724892 | 3864
13.6013528 | 12397 | 13.6013528 | 8771 | 13.6013528 | 3626
13.6302164 | 12543 | 13.6302164 | 8722 | 13.6302164 | 3821
13.65908 | 12659 | 13.65908 | 8727 | 13.65908 | 3932
13.6879436 | 12666 | 13.6879436 | 8621 | 13.6879436 | 4045
13.7168072 | 12599 | 13.7168072 | 8650 | 13.7168072 | 3949
13.7456708 | 12544 | 13.7456708 | 8437 | 13.7456708 | 4107
13.7745344 | 12976 | 13.7745344 | 8555 | 13.7745344 | 4421
13.803398 | 13020 | 13.803398 | 8483 | 13.803398 | 4537
13.8322616 | 12959 | 13.8322616 | 8412 | 13.8322616 | 4547
13.8611252 | 12875 | 13.8611252 | 8293 | 13.8611252 | 4582
13.8899888 | 12871 | 13.8899888 | 8256 | 13.8899888 | 4615
13.9188524 | 13063 | 13.9188524 | 8117 | 13.9188524 | 4946
13.947716 | 12919 | 13.947716 | 8260 | 13.947716 | 4659
13.9765796 | 13127 | 13.9765796 | 8186 | 13.9765796 | 4941
14.0054432 | 13071 | 14.0054432 | 8209 | 14.0054432 | 4862
14.0343068 | 13259 | 14.0343068 | 8008 | 14.0343068 | 5251
14.0631704 | 13206 | 14.0631704 | 8125 | 14.0631704 | 5081
14.092034 | 13238 | 14.092034 | 7992 | 14.092034 | 5246
14.1208976 | 13271 | 14.1208976 | 8141 | 14.1208976 | 5130
14.1497612 | 13395 | 14.1497612 | 7947 | 14.1497612 | 5448
14.1786248 | 13243 | 14.1786248 | 7833 | 14.1786248 | 5410
14.2074884 | 13221 | 14.2074884 | 7878 | 14.2074884 | 5343
14.236352 | 13489 | 14.236352 | 7771 | 14.236352 | 5718
14.2652156 | 13533 | 14.2652156 | 7824 | 14.2652156 | 5709
14.2940792 | 13489 | 14.2940792 | 7688 | 14.2940792 | 5801
14.3229428 | 13656 | 14.3229428 | 7647 | 14.3229428 | 6009
14.3518064 | 13388 | 14.3518064 | 7633 | 14.3518064 | 5755
14.38067 | 13741 | 14.38067 | 7573 | 14.38067 | 6168
14.4095336 | 13668 | 14.4095336 | 7578 | 14.4095336 | 6090
14.4383972 | 13643 | 14.4383972 | 7533 | 14.4383972 | 6110
14.4672608 | 13659 | 14.4672608 | 7308 | 14.4672608 | 6351
14.4961244 | 13788 | 14.4961244 | 7482 | 14.4961244 | 6306
14.524988 | 13797 | 14.524988 | 7468 | 14.524988 | 6329
14.5538516 | 13805 | 14.5538516 | 7265 | 14.5538516 | 6540
14.5827152 | 13799 | 14.5827152 | 7204 | 14.5827152 | 6595
14.6115788 | 14081 | 14.6115788 | 7044 | 14.6115788 | 7037
14.6404424 | 13731 | 14.6404424 | 7116 | 14.6404424 | 6615
14.669306 | 13861 | 14.669306 | 7031 | 14.669306 | 6830
14.6981696 | 13838 | 14.6981696 | 6981 | 14.6981696 | 6857
14.7270332 | 13943 | 14.7270332 | 6874 | 14.7270332 | 7069
14.7558968 | 13877 | 14.7558968 | 6857 | 14.7558968 | 7020
14.7847604 | 13882 | 14.7847604 | 6840 | 14.7847604 | 7042
14.813624 | 13861 | 14.813624 | 6755 | 14.813624 | 7106
14.8424876 | 13810 | 14.8424876 | 6792 | 14.8424876 | 7018
14.8713512 | 13844 | 14.8713512 | 6716 | 14.8713512 | 7128
14.9002148 | 13685 | 14.9002148 | 6690 | 14.9002148 | 6995
14.9290784 | 13769 | 14.9290784 | 6613 | 14.9290784 | 7156
14.957942 | 13835 | 14.957942 | 6751 | 14.957942 | 7084
14.9868056 | 13608 | 14.9868056 | 6345 | 14.9868056 | 7263
15.0156692 | 13828 | 15.0156692 | 6665 | 15.0156692 | 7163
15.0445328 | 13709 | 15.0445328 | 6492 | 15.0445328 | 7217
15.0733964 | 13572 | 15.0733964 | 6432 | 15.0733964 | 7140
15.10226 | 13800 | 15.10226 | 6465 | 15.10226 | 7335
15.1311236 | 13674 | 15.1311236 | 6347 | 15.1311236 | 7327
15.1599872 | 13675 | 15.1599872 | 6464 | 15.1599872 | 7211
15.1888508 | 13464 | 15.1888508 | 6203 | 15.1888508 | 7261
15.2177144 | 13733 | 15.2177144 | 6211 | 15.2177144 | 7522
15.246578 | 13493 | 15.246578 | 6142 | 15.246578 | 7351
15.2754416 | 13650 | 15.2754416 | 6029 | 15.2754416 | 7621
15.3043052 | 13625 | 15.3043052 | 6058 | 15.3043052 | 7567
15.3331688 | 13569 | 15.3331688 | 6083 | 15.3331688 | 7486
15.3620324 | 13317 | 15.3620324 | 5899 | 15.3620324 | 7418
15.390896 | 13456 | 15.390896 | 5972 | 15.390896 | 7484
15.4197596 | 13494 | 15.4197596 | 5905 | 15.4197596 | 7589
15.4486232 | 13479 | 15.4486232 | 5880 | 15.4486232 | 7599
15.4774868 | 13258 | 15.4774868 | 5714 | 15.4774868 | 7544
15.5063504 | 13521 | 15.5063504 | 5700 | 15.5063504 | 7821
15.535214 | 13200 | 15.535214 | 5702 | 15.535214 | 7498
15.5640776 | 13146 | 15.5640776 | 5688 | 15.5640776 | 7458
15.5929412 | 13220 | 15.5929412 | 5661 | 15.5929412 | 7559
15.6218048 | 13136 | 15.6218048 | 5638 | 15.6218048 | 7498
15.6506684 | 13130 | 15.6506684 | 5689 | 15.6506684 | 7441
15.679532 | 13040 | 15.679532 | 5527 | 15.679532 | 7513
15.7083956 | 13119 | 15.7083956 | 5460 | 15.7083956 | 7659
15.7372592 | 12974 | 15.7372592 | 5554 | 15.7372592 | 7420
15.7661228 | 12991 | 15.7661228 | 5531 | 15.7661228 | 7460
15.7949864 | 13021 | 15.7949864 | 5334 | 15.7949864 | 7687
15.82385 | 12664 | 15.82385 | 5348 | 15.82385 | 7316
15.8527136 | 12760 | 15.8527136 | 5387 | 15.8527136 | 7373
15.8815772 | 12612 | 15.8815772 | 5290 | 15.8815772 | 7322
15.9104408 | 12823 | 15.9104408 | 5323 | 15.9104408 | 7500
15.9393044 | 12760 | 15.9393044 | 5254 | 15.9393044 | 7506
15.968168 | 12841 | 15.968168 | 5212 | 15.968168 | 7629
15.9970316 | 12691 | 15.9970316 | 5015 | 15.9970316 | 7676
16.0258952 | 12784 | 16.0258952 | 5116 | 16.0258952 | 7668
16.0547588 | 12600 | 16.0547588 | 4993 | 16.0547588 | 7607
16.0836224 | 12630 | 16.0836224 | 5101 | 16.0836224 | 7529
16.112486 | 12788 | 16.112486 | 5191 | 16.112486 | 7597
16.1413496 | 12538 | 16.1413496 | 5135 | 16.1413496 | 7403
16.1702132 | 12531 | 16.1702132 | 5024 | 16.1702132 | 7507
16.1990768 | 12420 | 16.1990768 | 4960 | 16.1990768 | 7460
16.2279404 | 12382 | 16.2279404 | 4903 | 16.2279404 | 7479
16.256804 | 12389 | 16.256804 | 4870 | 16.256804 | 7519
16.2856676 | 12520 | 16.2856676 | 4843 | 16.2856676 | 7677
16.3145312 | 12261 | 16.3145312 | 4859 | 16.3145312 | 7402
16.3433948 | 12281 | 16.3433948 | 4841 | 16.3433948 | 7440
16.3722584 | 12101 | 16.3722584 | 4669 | 16.3722584 | 7432
16.401122 | 12057 | 16.401122 | 4709 | 16.401122 | 7348
16.4299856 | 12148 | 16.4299856 | 4542 | 16.4299856 | 7606
16.4588492 | 11981 | 16.4588492 | 4534 | 16.4588492 | 7447
16.4877128 | 11719 | 16.4877128 | 4602 | 16.4877128 | 7117
16.5165764 | 11717 | 16.5165764 | 4557 | 16.5165764 | 7160
16.54544 | 12031 | 16.54544 | 4583 | 16.54544 | 7448
16.5743036 | 11909 | 16.5743036 | 4508 | 16.5743036 | 7401
16.6031672 | 11473 | 16.6031672 | 4414 | 16.6031672 | 7059
16.6320308 | 11633 | 16.6320308 | 4416 | 16.6320308 | 7217
16.6608944 | 11440 | 16.6608944 | 4343 | 16.6608944 | 7097
16.689758 | 11437 | 16.689758 | 4327 | 16.689758 | 7110
16.7186216 | 11510 | 16.7186216 | 4411 | 16.7186216 | 7099
16.7474852 | 11300 | 16.7474852 | 4251 | 16.7474852 | 7049
16.7763488 | 11290 | 16.7763488 | 4185 | 16.7763488 | 7105
16.8052124 | 11156 | 16.8052124 | 4180 | 16.8052124 | 6976
16.834076 | 11044 | 16.834076 | 4196 | 16.834076 | 6848
16.8629396 | 10915 | 16.8629396 | 4135 | 16.8629396 | 6780
16.8918032 | 11001 | 16.8918032 | 4249 | 16.8918032 | 6752
16.9206668 | 10682 | 16.9206668 | 4121 | 16.9206668 | 6561
16.9495304 | 10574 | 16.9495304 | 4083 | 16.9495304 | 6491
16.978394 | 10731 | 16.978394 | 4041 | 16.978394 | 6690
17.0072576 | 10441 | 17.0072576 | 4064 | 17.0072576 | 6377
17.0361212 | 10258 | 17.0361212 | 4078 | 17.0361212 | 6180
17.0649848 | 10171 | 17.0649848 | 3947 | 17.0649848 | 6224
17.0938484 | 10293 | 17.0938484 | 3937 | 17.0938484 | 6356
17.122712 | 10015 | 17.122712 | 3812 | 17.122712 | 6203
17.1515756 | 10122 | 17.1515756 | 3928 | 17.1515756 | 6194
17.1804392 | 10054 | 17.1804392 | 3857 | 17.1804392 | 6197
17.2093028 | 9938 | 17.2093028 | 3862 | 17.2093028 | 6076
17.2381664 | 9737 | 17.2381664 | 3785 | 17.2381664 | 5952
17.26703 | 9560 | 17.26703 | 3828 | 17.26703 | 5732
17.2958936 | 9486 | 17.2958936 | 3767 | 17.2958936 | 5719
17.3247572 | 9295 | 17.3247572 | 3684 | 17.3247572 | 5611
17.3536208 | 9095 | 17.3536208 | 3681 | 17.3536208 | 5414
17.3824844 | 9360 | 17.3824844 | 3708 | 17.3824844 | 5652
17.411348 | 8920 | 17.411348 | 3782 | 17.411348 | 5138
17.4402116 | 8972 | 17.4402116 | 3630 | 17.4402116 | 5342
17.4690752 | 8828 | 17.4690752 | 3682 | 17.4690752 | 5146
17.4979388 | 8898 | 17.4979388 | 3498 | 17.4979388 | 5400
17.5268024 | 8722 | 17.5268024 | 3621 | 17.5268024 | 5101
17.555666 | 8761 | 17.555666 | 3440 | 17.555666 | 5321
17.5845296 | 8571 | 17.5845296 | 3528 | 17.5845296 | 5043
17.6133932 | 8548 | 17.6133932 | 3447 | 17.6133932 | 5101
17.6422568 | 8444 | 17.6422568 | 3469 | 17.6422568 | 4975
17.6711204 | 8463 | 17.6711204 | 3481 | 17.6711204 | 4982
17.699984 | 8467 | 17.699984 | 3349 | 17.699984 | 5118
17.7288476 | 8374 | 17.7288476 | 3427 | 17.7288476 | 4947
17.7577112 | 8065 | 17.7577112 | 3343 | 17.7577112 | 4722
17.7865748 | 8114 | 17.7865748 | 3368 | 17.7865748 | 4746
17.8154384 | 8098 | 17.8154384 | 3264 | 17.8154384 | 4834
17.844302 | 7929 | 17.844302 | 3395 | 17.844302 | 4534
17.8731656 | 7962 | 17.8731656 | 3287 | 17.8731656 | 4675
17.9020292 | 8029 | 17.9020292 | 3184 | 17.9020292 | 4845
17.9308928 | 7849 | 17.9308928 | 3293 | 17.9308928 | 4556
17.9597564 | 7829 | 17.9597564 | 3220 | 17.9597564 | 4609
17.98862 | 7803 | 17.98862 | 3142 | 17.98862 | 4661
18.0174836 | 7690 | 18.0174836 | 3129 | 18.0174836 | 4561
18.0463472 | 7592 | 18.0463472 | 3172 | 18.0463472 | 4420
18.0752108 | 7526 | 18.0752108 | 3172 | 18.0752108 | 4354
18.1040744 | 7453 | 18.1040744 | 3119 | 18.1040744 | 4334
18.132938 | 7529 | 18.132938 | 3053 | 18.132938 | 4476
18.1618016 | 7454 | 18.1618016 | 2994 | 18.1618016 | 4460
18.1906652 | 7557 | 18.1906652 | 2994 | 18.1906652 | 4563
18.2195288 | 7436 | 18.2195288 | 3008 | 18.2195288 | 4428
18.2483924 | 7353 | 18.2483924 | 3015 | 18.2483924 | 4338
18.277256 | 7424 | 18.277256 | 3006 | 18.277256 | 4418
18.3061196 | 7438 | 18.3061196 | 2957 | 18.3061196 | 4481
18.3349832 | 7467 | 18.3349832 | 3050 | 18.3349832 | 4417
18.3638468 | 7405 | 18.3638468 | 2900 | 18.3638468 | 4505
18.3927104 | 7492 | 18.3927104 | 2975 | 18.3927104 | 4517
18.421574 | 7534 | 18.421574 | 2801 | 18.421574 | 4733
18.4504376 | 7514 | 18.4504376 | 2946 | 18.4504376 | 4568
18.4793012 | 7670 | 18.4793012 | 2820 | 18.4793012 | 4850
18.5081648 | 7811 | 18.5081648 | 2692 | 18.5081648 | 5119
18.5370284 | 7958 | 18.5370284 | 2724 | 18.5370284 | 5234
18.565892 | 7826 | 18.565892 | 2731 | 18.565892 | 5095
18.5947556 | 7775 | 18.5947556 | 2751 | 18.5947556 | 5024
18.6236192 | 7948 | 18.6236192 | 2791 | 18.6236192 | 5157
18.6524828 | 8219 | 18.6524828 | 2644 | 18.6524828 | 5575
18.6813464 | 8361 | 18.6813464 | 2741 | 18.6813464 | 5620
18.71021 | 8528 | 18.71021 | 2639 | 18.71021 | 5889
18.7390736 | 8923 | 18.7390736 | 2679 | 18.7390736 | 6244
18.7679372 | 9331 | 18.7679372 | 2581 | 18.7679372 | 6750
18.7968008 | 9813 | 18.7968008 | 2609 | 18.7968008 | 7204
18.8256644 | 9953 | 18.8256644 | 2576 | 18.8256644 | 7377
18.854528 | 10263 | 18.854528 | 2540 | 18.854528 | 7723
18.8833916 | 10373 | 18.8833916 | 2567 | 18.8833916 | 7806
18.9122552 | 10434 | 18.9122552 | 2594 | 18.9122552 | 7840
18.9411188 | 9936 | 18.9411188 | 2592 | 18.9411188 | 7344
18.9699824 | 9210 | 18.9699824 | 2456 | 18.9699824 | 6754
18.998846 | 8456 | 18.998846 | 2452 | 18.998846 | 6004
19.0277096 | 7715 | 19.0277096 | 2426 | 19.0277096 | 5289
19.0565732 | 7321 | 19.0565732 | 2351 | 19.0565732 | 4970
19.0854368 | 7073 | 19.0854368 | 2397 | 19.0854368 | 4676
19.1143004 | 7041 | 19.1143004 | 2348 | 19.1143004 | 4693
19.143164 | 6949 | 19.143164 | 2426 | 19.143164 | 4523
19.1720276 | 6714 | 19.1720276 | 2414 | 19.1720276 | 4300
19.2008912 | 6865 | 19.2008912 | 2263 | 19.2008912 | 4602
19.2297548 | 6919 | 19.2297548 | 2355 | 19.2297548 | 4564
19.2586184 | 6732 | 19.2586184 | 2227 | 19.2586184 | 4505
19.287482 | 6858 | 19.287482 | 2343 | 19.287482 | 4515
19.3163456 | 6868 | 19.3163456 | 2338 | 19.3163456 | 4530
19.3452092 | 6726 | 19.3452092 | 2214 | 19.3452092 | 4512
19.3740728 | 6824 | 19.3740728 | 2226 | 19.3740728 | 4598
19.4029364 | 6946 | 19.4029364 | 2300 | 19.4029364 | 4646
19.4318 | 6816 | 19.4318 | 2202 | 19.4318 | 4614
19.4606636 | 6930 | 19.4606636 | 2216 | 19.4606636 | 4714
19.4895272 | 7018 | 19.4895272 | 2142 | 19.4895272 | 4876
19.5183908 | 6913 | 19.5183908 | 2266 | 19.5183908 | 4647
19.5472544 | 6944 | 19.5472544 | 2199 | 19.5472544 | 4745
19.576118 | 6993 | 19.576118 | 2179 | 19.576118 | 4814
19.6049816 | 7015 | 19.6049816 | 2141 | 19.6049816 | 4874
19.6338452 | 6895 | 19.6338452 | 2192 | 19.6338452 | 4703
19.6627088 | 7002 | 19.6627088 | 2048 | 19.6627088 | 4954
19.6915724 | 6993 | 19.6915724 | 2161 | 19.6915724 | 4832
19.720436 | 6854 | 19.720436 | 2152 | 19.720436 | 4702
19.7492996 | 7169 | 19.7492996 | 2128 | 19.7492996 | 5041
19.7781632 | 7137 | 19.7781632 | 2137 | 19.7781632 | 5000
19.8070268 | 7172 | 19.8070268 | 2072 | 19.8070268 | 5100
19.8358904 | 7059 | 19.8358904 | 2165 | 19.8358904 | 4894
19.864754 | 7201 | 19.864754 | 2133 | 19.864754 | 5068
19.8936176 | 7324 | 19.8936176 | 2019 | 19.8936176 | 5305
19.9224812 | 7130 | 19.9224812 | 1977 | 19.9224812 | 5153
19.9513448 | 7328 | 19.9513448 | 2056 | 19.9513448 | 5272
19.9802084 | 7339 | 19.9802084 | 1973 | 19.9802084 | 5366
20.009072 | 7302 | 20.009072 | 2009 | 20.009072 | 5293
20.0379356 | 7327 | 20.0379356 | 1936 | 20.0379356 | 5391
20.0667992 | 7456 | 20.0667992 | 1978 | 20.0667992 | 5478
20.0956628 | 7460 | 20.0956628 | 1914 | 20.0956628 | 5546
20.1245264 | 7457 | 20.1245264 | 1972 | 20.1245264 | 5485
20.15339 | 7550 | 20.15339 | 1978 | 20.15339 | 5572
20.1822536 | 7628 | 20.1822536 | 1858 | 20.1822536 | 5770
20.2111172 | 7717 | 20.2111172 | 1843 | 20.2111172 | 5874
20.2399808 | 7698 | 20.2399808 | 1767 | 20.2399808 | 5931
20.2688444 | 7718 | 20.2688444 | 1866 | 20.2688444 | 5852
20.297708 | 7669 | 20.297708 | 1867 | 20.297708 | 5802
20.3265716 | 7800 | 20.3265716 | 1826 | 20.3265716 | 5974
20.3554352 | 7956 | 20.3554352 | 1866 | 20.3554352 | 6090
20.3842988 | 7953 | 20.3842988 | 1849 | 20.3842988 | 6104
20.4131624 | 8114 | 20.4131624 | 1704 | 20.4131624 | 6410
20.442026 | 8256 | 20.442026 | 1869 | 20.442026 | 6387
20.4708896 | 8325 | 20.4708896 | 1831 | 20.4708896 | 6494
20.4997532 | 8504 | 20.4997532 | 1798 | 20.4997532 | 6706
20.5286168 | 8515 | 20.5286168 | 1706 | 20.5286168 | 6809
20.5574804 | 8562 | 20.5574804 | 1754 | 20.5574804 | 6808
20.586344 | 8687 | 20.586344 | 1731 | 20.586344 | 6956
20.6152076 | 8654 | 20.6152076 | 1824 | 20.6152076 | 6830
20.6440712 | 8958 | 20.6440712 | 1769 | 20.6440712 | 7189
20.6729348 | 8851 | 20.6729348 | 1760 | 20.6729348 | 7091
20.7017984 | 8947 | 20.7017984 | 1808 | 20.7017984 | 7139
20.730662 | 9248 | 20.730662 | 1754 | 20.730662 | 7494
20.7595256 | 9293 | 20.7595256 | 1726 | 20.7595256 | 7567
20.7883892 | 9411 | 20.7883892 | 1767 | 20.7883892 | 7644
20.8172528 | 9503 | 20.8172528 | 1739 | 20.8172528 | 7764
20.8461164 | 9682 | 20.8461164 | 1746 | 20.8461164 | 7936
20.87498 | 9694 | 20.87498 | 1692 | 20.87498 | 8002
20.9038436 | 9813 | 20.9038436 | 1696 | 20.9038436 | 8117
20.9327072 | 10117 | 20.9327072 | 1590 | 20.9327072 | 8527
20.9615708 | 10447 | 20.9615708 | 1592 | 20.9615708 | 8855
20.9904344 | 10246 | 20.9904344 | 1620 | 20.9904344 | 8626
21.019298 | 10481 | 21.019298 | 1615 | 21.019298 | 8866
21.0481616 | 10750 | 21.0481616 | 1619 | 21.0481616 | 9131
21.0770252 | 10694 | 21.0770252 | 1560 | 21.0770252 | 9134
21.1058888 | 10959 | 21.1058888 | 1589 | 21.1058888 | 9370
21.1347524 | 11304 | 21.1347524 | 1576 | 21.1347524 | 9728
21.163616 | 11299 | 21.163616 | 1538 | 21.163616 | 9761
21.1924796 | 11595 | 21.1924796 | 1596 | 21.1924796 | 9999
21.2213432 | 11924 | 21.2213432 | 1547 | 21.2213432 | 10377
21.2502068 | 11988 | 21.2502068 | 1573 | 21.2502068 | 10415
21.2790704 | 12140 | 21.2790704 | 1524 | 21.2790704 | 10616
21.307934 | 12170 | 21.307934 | 1504 | 21.307934 | 10666
21.3367976 | 12621 | 21.3367976 | 1539 | 21.3367976 | 11082
21.3656612 | 12973 | 21.3656612 | 1546 | 21.3656612 | 11427
21.3945248 | 12914 | 21.3945248 | 1563 | 21.3945248 | 11351
21.4233884 | 13302 | 21.4233884 | 1534 | 21.4233884 | 11768
21.452252 | 13410 | 21.452252 | 1482 | 21.452252 | 11928
21.4811156 | 13929 | 21.4811156 | 1578 | 21.4811156 | 12351
21.5099792 | 14095 | 21.5099792 | 1546 | 21.5099792 | 12549
21.5388428 | 14380 | 21.5388428 | 1406 | 21.5388428 | 12974
21.5677064 | 14285 | 21.5677064 | 1453 | 21.5677064 | 12832
21.59657 | 14633 | 21.59657 | 1511 | 21.59657 | 13122
21.6254336 | 15151 | 21.6254336 | 1541 | 21.6254336 | 13610
21.6542972 | 15169 | 21.6542972 | 1459 | 21.6542972 | 13710
21.6831608 | 15542 | 21.6831608 | 1479 | 21.6831608 | 14063
21.7120244 | 15661 | 21.7120244 | 1489 | 21.7120244 | 14172
21.740888 | 16113 | 21.740888 | 1449 | 21.740888 | 14664
21.7697516 | 16207 | 21.7697516 | 1494 | 21.7697516 | 14713
21.7986152 | 16611 | 21.7986152 | 1440 | 21.7986152 | 15171
21.8274788 | 16760 | 21.8274788 | 1497 | 21.8274788 | 15263
21.8563424 | 16963 | 21.8563424 | 1467 | 21.8563424 | 15496
21.885206 | 16915 | 21.885206 | 1459 | 21.885206 | 15456
21.9140696 | 17286 | 21.9140696 | 1458 | 21.9140696 | 15828
21.9429332 | 17624 | 21.9429332 | 1440 | 21.9429332 | 16184
21.9717968 | 17792 | 21.9717968 | 1354 | 21.9717968 | 16438
22.0006604 | 17973 | 22.0006604 | 1428 | 22.0006604 | 16545
22.029524 | 18453 | 22.029524 | 1410 | 22.029524 | 17043
22.0583876 | 18510 | 22.0583876 | 1423 | 22.0583876 | 17087
22.0872512 | 18708 | 22.0872512 | 1447 | 22.0872512 | 17261
22.1161148 | 18904 | 22.1161148 | 1419 | 22.1161148 | 17485
22.1449784 | 18765 | 22.1449784 | 1402 | 22.1449784 | 17363
22.173842 | 19081 | 22.173842 | 1407 | 22.173842 | 17674
22.2027056 | 19422 | 22.2027056 | 1388 | 22.2027056 | 18034
22.2315692 | 19751 | 22.2315692 | 1377 | 22.2315692 | 18374
22.2604328 | 19427 | 22.2604328 | 1388 | 22.2604328 | 18039
22.2892964 | 19478 | 22.2892964 | 1427 | 22.2892964 | 18051
22.31816 | 19812 | 22.31816 | 1326 | 22.31816 | 18486
22.3470236 | 19561 | 22.3470236 | 1311 | 22.3470236 | 18250
22.3758872 | 19789 | 22.3758872 | 1374 | 22.3758872 | 18415
22.4047508 | 19603 | 22.4047508 | 1335 | 22.4047508 | 18268
22.4336144 | 19301 | 22.4336144 | 1411 | 22.4336144 | 17890
22.462478 | 19747 | 22.462478 | 1360 | 22.462478 | 18387
22.4913416 | 19520 | 22.4913416 | 1401 | 22.4913416 | 18119
22.5202052 | 19834 | 22.5202052 | 1384 | 22.5202052 | 18450
22.5490688 | 19589 | 22.5490688 | 1334 | 22.5490688 | 18255
22.5779324 | 19296 | 22.5779324 | 1391 | 22.5779324 | 17905
22.606796 | 19194 | 22.606796 | 1376 | 22.606796 | 17818
22.6356596 | 19353 | 22.6356596 | 1470 | 22.6356596 | 17883
22.6645232 | 18863 | 22.6645232 | 1492 | 22.6645232 | 17371
22.6933868 | 18708 | 22.6933868 | 1461 | 22.6933868 | 17247
22.7222504 | 18847 | 22.7222504 | 1527 | 22.7222504 | 17320
22.751114 | 18407 | 22.751114 | 1605 | 22.751114 | 16802
22.7799776 | 18422 | 22.7799776 | 1669 | 22.7799776 | 16753
22.8088412 | 18325 | 22.8088412 | 1758 | 22.8088412 | 16567
22.8377048 | 17635 | 22.8377048 | 1785 | 22.8377048 | 15850
22.8665684 | 17394 | 22.8665684 | 1952 | 22.8665684 | 15442
22.895432 | 17656 | 22.895432 | 1981 | 22.895432 | 15675
22.9242956 | 17102 | 22.9242956 | 2069 | 22.9242956 | 15033
22.9531592 | 17160 | 22.9531592 | 2125 | 22.9531592 | 15035
22.9820228 | 16625 | 22.9820228 | 2190 | 22.9820228 | 14435
23.0108864 | 16473 | 23.0108864 | 2091 | 23.0108864 | 14382
23.03975 | 16192 | 23.03975 | 2116 | 23.03975 | 14076
23.0686136 | 15689 | 23.0686136 | 1967 | 23.0686136 | 13722
23.0974772 | 15173 | 23.0974772 | 1713 | 23.0974772 | 13460
23.1263408 | 14783 | 23.1263408 | 1640 | 23.1263408 | 13143
23.1552044 | 14352 | 23.1552044 | 1491 | 23.1552044 | 12861
23.184068 | 14096 | 23.184068 | 1384 | 23.184068 | 12712
23.2129316 | 13639 | 23.2129316 | 1344 | 23.2129316 | 12295
23.2417952 | 13414 | 23.2417952 | 1298 | 23.2417952 | 12116
23.2706588 | 13244 | 23.2706588 | 1258 | 23.2706588 | 11986
23.2995224 | 12806 | 23.2995224 | 1268 | 23.2995224 | 11538
23.328386 | 12633 | 23.328386 | 1236 | 23.328386 | 11397
23.3572496 | 12231 | 23.3572496 | 1263 | 23.3572496 | 10968
23.3861132 | 11818 | 23.3861132 | 1304 | 23.3861132 | 10514
23.4149768 | 11583 | 23.4149768 | 1250 | 23.4149768 | 10333
23.4438404 | 11403 | 23.4438404 | 1272 | 23.4438404 | 10131
23.472704 | 10969 | 23.472704 | 1286 | 23.472704 | 9683
23.5015676 | 10832 | 23.5015676 | 1335 | 23.5015676 | 9497
23.5304312 | 10523 | 23.5304312 | 1329 | 23.5304312 | 9194
23.5592948 | 10331 | 23.5592948 | 1259 | 23.5592948 | 9072
23.5881584 | 9997 | 23.5881584 | 1207 | 23.5881584 | 8790
23.617022 | 9841 | 23.617022 | 1203 | 23.617022 | 8638
23.6458856 | 9655 | 23.6458856 | 1333 | 23.6458856 | 8322
23.6747492 | 9425 | 23.6747492 | 1240 | 23.6747492 | 8185
23.7036128 | 9093 | 23.7036128 | 1300 | 23.7036128 | 7793
23.7324764 | 8848 | 23.7324764 | 1288 | 23.7324764 | 7560
23.76134 | 8731 | 23.76134 | 1225 | 23.76134 | 7506
23.7902036 | 8539 | 23.7902036 | 1234 | 23.7902036 | 7305
23.8190672 | 8318 | 23.8190672 | 1237 | 23.8190672 | 7081
23.8479308 | 8101 | 23.8479308 | 1261 | 23.8479308 | 6840
23.8767944 | 7975 | 23.8767944 | 1187 | 23.8767944 | 6788
23.905658 | 8061 | 23.905658 | 1282 | 23.905658 | 6779
23.9345216 | 7606 | 23.9345216 | 1278 | 23.9345216 | 6328
23.9633852 | 7592 | 23.9633852 | 1284 | 23.9633852 | 6308
23.9922488 | 7442 | 23.9922488 | 1206 | 23.9922488 | 6236
24.0211124 | 7171 | 24.0211124 | 1228 | 24.0211124 | 5943
24.049976 | 7109 | 24.049976 | 1219 | 24.049976 | 5890
24.0788396 | 7113 | 24.0788396 | 1253 | 24.0788396 | 5860
24.1077032 | 6851 | 24.1077032 | 1237 | 24.1077032 | 5614
24.1365668 | 6870 | 24.1365668 | 1239 | 24.1365668 | 5631
24.1654304 | 6653 | 24.1654304 | 1192 | 24.1654304 | 5461
24.194294 | 6418 | 24.194294 | 1182 | 24.194294 | 5236
24.2231576 | 6503 | 24.2231576 | 1201 | 24.2231576 | 5302
24.2520212 | 6408 | 24.2520212 | 1269 | 24.2520212 | 5139
24.2808848 | 6253 | 24.2808848 | 1221 | 24.2808848 | 5032
24.3097484 | 6350 | 24.3097484 | 1290 | 24.3097484 | 5060
24.338612 | 6107 | 24.338612 | 1261 | 24.338612 | 4846
24.3674756 | 5890 | 24.3674756 | 1236 | 24.3674756 | 4654
24.3963392 | 5790 | 24.3963392 | 1178 | 24.3963392 | 4612
24.4252028 | 5701 | 24.4252028 | 1197 | 24.4252028 | 4504
24.4540664 | 5748 | 24.4540664 | 1225 | 24.4540664 | 4523
24.48293 | 5670 | 24.48293 | 1157 | 24.48293 | 4513
24.5117936 | 5597 | 24.5117936 | 1228 | 24.5117936 | 4369
24.5406572 | 5541 | 24.5406572 | 1201 | 24.5406572 | 4340
24.5695208 | 5626 | 24.5695208 | 1243 | 24.5695208 | 4383
24.5983844 | 5597 | 24.5983844 | 1247 | 24.5983844 | 4350
24.627248 | 5494 | 24.627248 | 1260 | 24.627248 | 4234
24.6561116 | 5505 | 24.6561116 | 1218 | 24.6561116 | 4287
24.6849752 | 5562 | 24.6849752 | 1202 | 24.6849752 | 4360
24.7138388 | 5508 | 24.7138388 | 1162 | 24.7138388 | 4346
24.7427024 | 5547 | 24.7427024 | 1276 | 24.7427024 | 4271
24.771566 | 5549 | 24.771566 | 1236 | 24.771566 | 4313
24.8004296 | 5527 | 24.8004296 | 1223 | 24.8004296 | 4304
24.8292932 | 5574 | 24.8292932 | 1248 | 24.8292932 | 4326
24.8581568 | 5505 | 24.8581568 | 1229 | 24.8581568 | 4276
24.8870204 | 5464 | 24.8870204 | 1182 | 24.8870204 | 4282
24.915884 | 5178 | 24.915884 | 1315 | 24.915884 | 3863
24.9447476 | 5134 | 24.9447476 | 1259 | 24.9447476 | 3875
24.9736112 | 4976 | 24.9736112 | 1329 | 24.9736112 | 3647
25.0024748 | 4911 | 25.0024748 | 1292 | 25.0024748 | 3619
25.0313384 | 4784 | 25.0313384 | 1331 | 25.0313384 | 3453
25.060202 | 4767 | 25.060202 | 1373 | 25.060202 | 3394
25.0890656 | 4562 | 25.0890656 | 1391 | 25.0890656 | 3171
25.1179292 | 4684 | 25.1179292 | 1475 | 25.1179292 | 3209
25.1467928 | 4660 | 25.1467928 | 1418 | 25.1467928 | 3242
25.1756564 | 4520 | 25.1756564 | 1533 | 25.1756564 | 2987
25.20452 | 4568 | 25.20452 | 1532 | 25.20452 | 3036
25.2333836 | 4533 | 25.2333836 | 1547 | 25.2333836 | 2986
25.2622472 | 4454 | 25.2622472 | 1562 | 25.2622472 | 2892
25.2911108 | 4414 | 25.2911108 | 1424 | 25.2911108 | 2990
25.3199744 | 4202 | 25.3199744 | 1533 | 25.3199744 | 2669
25.348838 | 4175 | 25.348838 | 1349 | 25.348838 | 2826
25.3777016 | 4055 | 25.3777016 | 1300 | 25.3777016 | 2755
25.4065652 | 4109 | 25.4065652 | 1280 | 25.4065652 | 2829
25.4354288 | 4085 | 25.4354288 | 1156 | 25.4354288 | 2929
25.4642924 | 3934 | 25.4642924 | 1181 | 25.4642924 | 2753
25.493156 | 4034 | 25.493156 | 1231 | 25.493156 | 2803
25.5220196 | 3821 | 25.5220196 | 1236 | 25.5220196 | 2585
25.5508832 | 3962 | 25.5508832 | 1267 | 25.5508832 | 2695
25.5797468 | 3902 | 25.5797468 | 1257 | 25.5797468 | 2645
25.6086104 | 3908 | 25.6086104 | 1201 | 25.6086104 | 2707
25.637474 | 3773 | 25.637474 | 1220 | 25.637474 | 2553
25.6663376 | 3849 | 25.6663376 | 1175 | 25.6663376 | 2674
25.6952012 | 3796 | 25.6952012 | 1203 | 25.6952012 | 2593
25.7240648 | 3801 | 25.7240648 | 1257 | 25.7240648 | 2544
25.7529284 | 3639 | 25.7529284 | 1333 | 25.7529284 | 2306
25.781792 | 3677 | 25.781792 | 1244 | 25.781792 | 2433
25.8106556 | 3724 | 25.8106556 | 1182 | 25.8106556 | 2542
25.8395192 | 3713 | 25.8395192 | 1253 | 25.8395192 | 2460
25.8683828 | 3709 | 25.8683828 | 1279 | 25.8683828 | 2430
25.8972464 | 3641 | 25.8972464 | 1256 | 25.8972464 | 2385
25.92611 | 3572 | 25.92611 | 1167 | 25.92611 | 2405
25.9549736 | 3634 | 25.9549736 | 1282 | 25.9549736 | 2352
25.9838372 | 3498 | 25.9838372 | 1225 | 25.9838372 | 2273
26.0127008 | 3536 | 26.0127008 | 1261 | 26.0127008 | 2275
26.0415644 | 3605 | 26.0415644 | 1283 | 26.0415644 | 2322
26.070428 | 3535 | 26.070428 | 1212 | 26.070428 | 2323
26.0992916 | 3469 | 26.0992916 | 1293 | 26.0992916 | 2176
26.1281552 | 3474 | 26.1281552 | 1197 | 26.1281552 | 2277
26.1570188 | 3515 | 26.1570188 | 1306 | 26.1570188 | 2209
26.1858824 | 3432 | 26.1858824 | 1266 | 26.1858824 | 2166
26.214746 | 3441 | 26.214746 | 1336 | 26.214746 | 2105
26.2436096 | 3479 | 26.2436096 | 1295 | 26.2436096 | 2184
26.2724732 | 3540 | 26.2724732 | 1278 | 26.2724732 | 2262
26.3013368 | 3479 | 26.3013368 | 1375 | 26.3013368 | 2104
26.3302004 | 3562 | 26.3302004 | 1367 | 26.3302004 | 2195
26.359064 | 3546 | 26.359064 | 1389 | 26.359064 | 2157
26.3879276 | 3604 | 26.3879276 | 1458 | 26.3879276 | 2146
26.4167912 | 3576 | 26.4167912 | 1568 | 26.4167912 | 2008
26.4456548 | 3779 | 26.4456548 | 1602 | 26.4456548 | 2177
26.4745184 | 3685 | 26.4745184 | 1560 | 26.4745184 | 2125
26.503382 | 3674 | 26.503382 | 1614 | 26.503382 | 2060
26.5322456 | 3684 | 26.5322456 | 1622 | 26.5322456 | 2062
26.5611092 | 3738 | 26.5611092 | 1598 | 26.5611092 | 2140
26.5899728 | 3574 | 26.5899728 | 1454 | 26.5899728 | 2120
26.6188364 | 3635 | 26.6188364 | 1446 | 26.6188364 | 2189
26.6477 | 3427 | 26.6477 | 1460 | 26.6477 | 1967
26.6765636 | 3419 | 26.6765636 | 1421 | 26.6765636 | 1998
26.7054272 | 3279 | 26.7054272 | 1438 | 26.7054272 | 1841
26.7342908 | 3286 | 26.7342908 | 1374 | 26.7342908 | 1912
26.7631544 | 3266 | 26.7631544 | 1330 | 26.7631544 | 1936
26.792018 | 3221 | 26.792018 | 1332 | 26.792018 | 1889
26.8208816 | 3071 | 26.8208816 | 1280 | 26.8208816 | 1791
26.8497452 | 3145 | 26.8497452 | 1315 | 26.8497452 | 1830
26.8786088 | 3197 | 26.8786088 | 1266 | 26.8786088 | 1931
26.9074724 | 3132 | 26.9074724 | 1373 | 26.9074724 | 1759
26.936336 | 3106 | 26.936336 | 1357 | 26.936336 | 1749
26.9651996 | 3147 | 26.9651996 | 1326 | 26.9651996 | 1821
26.9940632 | 3022 | 26.9940632 | 1340 | 26.9940632 | 1682
27.0229268 | 3182 | 27.0229268 | 1305 | 27.0229268 | 1877
27.0517904 | 3069 | 27.0517904 | 1323 | 27.0517904 | 1746
27.080654 | 3250 | 27.080654 | 1382 | 27.080654 | 1868
27.1095176 | 3153 | 27.1095176 | 1330 | 27.1095176 | 1823
27.1383812 | 3086 | 27.1383812 | 1363 | 27.1383812 | 1723
27.1672448 | 3153 | 27.1672448 | 1402 | 27.1672448 | 1751
27.1961084 | 3076 | 27.1961084 | 1521 | 27.1961084 | 1555
27.224972 | 3165 | 27.224972 | 1407 | 27.224972 | 1758
27.2538356 | 3112 | 27.2538356 | 1464 | 27.2538356 | 1648
27.2826992 | 3134 | 27.2826992 | 1430 | 27.2826992 | 1704
27.3115628 | 3168 | 27.3115628 | 1485 | 27.3115628 | 1683
27.3404264 | 3179 | 27.3404264 | 1479 | 27.3404264 | 1700
27.36929 | 3086 | 27.36929 | 1480 | 27.36929 | 1606
27.3981536 | 3142 | 27.3981536 | 1428 | 27.3981536 | 1714
27.4270172 | 3225 | 27.4270172 | 1429 | 27.4270172 | 1796
27.4558808 | 3133 | 27.4558808 | 1465 | 27.4558808 | 1668
27.4847444 | 3116 | 27.4847444 | 1457 | 27.4847444 | 1659
27.513608 | 3166 | 27.513608 | 1349 | 27.513608 | 1817
27.5424716 | 3137 | 27.5424716 | 1361 | 27.5424716 | 1776
27.5713352 | 3213 | 27.5713352 | 1453 | 27.5713352 | 1760
27.6001988 | 3232 | 27.6001988 | 1396 | 27.6001988 | 1836
27.6290624 | 3263 | 27.6290624 | 1349 | 27.6290624 | 1914
27.657926 | 3174 | 27.657926 | 1358 | 27.657926 | 1816
27.6867896 | 3114 | 27.6867896 | 1401 | 27.6867896 | 1713
27.7156532 | 3115 | 27.7156532 | 1435 | 27.7156532 | 1680
27.7445168 | 3266 | 27.7445168 | 1363 | 27.7445168 | 1903
27.7733804 | 3147 | 27.7733804 | 1317 | 27.7733804 | 1830
27.802244 | 3222 | 27.802244 | 1383 | 27.802244 | 1839
27.8311076 | 3200 | 27.8311076 | 1383 | 27.8311076 | 1817
27.8599712 | 3217 | 27.8599712 | 1426 | 27.8599712 | 1791
27.8888348 | 3232 | 27.8888348 | 1442 | 27.8888348 | 1790
27.9176984 | 3221 | 27.9176984 | 1365 | 27.9176984 | 1856
27.946562 | 3341 | 27.946562 | 1429 | 27.946562 | 1912
27.9754256 | 3315 | 27.9754256 | 1425 | 27.9754256 | 1890
28.0042892 | 3510 | 28.0042892 | 1462 | 28.0042892 | 2048
28.0331528 | 3594 | 28.0331528 | 1486 | 28.0331528 | 2108
28.0620164 | 3806 | 28.0620164 | 1466 | 28.0620164 | 2340
28.09088 | 4141 | 28.09088 | 1515 | 28.09088 | 2626
28.1197436 | 4415 | 28.1197436 | 1441 | 28.1197436 | 2974
28.1486072 | 4823 | 28.1486072 | 1509 | 28.1486072 | 3314
28.1774708 | 5195 | 28.1774708 | 1474 | 28.1774708 | 3721
28.2063344 | 5732 | 28.2063344 | 1457 | 28.2063344 | 4275
28.235198 | 6016 | 28.235198 | 1549 | 28.235198 | 4467
28.2640616 | 6710 | 28.2640616 | 1494 | 28.2640616 | 5216
28.2929252 | 7572 | 28.2929252 | 1549 | 28.2929252 | 6023
28.3217888 | 8617 | 28.3217888 | 1559 | 28.3217888 | 7058
28.3506524 | 9748 | 28.3506524 | 1568 | 28.3506524 | 8180
28.379516 | 11243 | 28.379516 | 1644 | 28.379516 | 9599
28.4083796 | 12919 | 28.4083796 | 1577 | 28.4083796 | 11342
28.4372432 | 14612 | 28.4372432 | 1589 | 28.4372432 | 13023
28.4661068 | 16094 | 28.4661068 | 1580 | 28.4661068 | 14514
28.4949704 | 17523 | 28.4949704 | 1583 | 28.4949704 | 15940
28.523834 | 19092 | 28.523834 | 1603 | 28.523834 | 17489
28.5526976 | 20064 | 28.5526976 | 1638 | 28.5526976 | 18426
28.5815612 | 19955 | 28.5815612 | 1470 | 28.5815612 | 18485
28.6104248 | 17667 | 28.6104248 | 1677 | 28.6104248 | 15990
28.6392884 | 14220 | 28.6392884 | 1731 | 28.6392884 | 12489
28.668152 | 10891 | 28.668152 | 1666 | 28.668152 | 9225
28.6970156 | 8234 | 28.6970156 | 1621 | 28.6970156 | 6613
28.7258792 | 6157 | 28.7258792 | 1751 | 28.7258792 | 4406
28.7547428 | 5038 | 28.7547428 | 1777 | 28.7547428 | 3261
28.7836064 | 4388 | 28.7836064 | 1854 | 28.7836064 | 2534
28.81247 | 4002 | 28.81247 | 1818 | 28.81247 | 2184
28.8413336 | 4025 | 28.8413336 | 1979 | 28.8413336 | 2046
28.8701972 | 3811 | 28.8701972 | 2126 | 28.8701972 | 1685
28.8990608 | 3885 | 28.8990608 | 2327 | 28.8990608 | 1558
28.9279244 | 3966 | 28.9279244 | 2477 | 28.9279244 | 1489
28.956788 | 4300 | 28.956788 | 2748 | 28.956788 | 1552
28.9856516 | 4459 | 28.9856516 | 3162 | 28.9856516 | 1297
29.0145152 | 4839 | 29.0145152 | 3617 | 29.0145152 | 1222
29.0433788 | 5149 | 29.0433788 | 4340 | 29.0433788 | 809
29.0722424 | 5691 | 29.0722424 | 5335 | 29.0722424 | 356
29.101106 | 6210 | 29.101106 | 6156 | 29.101106 | 54
29.1299696 | 7026 | 29.1299696 | 7404 | 29.1299696 | -378
29.1588332 | 8230 | 29.1588332 | 8553 | 29.1588332 | -323
29.1876968 | 9301 | 29.1876968 | 9971 | 29.1876968 | -670
29.2165604 | 10503 | 29.2165604 | 11588 | 29.2165604 | -1085
29.245424 | 12017 | 29.245424 | 12976 | 29.245424 | -959
29.2742876 | 13291 | 29.2742876 | 14011 | 29.2742876 | -720
29.3031512 | 14861 | 29.3031512 | 15042 | 29.3031512 | -181
29.3320148 | 15509 | 29.3320148 | 15777 | 29.3320148 | -268
29.3608784 | 15135 | 29.3608784 | 15283 | 29.3608784 | -148
29.389742 | 13807 | 29.389742 | 14339 | 29.389742 | -532
29.4186056 | 11174 | 29.4186056 | 12047 | 29.4186056 | -873
29.4474692 | 8719 | 29.4474692 | 9396 | 29.4474692 | -677
29.4763328 | 6672 | 29.4763328 | 6998 | 29.4763328 | -326
29.5051964 | 5212 | 29.5051964 | 5087 | 29.5051964 | 125
29.53406 | 4235 | 29.53406 | 3726 | 29.53406 | 509
29.5629236 | 3831 | 29.5629236 | 2949 | 29.5629236 | 882
29.5917872 | 3560 | 29.5917872 | 2479 | 29.5917872 | 1081
29.6206508 | 3360 | 29.6206508 | 2258 | 29.6206508 | 1102
29.6495144 | 3130 | 29.6495144 | 2024 | 29.6495144 | 1106
29.678378 | 3102 | 29.678378 | 1947 | 29.678378 | 1155
29.7072416 | 2950 | 29.7072416 | 1864 | 29.7072416 | 1086
29.7361052 | 3051 | 29.7361052 | 1814 | 29.7361052 | 1237
29.7649688 | 2903 | 29.7649688 | 1746 | 29.7649688 | 1157
29.7938324 | 2847 | 29.7938324 | 1684 | 29.7938324 | 1163
29.822696 | 2883 | 29.822696 | 1708 | 29.822696 | 1175
29.8515596 | 2895 | 29.8515596 | 1668 | 29.8515596 | 1227
29.8804232 | 2887 | 29.8804232 | 1696 | 29.8804232 | 1191
29.9092868 | 2922 | 29.9092868 | 1683 | 29.9092868 | 1239
29.9381504 | 2864 | 29.9381504 | 1674 | 29.9381504 | 1190
29.967014 | 2854 | 29.967014 | 1641 | 29.967014 | 1213
29.9958776 | 2739 | 29.9958776 | 1623 | 29.9958776 | 1116
30.0247412 | 2843 | 30.0247412 | 1610 | 30.0247412 | 1233
30.0536048 | 2759 | 30.0536048 | 1567 | 30.0536048 | 1192
30.0824684 | 2819 | 30.0824684 | 1605 | 30.0824684 | 1214
30.111332 | 2810 | 30.111332 | 1631 | 30.111332 | 1179
30.1401956 | 2675 | 30.1401956 | 1527 | 30.1401956 | 1148
30.1690592 | 2836 | 30.1690592 | 1571 | 30.1690592 | 1265
30.1979228 | 2752 | 30.1979228 | 1538 | 30.1979228 | 1214
30.2267864 | 2826 | 30.2267864 | 1575 | 30.2267864 | 1251
30.25565 | 2849 | 30.25565 | 1595 | 30.25565 | 1254
30.2845136 | 2786 | 30.2845136 | 1524 | 30.2845136 | 1262
30.3133772 | 2757 | 30.3133772 | 1663 | 30.3133772 | 1094
30.3422408 | 2721 | 30.3422408 | 1564 | 30.3422408 | 1157
30.3711044 | 2770 | 30.3711044 | 1546 | 30.3711044 | 1224
30.399968 | 2698 | 30.399968 | 1574 | 30.399968 | 1124
30.4288316 | 2708 | 30.4288316 | 1647 | 30.4288316 | 1061
30.4576952 | 2730 | 30.4576952 | 1612 | 30.4576952 | 1118
30.4865588 | 2721 | 30.4865588 | 1586 | 30.4865588 | 1135
30.5154224 | 2673 | 30.5154224 | 1574 | 30.5154224 | 1099
30.544286 | 2592 | 30.544286 | 1595 | 30.544286 | 997
30.5731496 | 2638 | 30.5731496 | 1517 | 30.5731496 | 1121
30.6020132 | 2656 | 30.6020132 | 1590 | 30.6020132 | 1066
30.6308768 | 2726 | 30.6308768 | 1498 | 30.6308768 | 1228
30.6597404 | 2683 | 30.6597404 | 1612 | 30.6597404 | 1071
30.688604 | 2704 | 30.688604 | 1572 | 30.688604 | 1132
30.7174676 | 2670 | 30.7174676 | 1644 | 30.7174676 | 1026
30.7463312 | 2678 | 30.7463312 | 1563 | 30.7463312 | 1115
30.7751948 | 2656 | 30.7751948 | 1572 | 30.7751948 | 1084
30.8040584 | 2676 | 30.8040584 | 1512 | 30.8040584 | 1164
30.832922 | 2801 | 30.832922 | 1607 | 30.832922 | 1194
30.8617856 | 2580 | 30.8617856 | 1523 | 30.8617856 | 1057
30.8906492 | 2659 | 30.8906492 | 1588 | 30.8906492 | 1071
30.9195128 | 2739 | 30.9195128 | 1589 | 30.9195128 | 1150
30.9483764 | 2706 | 30.9483764 | 1552 | 30.9483764 | 1154
30.97724 | 2654 | 30.97724 | 1610 | 30.97724 | 1044
31.0061036 | 2705 | 31.0061036 | 1567 | 31.0061036 | 1138
31.0349672 | 2769 | 31.0349672 | 1572 | 31.0349672 | 1197
31.0638308 | 2808 | 31.0638308 | 1548 | 31.0638308 | 1260
31.0926944 | 2748 | 31.0926944 | 1611 | 31.0926944 | 1137
31.121558 | 2737 | 31.121558 | 1655 | 31.121558 | 1082
31.1504216 | 2845 | 31.1504216 | 1757 | 31.1504216 | 1088
31.1792852 | 2808 | 31.1792852 | 1678 | 31.1792852 | 1130
31.2081488 | 2860 | 31.2081488 | 1762 | 31.2081488 | 1098
31.2370124 | 2966 | 31.2370124 | 1763 | 31.2370124 | 1203
31.265876 | 2932 | 31.265876 | 1786 | 31.265876 | 1146
31.2947396 | 2929 | 31.2947396 | 1834 | 31.2947396 | 1095
31.3236032 | 2989 | 31.3236032 | 1929 | 31.3236032 | 1060
31.3524668 | 3081 | 31.3524668 | 1930 | 31.3524668 | 1151
31.3813304 | 3007 | 31.3813304 | 1854 | 31.3813304 | 1153
31.410194 | 3036 | 31.410194 | 1896 | 31.410194 | 1140
31.4390576 | 2890 | 31.4390576 | 1847 | 31.4390576 | 1043
31.4679212 | 2858 | 31.4679212 | 1760 | 31.4679212 | 1098
31.4967848 | 2777 | 31.4967848 | 1812 | 31.4967848 | 965
31.5256484 | 2687 | 31.5256484 | 1680 | 31.5256484 | 1007
31.554512 | 2677 | 31.554512 | 1589 | 31.554512 | 1088
31.5833756 | 2595 | 31.5833756 | 1561 | 31.5833756 | 1034
31.6122392 | 2644 | 31.6122392 | 1651 | 31.6122392 | 993
31.6411028 | 2604 | 31.6411028 | 1538 | 31.6411028 | 1066
31.6699664 | 2574 | 31.6699664 | 1573 | 31.6699664 | 1001
31.69883 | 2549 | 31.69883 | 1546 | 31.69883 | 1003
31.7276936 | 2572 | 31.7276936 | 1514 | 31.7276936 | 1058
31.7565572 | 2564 | 31.7565572 | 1507 | 31.7565572 | 1057
31.7854208 | 2553 | 31.7854208 | 1536 | 31.7854208 | 1017
31.8142844 | 2612 | 31.8142844 | 1537 | 31.8142844 | 1075
31.843148 | 2516 | 31.843148 | 1521 | 31.843148 | 995
31.8720116 | 2513 | 31.8720116 | 1566 | 31.8720116 | 947
31.9008752 | 2630 | 31.9008752 | 1537 | 31.9008752 | 1093
31.9297388 | 2546 | 31.9297388 | 1554 | 31.9297388 | 992
31.9586024 | 2576 | 31.9586024 | 1594 | 31.9586024 | 982
31.987466 | 2594 | 31.987466 | 1535 | 31.987466 | 1059
32.0163296 | 2592 | 32.0163296 | 1502 | 32.0163296 | 1090
32.0451932 | 2630 | 32.0451932 | 1525 | 32.0451932 | 1105
32.0740568 | 2626 | 32.0740568 | 1447 | 32.0740568 | 1179
32.1029204 | 2589 | 32.1029204 | 1560 | 32.1029204 | 1029
32.131784 | 2652 | 32.131784 | 1548 | 32.131784 | 1104
32.1606476 | 2576 | 32.1606476 | 1485 | 32.1606476 | 1091
32.1895112 | 2596 | 32.1895112 | 1479 | 32.1895112 | 1117
32.2183748 | 2681 | 32.2183748 | 1519 | 32.2183748 | 1162
32.2472384 | 2579 | 32.2472384 | 1464 | 32.2472384 | 1115
32.276102 | 2652 | 32.276102 | 1448 | 32.276102 | 1204
32.3049656 | 2577 | 32.3049656 | 1445 | 32.3049656 | 1132
32.3338292 | 2579 | 32.3338292 | 1538 | 32.3338292 | 1041
32.3626928 | 2576 | 32.3626928 | 1487 | 32.3626928 | 1089
32.3915564 | 2715 | 32.3915564 | 1475 | 32.3915564 | 1240
32.42042 | 2613 | 32.42042 | 1448 | 32.42042 | 1165
32.4492836 | 2665 | 32.4492836 | 1572 | 32.4492836 | 1093
32.4781472 | 2677 | 32.4781472 | 1487 | 32.4781472 | 1190
32.5070108 | 2658 | 32.5070108 | 1526 | 32.5070108 | 1132
32.5358744 | 2678 | 32.5358744 | 1424 | 32.5358744 | 1254
32.564738 | 2713 | 32.564738 | 1438 | 32.564738 | 1275
32.5936016 | 2679 | 32.5936016 | 1433 | 32.5936016 | 1246
32.6224652 | 2687 | 32.6224652 | 1482 | 32.6224652 | 1205
32.6513288 | 2631 | 32.6513288 | 1501 | 32.6513288 | 1130
32.6801924 | 2641 | 32.6801924 | 1435 | 32.6801924 | 1206
32.709056 | 2618 | 32.709056 | 1489 | 32.709056 | 1129
32.7379196 | 2622 | 32.7379196 | 1450 | 32.7379196 | 1172
32.7667832 | 2670 | 32.7667832 | 1486 | 32.7667832 | 1184
32.7956468 | 2675 | 32.7956468 | 1424 | 32.7956468 | 1251
32.8245104 | 2606 | 32.8245104 | 1539 | 32.8245104 | 1067
32.853374 | 2794 | 32.853374 | 1521 | 32.853374 | 1273
32.8822376 | 2678 | 32.8822376 | 1484 | 32.8822376 | 1194
32.9111012 | 2685 | 32.9111012 | 1456 | 32.9111012 | 1229
32.9399648 | 2728 | 32.9399648 | 1408 | 32.9399648 | 1320
32.9688284 | 2667 | 32.9688284 | 1526 | 32.9688284 | 1141
32.997692 | 2589 | 32.997692 | 1468 | 32.997692 | 1121
33.0265556 | 2639 | 33.0265556 | 1522 | 33.0265556 | 1117
33.0554192 | 2575 | 33.0554192 | 1460 | 33.0554192 | 1115
33.0842828 | 2721 | 33.0842828 | 1461 | 33.0842828 | 1260
33.1131464 | 2703 | 33.1131464 | 1444 | 33.1131464 | 1259
33.14201 | 2805 | 33.14201 | 1381 | 33.14201 | 1424
33.1708736 | 2787 | 33.1708736 | 1389 | 33.1708736 | 1398
33.1997372 | 2754 | 33.1997372 | 1450 | 33.1997372 | 1304
33.2286008 | 2813 | 33.2286008 | 1431 | 33.2286008 | 1382
33.2574644 | 2795 | 33.2574644 | 1482 | 33.2574644 | 1313
33.286328 | 2836 | 33.286328 | 1392 | 33.286328 | 1444
33.3151916 | 2804 | 33.3151916 | 1396 | 33.3151916 | 1408
33.3440552 | 2784 | 33.3440552 | 1363 | 33.3440552 | 1421
33.3729188 | 2753 | 33.3729188 | 1471 | 33.3729188 | 1282
33.4017824 | 2899 | 33.4017824 | 1409 | 33.4017824 | 1490
33.430646 | 2760 | 33.430646 | 1392 | 33.430646 | 1368
33.4595096 | 2737 | 33.4595096 | 1422 | 33.4595096 | 1315
33.4883732 | 2804 | 33.4883732 | 1410 | 33.4883732 | 1394
33.5172368 | 2879 | 33.5172368 | 1435 | 33.5172368 | 1444
33.5461004 | 2837 | 33.5461004 | 1408 | 33.5461004 | 1429
33.574964 | 2827 | 33.574964 | 1420 | 33.574964 | 1407
33.6038276 | 2739 | 33.6038276 | 1334 | 33.6038276 | 1405
33.6326912 | 2788 | 33.6326912 | 1413 | 33.6326912 | 1375
33.6615548 | 2819 | 33.6615548 | 1435 | 33.6615548 | 1384
33.6904184 | 2836 | 33.6904184 | 1444 | 33.6904184 | 1392
33.719282 | 2907 | 33.719282 | 1433 | 33.719282 | 1474
33.7481456 | 2814 | 33.7481456 | 1418 | 33.7481456 | 1396
33.7770092 | 2760 | 33.7770092 | 1462 | 33.7770092 | 1298
33.8058728 | 2971 | 33.8058728 | 1333 | 33.8058728 | 1638
33.8347364 | 2856 | 33.8347364 | 1421 | 33.8347364 | 1435
33.8636 | 2932 | 33.8636 | 1425 | 33.8636 | 1507
33.8924636 | 2812 | 33.8924636 | 1380 | 33.8924636 | 1432
33.9213272 | 2906 | 33.9213272 | 1408 | 33.9213272 | 1498
33.9501908 | 2921 | 33.9501908 | 1397 | 33.9501908 | 1524
33.9790544 | 2793 | 33.9790544 | 1366 | 33.9790544 | 1427
34.007918 | 2800 | 34.007918 | 1362 | 34.007918 | 1438
34.0367816 | 2903 | 34.0367816 | 1388 | 34.0367816 | 1515
34.0656452 | 2913 | 34.0656452 | 1282 | 34.0656452 | 1631
34.0945088 | 2818 | 34.0945088 | 1377 | 34.0945088 | 1441
34.1233724 | 2782 | 34.1233724 | 1400 | 34.1233724 | 1382
34.152236 | 2878 | 34.152236 | 1404 | 34.152236 | 1474
34.1810996 | 2910 | 34.1810996 | 1374 | 34.1810996 | 1536
34.2099632 | 2810 | 34.2099632 | 1329 | 34.2099632 | 1481
34.2388268 | 2819 | 34.2388268 | 1362 | 34.2388268 | 1457
34.2676904 | 2933 | 34.2676904 | 1385 | 34.2676904 | 1548
34.296554 | 2915 | 34.296554 | 1312 | 34.296554 | 1603
34.3254176 | 2810 | 34.3254176 | 1366 | 34.3254176 | 1444
34.3542812 | 2846 | 34.3542812 | 1385 | 34.3542812 | 1461
34.3831448 | 2860 | 34.3831448 | 1360 | 34.3831448 | 1500
34.4120084 | 2870 | 34.4120084 | 1334 | 34.4120084 | 1536
34.440872 | 2928 | 34.440872 | 1350 | 34.440872 | 1578
34.4697356 | 2869 | 34.4697356 | 1360 | 34.4697356 | 1509
34.4985992 | 2897 | 34.4985992 | 1336 | 34.4985992 | 1561
34.5274628 | 2817 | 34.5274628 | 1412 | 34.5274628 | 1405
34.5563264 | 2843 | 34.5563264 | 1383 | 34.5563264 | 1460
34.58519 | 2887 | 34.58519 | 1360 | 34.58519 | 1527
34.6140536 | 2784 | 34.6140536 | 1318 | 34.6140536 | 1466
34.6429172 | 2888 | 34.6429172 | 1381 | 34.6429172 | 1507
34.6717808 | 2902 | 34.6717808 | 1322 | 34.6717808 | 1580
34.7006444 | 2824 | 34.7006444 | 1291 | 34.7006444 | 1533
34.729508 | 2777 | 34.729508 | 1372 | 34.729508 | 1405
34.7583716 | 2769 | 34.7583716 | 1336 | 34.7583716 | 1433
34.7872352 | 2872 | 34.7872352 | 1365 | 34.7872352 | 1507
34.8160988 | 2885 | 34.8160988 | 1392 | 34.8160988 | 1493
34.8449624 | 2808 | 34.8449624 | 1304 | 34.8449624 | 1504
34.873826 | 2844 | 34.873826 | 1346 | 34.873826 | 1498
34.9026896 | 2752 | 34.9026896 | 1344 | 34.9026896 | 1408
34.9315532 | 2735 | 34.9315532 | 1326 | 34.9315532 | 1409
34.9604168 | 2724 | 34.9604168 | 1337 | 34.9604168 | 1387
34.9892804 | 2728 | 34.9892804 | 1310 | 34.9892804 | 1418
35.018144 | 2799 | 35.018144 | 1357 | 35.018144 | 1442
35.0470076 | 2824 | 35.0470076 | 1415 | 35.0470076 | 1409
35.0758712 | 2728 | 35.0758712 | 1312 | 35.0758712 | 1416
35.1047348 | 2721 | 35.1047348 | 1321 | 35.1047348 | 1400
35.1335984 | 2740 | 35.1335984 | 1306 | 35.1335984 | 1434
35.162462 | 2719 | 35.162462 | 1360 | 35.162462 | 1359
35.1913256 | 2722 | 35.1913256 | 1338 | 35.1913256 | 1384
35.2201892 | 2706 | 35.2201892 | 1359 | 35.2201892 | 1347
35.2490528 | 2719 | 35.2490528 | 1384 | 35.2490528 | 1335
35.2779164 | 2694 | 35.2779164 | 1361 | 35.2779164 | 1333
35.30678 | 2625 | 35.30678 | 1369 | 35.30678 | 1256
35.3356436 | 2699 | 35.3356436 | 1390 | 35.3356436 | 1309
35.3645072 | 2795 | 35.3645072 | 1312 | 35.3645072 | 1483
35.3933708 | 2659 | 35.3933708 | 1317 | 35.3933708 | 1342
35.4222344 | 2636 | 35.4222344 | 1387 | 35.4222344 | 1249
35.451098 | 2674 | 35.451098 | 1451 | 35.451098 | 1223
35.4799616 | 2641 | 35.4799616 | 1446 | 35.4799616 | 1195
35.5088252 | 2797 | 35.5088252 | 1478 | 35.5088252 | 1319
35.5376888 | 2765 | 35.5376888 | 1552 | 35.5376888 | 1213
35.5665524 | 2864 | 35.5665524 | 1646 | 35.5665524 | 1218
35.595416 | 2928 | 35.595416 | 1661 | 35.595416 | 1267
35.6242796 | 3047 | 35.6242796 | 1842 | 35.6242796 | 1205
35.6531432 | 3009 | 35.6531432 | 1989 | 35.6531432 | 1020
35.6820068 | 3101 | 35.6820068 | 2050 | 35.6820068 | 1051
35.7108704 | 3181 | 35.7108704 | 2117 | 35.7108704 | 1064
35.739734 | 3359 | 35.739734 | 2290 | 35.739734 | 1069
35.7685976 | 3433 | 35.7685976 | 2603 | 35.7685976 | 830
35.7974612 | 3666 | 35.7974612 | 2679 | 35.7974612 | 987
35.8263248 | 3749 | 35.8263248 | 2964 | 35.8263248 | 785
35.8551884 | 3847 | 35.8551884 | 3080 | 35.8551884 | 767
35.884052 | 4037 | 35.884052 | 3120 | 35.884052 | 917
35.9129156 | 4100 | 35.9129156 | 3176 | 35.9129156 | 924
35.9417792 | 3962 | 35.9417792 | 3233 | 35.9417792 | 729
35.9706428 | 3826 | 35.9706428 | 3025 | 35.9706428 | 801
35.9995064 | 3610 | 35.9995064 | 2718 | 35.9995064 | 892
36.02837 | 3308 | 36.02837 | 2391 | 36.02837 | 917
36.0572336 | 3081 | 36.0572336 | 2164 | 36.0572336 | 917
36.0860972 | 2877 | 36.0860972 | 1908 | 36.0860972 | 969
36.1149608 | 2784 | 36.1149608 | 1608 | 36.1149608 | 1176
36.1438244 | 2678 | 36.1438244 | 1545 | 36.1438244 | 1133
36.172688 | 2582 | 36.172688 | 1439 | 36.172688 | 1143
36.2015516 | 2677 | 36.2015516 | 1445 | 36.2015516 | 1232
36.2304152 | 2473 | 36.2304152 | 1341 | 36.2304152 | 1132
36.2592788 | 2559 | 36.2592788 | 1335 | 36.2592788 | 1224
36.2881424 | 2533 | 36.2881424 | 1385 | 36.2881424 | 1148
36.317006 | 2563 | 36.317006 | 1254 | 36.317006 | 1309
36.3458696 | 2493 | 36.3458696 | 1368 | 36.3458696 | 1125
36.3747332 | 2600 | 36.3747332 | 1398 | 36.3747332 | 1202
36.4035968 | 2499 | 36.4035968 | 1350 | 36.4035968 | 1149
36.4324604 | 2563 | 36.4324604 | 1351 | 36.4324604 | 1212
36.461324 | 2570 | 36.461324 | 1297 | 36.461324 | 1273
36.4901876 | 2510 | 36.4901876 | 1311 | 36.4901876 | 1199
36.5190512 | 2546 | 36.5190512 | 1390 | 36.5190512 | 1156
36.5479148 | 2495 | 36.5479148 | 1309 | 36.5479148 | 1186
36.5767784 | 2561 | 36.5767784 | 1341 | 36.5767784 | 1220
36.605642 | 2512 | 36.605642 | 1338 | 36.605642 | 1174
36.6345056 | 2464 | 36.6345056 | 1318 | 36.6345056 | 1146
36.6633692 | 2457 | 36.6633692 | 1373 | 36.6633692 | 1084
36.6922328 | 2535 | 36.6922328 | 1311 | 36.6922328 | 1224
36.7210964 | 2414 | 36.7210964 | 1312 | 36.7210964 | 1102
36.74996 | 2373 | 36.74996 | 1421 | 36.74996 | 952
36.7788236 | 2347 | 36.7788236 | 1353 | 36.7788236 | 994
36.8076872 | 2427 | 36.8076872 | 1352 | 36.8076872 | 1075
36.8365508 | 2417 | 36.8365508 | 1306 | 36.8365508 | 1111
36.8654144 | 2457 | 36.8654144 | 1380 | 36.8654144 | 1077
36.894278 | 2514 | 36.894278 | 1302 | 36.894278 | 1212
36.9231416 | 2510 | 36.9231416 | 1390 | 36.9231416 | 1120
36.9520052 | 2481 | 36.9520052 | 1258 | 36.9520052 | 1223
36.9808688 | 2396 | 36.9808688 | 1290 | 36.9808688 | 1106
37.0097324 | 2427 | 37.0097324 | 1247 | 37.0097324 | 1180
37.038596 | 2425 | 37.038596 | 1301 | 37.038596 | 1124
37.0674596 | 2370 | 37.0674596 | 1245 | 37.0674596 | 1125
37.0963232 | 2383 | 37.0963232 | 1299 | 37.0963232 | 1084
37.1251868 | 2332 | 37.1251868 | 1339 | 37.1251868 | 993
37.1540504 | 2391 | 37.1540504 | 1235 | 37.1540504 | 1156
37.182914 | 2394 | 37.182914 | 1292 | 37.182914 | 1102
37.2117776 | 2340 | 37.2117776 | 1294 | 37.2117776 | 1046
37.2406412 | 2475 | 37.2406412 | 1331 | 37.2406412 | 1144
37.2695048 | 2377 | 37.2695048 | 1377 | 37.2695048 | 1000
37.2983684 | 2364 | 37.2983684 | 1329 | 37.2983684 | 1035
37.327232 | 2388 | 37.327232 | 1338 | 37.327232 | 1050
37.3560956 | 2324 | 37.3560956 | 1320 | 37.3560956 | 1004
37.3849592 | 2420 | 37.3849592 | 1299 | 37.3849592 | 1121
37.4138228 | 2331 | 37.4138228 | 1346 | 37.4138228 | 985
37.4426864 | 2402 | 37.4426864 | 1320 | 37.4426864 | 1082
37.47155 | 2419 | 37.47155 | 1258 | 37.47155 | 1161
37.5004136 | 2445 | 37.5004136 | 1349 | 37.5004136 | 1096
37.5292772 | 2407 | 37.5292772 | 1331 | 37.5292772 | 1076
37.5581408 | 2309 | 37.5581408 | 1332 | 37.5581408 | 977
37.5870044 | 2294 | 37.5870044 | 1393 | 37.5870044 | 901
37.615868 | 2365 | 37.615868 | 1365 | 37.615868 | 1000
37.6447316 | 2491 | 37.6447316 | 1412 | 37.6447316 | 1079
37.6735952 | 2576 | 37.6735952 | 1394 | 37.6735952 | 1182
37.7024588 | 2521 | 37.7024588 | 1390 | 37.7024588 | 1131
37.7313224 | 2404 | 37.7313224 | 1341 | 37.7313224 | 1063
37.760186 | 2396 | 37.760186 | 1446 | 37.760186 | 950
37.7890496 | 2442 | 37.7890496 | 1334 | 37.7890496 | 1108
37.8179132 | 2398 | 37.8179132 | 1379 | 37.8179132 | 1019
37.8467768 | 2367 | 37.8467768 | 1416 | 37.8467768 | 951
37.8756404 | 2322 | 37.8756404 | 1318 | 37.8756404 | 1004
37.904504 | 2345 | 37.904504 | 1335 | 37.904504 | 1010
37.9333676 | 2406 | 37.9333676 | 1362 | 37.9333676 | 1044
37.9622312 | 2333 | 37.9622312 | 1313 | 37.9622312 | 1020
37.9910948 | 2325 | 37.9910948 | 1345 | 37.9910948 | 980
38.0199584 | 2461 | 38.0199584 | 1360 | 38.0199584 | 1101
38.048822 | 2447 | 38.048822 | 1318 | 38.048822 | 1129
38.0776856 | 2441 | 38.0776856 | 1350 | 38.0776856 | 1091
38.1065492 | 2452 | 38.1065492 | 1373 | 38.1065492 | 1079
38.1354128 | 2394 | 38.1354128 | 1404 | 38.1354128 | 990
38.1642764 | 2406 | 38.1642764 | 1329 | 38.1642764 | 1077
38.19314 | 2420 | 38.19314 | 1358 | 38.19314 | 1062
38.2220036 | 2454 | 38.2220036 | 1427 | 38.2220036 | 1027
38.2508672 | 2415 | 38.2508672 | 1372 | 38.2508672 | 1043
38.2797308 | 2508 | 38.2797308 | 1374 | 38.2797308 | 1134
38.3085944 | 2483 | 38.3085944 | 1396 | 38.3085944 | 1087
38.337458 | 2521 | 38.337458 | 1389 | 38.337458 | 1132
38.3663216 | 2551 | 38.3663216 | 1306 | 38.3663216 | 1245
38.3951852 | 2567 | 38.3951852 | 1296 | 38.3951852 | 1271
38.4240488 | 2653 | 38.4240488 | 1336 | 38.4240488 | 1317
38.4529124 | 2658 | 38.4529124 | 1413 | 38.4529124 | 1245
38.481776 | 2565 | 38.481776 | 1368 | 38.481776 | 1197
38.5106396 | 2533 | 38.5106396 | 1377 | 38.5106396 | 1156
38.5395032 | 2452 | 38.5395032 | 1384 | 38.5395032 | 1068
38.5683668 | 2544 | 38.5683668 | 1303 | 38.5683668 | 1241
38.5972304 | 2515 | 38.5972304 | 1392 | 38.5972304 | 1123
38.626094 | 2466 | 38.626094 | 1358 | 38.626094 | 1108
38.6549576 | 2446 | 38.6549576 | 1383 | 38.6549576 | 1063
38.6838212 | 2427 | 38.6838212 | 1410 | 38.6838212 | 1017
38.7126848 | 2403 | 38.7126848 | 1350 | 38.7126848 | 1053
38.7415484 | 2395 | 38.7415484 | 1444 | 38.7415484 | 951
38.770412 | 2327 | 38.770412 | 1428 | 38.770412 | 899
38.7992756 | 2399 | 38.7992756 | 1466 | 38.7992756 | 933
38.8281392 | 2399 | 38.8281392 | 1415 | 38.8281392 | 984
38.8570028 | 2436 | 38.8570028 | 1461 | 38.8570028 | 975
38.8858664 | 2346 | 38.8858664 | 1571 | 38.8858664 | 775
38.91473 | 2524 | 38.91473 | 1554 | 38.91473 | 970
38.9435936 | 2472 | 38.9435936 | 1690 | 38.9435936 | 782
38.9724572 | 2510 | 38.9724572 | 1711 | 38.9724572 | 799
39.0013208 | 2789 | 39.0013208 | 1878 | 39.0013208 | 911
39.0301844 | 2779 | 39.0301844 | 1990 | 39.0301844 | 789
39.059048 | 2895 | 39.059048 | 2038 | 39.059048 | 857
39.0879116 | 3181 | 39.0879116 | 2306 | 39.0879116 | 875
39.1167752 | 3146 | 39.1167752 | 2549 | 39.1167752 | 597
39.1456388 | 3338 | 39.1456388 | 2808 | 39.1456388 | 530
39.1745024 | 3649 | 39.1745024 | 3053 | 39.1745024 | 596
39.203366 | 3885 | 39.203366 | 3244 | 39.203366 | 641
39.2322296 | 4003 | 39.2322296 | 3589 | 39.2322296 | 414
39.2610932 | 4219 | 39.2610932 | 3783 | 39.2610932 | 436
39.2899568 | 4437 | 39.2899568 | 4231 | 39.2899568 | 206
39.3188204 | 4671 | 39.3188204 | 4358 | 39.3188204 | 313
39.347684 | 4824 | 39.347684 | 4353 | 39.347684 | 471
39.3765476 | 4741 | 39.3765476 | 4458 | 39.3765476 | 283
39.4054112 | 4505 | 39.4054112 | 4270 | 39.4054112 | 235
39.4342748 | 4120 | 39.4342748 | 3728 | 39.4342748 | 392
39.4631384 | 3799 | 39.4631384 | 3331 | 39.4631384 | 468
39.492002 | 3419 | 39.492002 | 2900 | 39.492002 | 519
39.5208656 | 3065 | 39.5208656 | 2481 | 39.5208656 | 584
39.5497292 | 2772 | 39.5497292 | 2153 | 39.5497292 | 619
39.5785928 | 2587 | 39.5785928 | 1934 | 39.5785928 | 653
39.6074564 | 2493 | 39.6074564 | 1692 | 39.6074564 | 801
39.63632 | 2403 | 39.63632 | 1562 | 39.63632 | 841
39.6651836 | 2393 | 39.6651836 | 1525 | 39.6651836 | 868
39.6940472 | 2355 | 39.6940472 | 1503 | 39.6940472 | 852
39.7229108 | 2296 | 39.7229108 | 1504 | 39.7229108 | 792
39.7517744 | 2267 | 39.7517744 | 1484 | 39.7517744 | 783
39.780638 | 2311 | 39.780638 | 1425 | 39.780638 | 886
39.8095016 | 2242 | 39.8095016 | 1451 | 39.8095016 | 791
39.8383652 | 2294 | 39.8383652 | 1486 | 39.8383652 | 808
39.8672288 | 2387 | 39.8672288 | 1380 | 39.8672288 | 1007
39.8960924 | 2204 | 39.8960924 | 1421 | 39.8960924 | 783
39.924956 | 2224 | 39.924956 | 1404 | 39.924956 | 820
39.9538196 | 2241 | 39.9538196 | 1385 | 39.9538196 | 856
39.9826832 | 2305 | 39.9826832 | 1411 | 39.9826832 | 894
40.0115468 | 2278 | 40.0115468 | 1395 | 40.0115468 | 883

## PSNF_ND_sample3
Sample X-ray with background |  | Background X-ray |  | Sample X-ray after background subtract
Angle | Intensity | Angle | Intensity | Angle | Intensity
5 | 5213 | 5 | 4696 | 5 | 517
5.0288636 | 4992 | 5.0288636 | 4677 | 5.0288636 | 315
5.0577272 | 5175 | 5.0577272 | 4889 | 5.0577272 | 286
5.0865908 | 5185 | 5.0865908 | 4608 | 5.0865908 | 577
5.1154544 | 5191 | 5.1154544 | 4774 | 5.1154544 | 417
5.144318 | 5287 | 5.144318 | 4843 | 5.144318 | 444
5.1731816 | 5258 | 5.1731816 | 4908 | 5.1731816 | 350
5.2020452 | 5306 | 5.2020452 | 4907 | 5.2020452 | 399
5.2309088 | 5404 | 5.2309088 | 4763 | 5.2309088 | 641
5.2597724 | 5334 | 5.2597724 | 4743 | 5.2597724 | 591
5.288636 | 5437 | 5.288636 | 4843 | 5.288636 | 594
5.3174996 | 5236 | 5.3174996 | 4934 | 5.3174996 | 302
5.3463632 | 5335 | 5.3463632 | 4838 | 5.3463632 | 497
5.3752268 | 5432 | 5.3752268 | 4961 | 5.3752268 | 471
5.4040904 | 5443 | 5.4040904 | 4856 | 5.4040904 | 587
5.432954 | 5368 | 5.432954 | 5006 | 5.432954 | 362
5.4618176 | 5359 | 5.4618176 | 4953 | 5.4618176 | 406
5.4906812 | 5504 | 5.4906812 | 5005 | 5.4906812 | 499
5.5195448 | 5384 | 5.5195448 | 4976 | 5.5195448 | 408
5.5484084 | 5437 | 5.5484084 | 5059 | 5.5484084 | 378
5.577272 | 5516 | 5.577272 | 5000 | 5.577272 | 516
5.6061356 | 5608 | 5.6061356 | 5256 | 5.6061356 | 352
5.6349992 | 5509 | 5.6349992 | 5225 | 5.6349992 | 284
5.6638628 | 5550 | 5.6638628 | 5152 | 5.6638628 | 398
5.6927264 | 5661 | 5.6927264 | 5109 | 5.6927264 | 552
5.72159 | 5508 | 5.72159 | 5133 | 5.72159 | 375
5.7504536 | 5582 | 5.7504536 | 5033 | 5.7504536 | 549
5.7793172 | 5563 | 5.7793172 | 5078 | 5.7793172 | 485
5.8081808 | 5752 | 5.8081808 | 5126 | 5.8081808 | 626
5.8370444 | 5732 | 5.8370444 | 5187 | 5.8370444 | 545
5.865908 | 5787 | 5.865908 | 5376 | 5.865908 | 411
5.8947716 | 5735 | 5.8947716 | 5122 | 5.8947716 | 613
5.9236352 | 5711 | 5.9236352 | 5316 | 5.9236352 | 395
5.9524988 | 5852 | 5.9524988 | 5226 | 5.9524988 | 626
5.9813624 | 5662 | 5.9813624 | 5199 | 5.9813624 | 463
6.010226 | 5774 | 6.010226 | 5283 | 6.010226 | 491
6.0390896 | 5784 | 6.0390896 | 5080 | 6.0390896 | 704
6.0679532 | 5883 | 6.0679532 | 5152 | 6.0679532 | 731
6.0968168 | 5745 | 6.0968168 | 5226 | 6.0968168 | 519
6.1256804 | 5839 | 6.1256804 | 5211 | 6.1256804 | 628
6.154544 | 5949 | 6.154544 | 5192 | 6.154544 | 757
6.1834076 | 5828 | 6.1834076 | 5336 | 6.1834076 | 492
6.2122712 | 5886 | 6.2122712 | 5393 | 6.2122712 | 493
6.2411348 | 5766 | 6.2411348 | 5249 | 6.2411348 | 517
6.2699984 | 5853 | 6.2699984 | 5397 | 6.2699984 | 456
6.298862 | 5769 | 6.298862 | 5480 | 6.298862 | 289
6.3277256 | 5970 | 6.3277256 | 5313 | 6.3277256 | 657
6.3565892 | 6008 | 6.3565892 | 5475 | 6.3565892 | 533
6.3854528 | 6018 | 6.3854528 | 5314 | 6.3854528 | 704
6.4143164 | 5956 | 6.4143164 | 5376 | 6.4143164 | 580
6.44318 | 6000 | 6.44318 | 5452 | 6.44318 | 548
6.4720436 | 5941 | 6.4720436 | 5388 | 6.4720436 | 553
6.5009072 | 6043 | 6.5009072 | 5544 | 6.5009072 | 499
6.5297708 | 5955 | 6.5297708 | 5365 | 6.5297708 | 590
6.5586344 | 6102 | 6.5586344 | 5485 | 6.5586344 | 617
6.587498 | 6036 | 6.587498 | 5569 | 6.587498 | 467
6.6163616 | 6001 | 6.6163616 | 5522 | 6.6163616 | 479
6.6452252 | 6068 | 6.6452252 | 5479 | 6.6452252 | 589
6.6740888 | 6115 | 6.6740888 | 5519 | 6.6740888 | 596
6.7029524 | 6216 | 6.7029524 | 5493 | 6.7029524 | 723
6.731816 | 6003 | 6.731816 | 5648 | 6.731816 | 355
6.7606796 | 6151 | 6.7606796 | 5580 | 6.7606796 | 571
6.7895432 | 6259 | 6.7895432 | 5592 | 6.7895432 | 667
6.8184068 | 6144 | 6.8184068 | 5631 | 6.8184068 | 513
6.8472704 | 6174 | 6.8472704 | 5513 | 6.8472704 | 661
6.876134 | 6199 | 6.876134 | 5564 | 6.876134 | 635
6.9049976 | 6189 | 6.9049976 | 5798 | 6.9049976 | 391
6.9338612 | 6130 | 6.9338612 | 5575 | 6.9338612 | 555
6.9627248 | 6235 | 6.9627248 | 5543 | 6.9627248 | 692
6.9915884 | 6391 | 6.9915884 | 5683 | 6.9915884 | 708
7.020452 | 6414 | 7.020452 | 5744 | 7.020452 | 670
7.0493156 | 6309 | 7.0493156 | 5756 | 7.0493156 | 553
7.0781792 | 6154 | 7.0781792 | 5681 | 7.0781792 | 473
7.1070428 | 6259 | 7.1070428 | 5693 | 7.1070428 | 566
7.1359064 | 6245 | 7.1359064 | 5718 | 7.1359064 | 527
7.16477 | 6289 | 7.16477 | 5728 | 7.16477 | 561
7.1936336 | 6394 | 7.1936336 | 5801 | 7.1936336 | 593
7.2224972 | 6383 | 7.2224972 | 5721 | 7.2224972 | 662
7.2513608 | 6278 | 7.2513608 | 5996 | 7.2513608 | 282
7.2802244 | 6442 | 7.2802244 | 5828 | 7.2802244 | 614
7.309088 | 6363 | 7.309088 | 5892 | 7.309088 | 471
7.3379516 | 6555 | 7.3379516 | 5765 | 7.3379516 | 790
7.3668152 | 6342 | 7.3668152 | 5809 | 7.3668152 | 533
7.3956788 | 6498 | 7.3956788 | 5822 | 7.3956788 | 676
7.4245424 | 6387 | 7.4245424 | 5789 | 7.4245424 | 598
7.453406 | 6604 | 7.453406 | 5804 | 7.453406 | 800
7.4822696 | 6562 | 7.4822696 | 5882 | 7.4822696 | 680
7.5111332 | 6604 | 7.5111332 | 5782 | 7.5111332 | 822
7.5399968 | 6521 | 7.5399968 | 5981 | 7.5399968 | 540
7.5688604 | 6452 | 7.5688604 | 6073 | 7.5688604 | 379
7.597724 | 6562 | 7.597724 | 6080 | 7.597724 | 482
7.6265876 | 6683 | 7.6265876 | 6041 | 7.6265876 | 642
7.6554512 | 6718 | 7.6554512 | 5998 | 7.6554512 | 720
7.6843148 | 6624 | 7.6843148 | 6036 | 7.6843148 | 588
7.7131784 | 6575 | 7.7131784 | 5885 | 7.7131784 | 690
7.742042 | 6718 | 7.742042 | 5953 | 7.742042 | 765
7.7709056 | 6624 | 7.7709056 | 5906 | 7.7709056 | 718
7.7997692 | 6661 | 7.7997692 | 5975 | 7.7997692 | 686
7.8286328 | 6745 | 7.8286328 | 5981 | 7.8286328 | 764
7.8574964 | 6543 | 7.8574964 | 6034 | 7.8574964 | 509
7.88636 | 6737 | 7.88636 | 6001 | 7.88636 | 736
7.9152236 | 6610 | 7.9152236 | 5907 | 7.9152236 | 703
7.9440872 | 6832 | 7.9440872 | 5970 | 7.9440872 | 862
7.9729508 | 6715 | 7.9729508 | 6147 | 7.9729508 | 568
8.0018144 | 6839 | 8.0018144 | 6124 | 8.0018144 | 715
8.030678 | 6751 | 8.030678 | 6108 | 8.030678 | 643
8.0595416 | 6645 | 8.0595416 | 5972 | 8.0595416 | 673
8.0884052 | 6645 | 8.0884052 | 5919 | 8.0884052 | 726
8.1172688 | 6673 | 8.1172688 | 6131 | 8.1172688 | 542
8.1461324 | 6727 | 8.1461324 | 6147 | 8.1461324 | 580
8.174996 | 6787 | 8.174996 | 5943 | 8.174996 | 844
8.2038596 | 6720 | 8.2038596 | 6120 | 8.2038596 | 600
8.2327232 | 6806 | 8.2327232 | 6110 | 8.2327232 | 696
8.2615868 | 6714 | 8.2615868 | 6127 | 8.2615868 | 587
8.2904504 | 6806 | 8.2904504 | 6142 | 8.2904504 | 664
8.319314 | 6625 | 8.319314 | 6271 | 8.319314 | 354
8.3481776 | 6724 | 8.3481776 | 6112 | 8.3481776 | 612
8.3770412 | 6802 | 8.3770412 | 6287 | 8.3770412 | 515
8.4059048 | 6976 | 8.4059048 | 6157 | 8.4059048 | 819
8.4347684 | 6879 | 8.4347684 | 6155 | 8.4347684 | 724
8.463632 | 6944 | 8.463632 | 6310 | 8.463632 | 634
8.4924956 | 6901 | 8.4924956 | 6162 | 8.4924956 | 739
8.5213592 | 6855 | 8.5213592 | 6186 | 8.5213592 | 669
8.5502228 | 6912 | 8.5502228 | 6135 | 8.5502228 | 777
8.5790864 | 6898 | 8.5790864 | 6195 | 8.5790864 | 703
8.60795 | 7137 | 8.60795 | 6394 | 8.60795 | 743
8.6368136 | 7027 | 8.6368136 | 6296 | 8.6368136 | 731
8.6656772 | 7032 | 8.6656772 | 6148 | 8.6656772 | 884
8.6945408 | 7067 | 8.6945408 | 5975 | 8.6945408 | 1092
8.7234044 | 6977 | 8.7234044 | 6350 | 8.7234044 | 627
8.752268 | 6965 | 8.752268 | 6327 | 8.752268 | 638
8.7811316 | 7107 | 8.7811316 | 6414 | 8.7811316 | 693
8.8099952 | 7017 | 8.8099952 | 6276 | 8.8099952 | 741
8.8388588 | 7174 | 8.8388588 | 6300 | 8.8388588 | 874
8.8677224 | 7152 | 8.8677224 | 6240 | 8.8677224 | 912
8.896586 | 7297 | 8.896586 | 6434 | 8.896586 | 863
8.9254496 | 7331 | 8.9254496 | 6338 | 8.9254496 | 993
8.9543132 | 7383 | 8.9543132 | 6420 | 8.9543132 | 963
8.9831768 | 7307 | 8.9831768 | 6291 | 8.9831768 | 1016
9.0120404 | 7596 | 9.0120404 | 6266 | 9.0120404 | 1330
9.040904 | 7726 | 9.040904 | 6450 | 9.040904 | 1276
9.0697676 | 7977 | 9.0697676 | 6343 | 9.0697676 | 1634
9.0986312 | 8182 | 9.0986312 | 6329 | 9.0986312 | 1853
9.1274948 | 8604 | 9.1274948 | 6405 | 9.1274948 | 2199
9.1563584 | 9017 | 9.1563584 | 6392 | 9.1563584 | 2625
9.185222 | 9681 | 9.185222 | 6498 | 9.185222 | 3183
9.2140856 | 10554 | 9.2140856 | 6565 | 9.2140856 | 3989
9.2429492 | 11736 | 9.2429492 | 6492 | 9.2429492 | 5244
9.2718128 | 12958 | 9.2718128 | 6618 | 9.2718128 | 6340
9.3006764 | 14399 | 9.3006764 | 6547 | 9.3006764 | 7852
9.32954 | 16112 | 9.32954 | 6639 | 9.32954 | 9473
9.3584036 | 17547 | 9.3584036 | 6545 | 9.3584036 | 11002
9.3872672 | 19117 | 9.3872672 | 6585 | 9.3872672 | 12532
9.4161308 | 19305 | 9.4161308 | 6578 | 9.4161308 | 12727
9.4449944 | 18408 | 9.4449944 | 6578 | 9.4449944 | 11830
9.473858 | 17125 | 9.473858 | 6787 | 9.473858 | 10338
9.5027216 | 16181 | 9.5027216 | 6766 | 9.5027216 | 9415
9.5315852 | 14418 | 9.5315852 | 6722 | 9.5315852 | 7696
9.5604488 | 12659 | 9.5604488 | 6623 | 9.5604488 | 6036
9.5893124 | 10431 | 9.5893124 | 6789 | 9.5893124 | 3642
9.618176 | 9000 | 9.618176 | 6751 | 9.618176 | 2249
9.6470396 | 8654 | 9.6470396 | 6771 | 9.6470396 | 1883
9.6759032 | 8430 | 9.6759032 | 6805 | 9.6759032 | 1625
9.7047668 | 8133 | 9.7047668 | 6867 | 9.7047668 | 1266
9.7336304 | 8035 | 9.7336304 | 6871 | 9.7336304 | 1164
9.762494 | 8106 | 9.762494 | 6995 | 9.762494 | 1111
9.7913576 | 7980 | 9.7913576 | 6891 | 9.7913576 | 1089
9.8202212 | 8074 | 9.8202212 | 7143 | 9.8202212 | 931
9.8490848 | 8089 | 9.8490848 | 7005 | 9.8490848 | 1084
9.8779484 | 8111 | 9.8779484 | 7046 | 9.8779484 | 1065
9.906812 | 8169 | 9.906812 | 7112 | 9.906812 | 1057
9.9356756 | 8262 | 9.9356756 | 7027 | 9.9356756 | 1235
9.9645392 | 8129 | 9.9645392 | 7052 | 9.9645392 | 1077
9.9934028 | 8313 | 9.9934028 | 6927 | 9.9934028 | 1386
10.0222664 | 8091 | 10.0222664 | 7124 | 10.0222664 | 967
10.05113 | 8157 | 10.05113 | 7184 | 10.05113 | 973
10.0799936 | 8313 | 10.0799936 | 7130 | 10.0799936 | 1183
10.1088572 | 8368 | 10.1088572 | 7266 | 10.1088572 | 1102
10.1377208 | 8459 | 10.1377208 | 7242 | 10.1377208 | 1217
10.1665844 | 8376 | 10.1665844 | 7232 | 10.1665844 | 1144
10.195448 | 8394 | 10.195448 | 7407 | 10.195448 | 987
10.2243116 | 8454 | 10.2243116 | 7285 | 10.2243116 | 1169
10.2531752 | 8376 | 10.2531752 | 7506 | 10.2531752 | 870
10.2820388 | 8542 | 10.2820388 | 7312 | 10.2820388 | 1230
10.3109024 | 8635 | 10.3109024 | 7530 | 10.3109024 | 1105
10.339766 | 8657 | 10.339766 | 7519 | 10.339766 | 1138
10.3686296 | 8612 | 10.3686296 | 7588 | 10.3686296 | 1024
10.3974932 | 8517 | 10.3974932 | 7445 | 10.3974932 | 1072
10.4263568 | 8554 | 10.4263568 | 7667 | 10.4263568 | 887
10.4552204 | 8870 | 10.4552204 | 7791 | 10.4552204 | 1079
10.484084 | 8630 | 10.484084 | 7682 | 10.484084 | 948
10.5129476 | 8800 | 10.5129476 | 7919 | 10.5129476 | 881
10.5418112 | 8702 | 10.5418112 | 7899 | 10.5418112 | 803
10.5706748 | 8862 | 10.5706748 | 7734 | 10.5706748 | 1128
10.5995384 | 8974 | 10.5995384 | 7709 | 10.5995384 | 1265
10.628402 | 8916 | 10.628402 | 7898 | 10.628402 | 1018
10.6572656 | 9020 | 10.6572656 | 7762 | 10.6572656 | 1258
10.6861292 | 8957 | 10.6861292 | 7766 | 10.6861292 | 1191
10.7149928 | 9032 | 10.7149928 | 8027 | 10.7149928 | 1005
10.7438564 | 9106 | 10.7438564 | 8074 | 10.7438564 | 1032
10.77272 | 8942 | 10.77272 | 7795 | 10.77272 | 1147
10.8015836 | 9163 | 10.8015836 | 8067 | 10.8015836 | 1096
10.8304472 | 9107 | 10.8304472 | 8001 | 10.8304472 | 1106
10.8593108 | 9172 | 10.8593108 | 8098 | 10.8593108 | 1074
10.8881744 | 9211 | 10.8881744 | 8159 | 10.8881744 | 1052
10.917038 | 9252 | 10.917038 | 8031 | 10.917038 | 1221
10.9459016 | 9152 | 10.9459016 | 8160 | 10.9459016 | 992
10.9747652 | 9440 | 10.9747652 | 8249 | 10.9747652 | 1191
11.0036288 | 9347 | 11.0036288 | 8418 | 11.0036288 | 929
11.0324924 | 9289 | 11.0324924 | 8294 | 11.0324924 | 995
11.061356 | 9268 | 11.061356 | 8217 | 11.061356 | 1051
11.0902196 | 9287 | 11.0902196 | 8282 | 11.0902196 | 1005
11.1190832 | 9428 | 11.1190832 | 8496 | 11.1190832 | 932
11.1479468 | 9532 | 11.1479468 | 8504 | 11.1479468 | 1028
11.1768104 | 9550 | 11.1768104 | 8504 | 11.1768104 | 1046
11.205674 | 9595 | 11.205674 | 8510 | 11.205674 | 1085
11.2345376 | 9664 | 11.2345376 | 8452 | 11.2345376 | 1212
11.2634012 | 9687 | 11.2634012 | 8447 | 11.2634012 | 1240
11.2922648 | 9843 | 11.2922648 | 8540 | 11.2922648 | 1303
11.3211284 | 9771 | 11.3211284 | 8567 | 11.3211284 | 1204
11.349992 | 9651 | 11.349992 | 8789 | 11.349992 | 862
11.3788556 | 9937 | 11.3788556 | 8635 | 11.3788556 | 1302
11.4077192 | 9863 | 11.4077192 | 8661 | 11.4077192 | 1202
11.4365828 | 9900 | 11.4365828 | 8674 | 11.4365828 | 1226
11.4654464 | 10141 | 11.4654464 | 8762 | 11.4654464 | 1379
11.49431 | 10081 | 11.49431 | 8843 | 11.49431 | 1238
11.5231736 | 10174 | 11.5231736 | 8634 | 11.5231736 | 1540
11.5520372 | 10115 | 11.5520372 | 8797 | 11.5520372 | 1318
11.5809008 | 10265 | 11.5809008 | 8795 | 11.5809008 | 1470
11.6097644 | 10114 | 11.6097644 | 8814 | 11.6097644 | 1300
11.638628 | 10377 | 11.638628 | 9067 | 11.638628 | 1310
11.6674916 | 10435 | 11.6674916 | 8922 | 11.6674916 | 1513
11.6963552 | 10338 | 11.6963552 | 9016 | 11.6963552 | 1322
11.7252188 | 10216 | 11.7252188 | 9076 | 11.7252188 | 1140
11.7540824 | 10440 | 11.7540824 | 9152 | 11.7540824 | 1288
11.782946 | 10374 | 11.782946 | 8996 | 11.782946 | 1378
11.8118096 | 10331 | 11.8118096 | 9102 | 11.8118096 | 1229
11.8406732 | 10400 | 11.8406732 | 9110 | 11.8406732 | 1290
11.8695368 | 10566 | 11.8695368 | 9069 | 11.8695368 | 1497
11.8984004 | 10534 | 11.8984004 | 9044 | 11.8984004 | 1490
11.927264 | 10820 | 11.927264 | 9033 | 11.927264 | 1787
11.9561276 | 10776 | 11.9561276 | 9300 | 11.9561276 | 1476
11.9849912 | 10589 | 11.9849912 | 9242 | 11.9849912 | 1347
12.0138548 | 10636 | 12.0138548 | 9198 | 12.0138548 | 1438
12.0427184 | 10864 | 12.0427184 | 9263 | 12.0427184 | 1601
12.071582 | 11014 | 12.071582 | 9272 | 12.071582 | 1742
12.1004456 | 10963 | 12.1004456 | 9516 | 12.1004456 | 1447
12.1293092 | 11177 | 12.1293092 | 9215 | 12.1293092 | 1962
12.1581728 | 11195 | 12.1581728 | 9398 | 12.1581728 | 1797
12.1870364 | 11119 | 12.1870364 | 9382 | 12.1870364 | 1737
12.2159 | 11243 | 12.2159 | 9375 | 12.2159 | 1868
12.2447636 | 11570 | 12.2447636 | 9431 | 12.2447636 | 2139
12.2736272 | 11459 | 12.2736272 | 9371 | 12.2736272 | 2088
12.3024908 | 11567 | 12.3024908 | 9394 | 12.3024908 | 2173
12.3313544 | 11560 | 12.3313544 | 9616 | 12.3313544 | 1944
12.360218 | 11759 | 12.360218 | 9559 | 12.360218 | 2200
12.3890816 | 11501 | 12.3890816 | 9485 | 12.3890816 | 2016
12.4179452 | 11430 | 12.4179452 | 9580 | 12.4179452 | 1850
12.4468088 | 11456 | 12.4468088 | 9466 | 12.4468088 | 1990
12.4756724 | 11456 | 12.4756724 | 9241 | 12.4756724 | 2215
12.504536 | 11285 | 12.504536 | 9383 | 12.504536 | 1902
12.5333996 | 11463 | 12.5333996 | 9303 | 12.5333996 | 2160
12.5622632 | 11329 | 12.5622632 | 9287 | 12.5622632 | 2042
12.5911268 | 11273 | 12.5911268 | 9533 | 12.5911268 | 1740
12.6199904 | 11218 | 12.6199904 | 9268 | 12.6199904 | 1950
12.648854 | 11450 | 12.648854 | 9446 | 12.648854 | 2004
12.6777176 | 11211 | 12.6777176 | 9390 | 12.6777176 | 1821
12.7065812 | 11424 | 12.7065812 | 9403 | 12.7065812 | 2021
12.7354448 | 11187 | 12.7354448 | 9341 | 12.7354448 | 1846
12.7643084 | 11623 | 12.7643084 | 9325 | 12.7643084 | 2298
12.793172 | 11543 | 12.793172 | 9368 | 12.793172 | 2175
12.8220356 | 11469 | 12.8220356 | 9343 | 12.8220356 | 2126
12.8508992 | 11469 | 12.8508992 | 9433 | 12.8508992 | 2036
12.8797628 | 11456 | 12.8797628 | 9256 | 12.8797628 | 2200
12.9086264 | 11494 | 12.9086264 | 9377 | 12.9086264 | 2117
12.93749 | 11464 | 12.93749 | 9387 | 12.93749 | 2077
12.9663536 | 11428 | 12.9663536 | 9350 | 12.9663536 | 2078
12.9952172 | 11549 | 12.9952172 | 9330 | 12.9952172 | 2219
13.0240808 | 11550 | 13.0240808 | 9385 | 13.0240808 | 2165
13.0529444 | 11511 | 13.0529444 | 9153 | 13.0529444 | 2358
13.081808 | 11647 | 13.081808 | 9105 | 13.081808 | 2542
13.1106716 | 11578 | 13.1106716 | 9282 | 13.1106716 | 2296
13.1395352 | 11655 | 13.1395352 | 9194 | 13.1395352 | 2461
13.1683988 | 11468 | 13.1683988 | 9137 | 13.1683988 | 2331
13.1972624 | 11527 | 13.1972624 | 9094 | 13.1972624 | 2433
13.226126 | 11572 | 13.226126 | 9188 | 13.226126 | 2384
13.2549896 | 11699 | 13.2549896 | 9184 | 13.2549896 | 2515
13.2838532 | 11674 | 13.2838532 | 9092 | 13.2838532 | 2582
13.3127168 | 11868 | 13.3127168 | 9089 | 13.3127168 | 2779
13.3415804 | 11826 | 13.3415804 | 8901 | 13.3415804 | 2925
13.370444 | 11584 | 13.370444 | 9006 | 13.370444 | 2578
13.3993076 | 11624 | 13.3993076 | 8837 | 13.3993076 | 2787
13.4281712 | 11754 | 13.4281712 | 8921 | 13.4281712 | 2833
13.4570348 | 11584 | 13.4570348 | 8846 | 13.4570348 | 2738
13.4858984 | 11974 | 13.4858984 | 8991 | 13.4858984 | 2983
13.514762 | 11820 | 13.514762 | 8664 | 13.514762 | 3156
13.5436256 | 11515 | 13.5436256 | 8817 | 13.5436256 | 2698
13.5724892 | 11760 | 13.5724892 | 8765 | 13.5724892 | 2995
13.6013528 | 12040 | 13.6013528 | 8647 | 13.6013528 | 3393
13.6302164 | 11761 | 13.6302164 | 8565 | 13.6302164 | 3196
13.65908 | 11711 | 13.65908 | 8637 | 13.65908 | 3074
13.6879436 | 11686 | 13.6879436 | 8487 | 13.6879436 | 3199
13.7168072 | 11931 | 13.7168072 | 8477 | 13.7168072 | 3454
13.7456708 | 11990 | 13.7456708 | 8521 | 13.7456708 | 3469
13.7745344 | 11931 | 13.7745344 | 8345 | 13.7745344 | 3586
13.803398 | 11948 | 13.803398 | 8308 | 13.803398 | 3640
13.8322616 | 12192 | 13.8322616 | 8316 | 13.8322616 | 3876
13.8611252 | 11921 | 13.8611252 | 8153 | 13.8611252 | 3768
13.8899888 | 12124 | 13.8899888 | 8328 | 13.8899888 | 3796
13.9188524 | 12040 | 13.9188524 | 8181 | 13.9188524 | 3859
13.947716 | 12107 | 13.947716 | 8068 | 13.947716 | 4039
13.9765796 | 12303 | 13.9765796 | 8168 | 13.9765796 | 4135
14.0054432 | 12146 | 14.0054432 | 7882 | 14.0054432 | 4264
14.0343068 | 12359 | 14.0343068 | 7984 | 14.0343068 | 4375
14.0631704 | 12177 | 14.0631704 | 7977 | 14.0631704 | 4200
14.092034 | 12231 | 14.092034 | 7792 | 14.092034 | 4439
14.1208976 | 12499 | 14.1208976 | 7807 | 14.1208976 | 4692
14.1497612 | 12258 | 14.1497612 | 7691 | 14.1497612 | 4567
14.1786248 | 12428 | 14.1786248 | 7507 | 14.1786248 | 4921
14.2074884 | 12388 | 14.2074884 | 7549 | 14.2074884 | 4839
14.236352 | 12292 | 14.236352 | 7492 | 14.236352 | 4800
14.2652156 | 12446 | 14.2652156 | 7669 | 14.2652156 | 4777
14.2940792 | 12544 | 14.2940792 | 7419 | 14.2940792 | 5125
14.3229428 | 12532 | 14.3229428 | 7388 | 14.3229428 | 5144
14.3518064 | 12414 | 14.3518064 | 7360 | 14.3518064 | 5054
14.38067 | 12462 | 14.38067 | 7437 | 14.38067 | 5025
14.4095336 | 12643 | 14.4095336 | 7425 | 14.4095336 | 5218
14.4383972 | 12584 | 14.4383972 | 7316 | 14.4383972 | 5268
14.4672608 | 12603 | 14.4672608 | 7077 | 14.4672608 | 5526
14.4961244 | 12566 | 14.4961244 | 7127 | 14.4961244 | 5439
14.524988 | 12589 | 14.524988 | 7068 | 14.524988 | 5521
14.5538516 | 12763 | 14.5538516 | 7034 | 14.5538516 | 5729
14.5827152 | 12693 | 14.5827152 | 6937 | 14.5827152 | 5756
14.6115788 | 12579 | 14.6115788 | 6893 | 14.6115788 | 5686
14.6404424 | 12551 | 14.6404424 | 7039 | 14.6404424 | 5512
14.669306 | 12840 | 14.669306 | 6777 | 14.669306 | 6063
14.6981696 | 12639 | 14.6981696 | 6781 | 14.6981696 | 5858
14.7270332 | 12813 | 14.7270332 | 6681 | 14.7270332 | 6132
14.7558968 | 12826 | 14.7558968 | 6850 | 14.7558968 | 5976
14.7847604 | 12581 | 14.7847604 | 6636 | 14.7847604 | 5945
14.813624 | 12731 | 14.813624 | 6585 | 14.813624 | 6146
14.8424876 | 12825 | 14.8424876 | 6602 | 14.8424876 | 6223
14.8713512 | 12585 | 14.8713512 | 6664 | 14.8713512 | 5921
14.9002148 | 12616 | 14.9002148 | 6551 | 14.9002148 | 6065
14.9290784 | 12584 | 14.9290784 | 6434 | 14.9290784 | 6150
14.957942 | 12853 | 14.957942 | 6454 | 14.957942 | 6399
14.9868056 | 12830 | 14.9868056 | 6391 | 14.9868056 | 6439
15.0156692 | 12613 | 15.0156692 | 6304 | 15.0156692 | 6309
15.0445328 | 12798 | 15.0445328 | 6269 | 15.0445328 | 6529
15.0733964 | 12737 | 15.0733964 | 6327 | 15.0733964 | 6410
15.10226 | 12520 | 15.10226 | 6183 | 15.10226 | 6337
15.1311236 | 12444 | 15.1311236 | 6167 | 15.1311236 | 6277
15.1599872 | 12471 | 15.1599872 | 6128 | 15.1599872 | 6343
15.1888508 | 12461 | 15.1888508 | 6039 | 15.1888508 | 6422
15.2177144 | 12600 | 15.2177144 | 5895 | 15.2177144 | 6705
15.246578 | 12639 | 15.246578 | 5949 | 15.246578 | 6690
15.2754416 | 12514 | 15.2754416 | 5852 | 15.2754416 | 6662
15.3043052 | 12443 | 15.3043052 | 5755 | 15.3043052 | 6688
15.3331688 | 12289 | 15.3331688 | 5908 | 15.3331688 | 6381
15.3620324 | 12347 | 15.3620324 | 5795 | 15.3620324 | 6552
15.390896 | 12287 | 15.390896 | 5735 | 15.390896 | 6552
15.4197596 | 12270 | 15.4197596 | 5720 | 15.4197596 | 6550
15.4486232 | 12000 | 15.4486232 | 5629 | 15.4486232 | 6371
15.4774868 | 12360 | 15.4774868 | 5537 | 15.4774868 | 6823
15.5063504 | 12108 | 15.5063504 | 5597 | 15.5063504 | 6511
15.535214 | 12111 | 15.535214 | 5466 | 15.535214 | 6645
15.5640776 | 11961 | 15.5640776 | 5439 | 15.5640776 | 6522
15.5929412 | 11981 | 15.5929412 | 5372 | 15.5929412 | 6609
15.6218048 | 11973 | 15.6218048 | 5375 | 15.6218048 | 6598
15.6506684 | 12077 | 15.6506684 | 5386 | 15.6506684 | 6691
15.679532 | 11988 | 15.679532 | 5392 | 15.679532 | 6596
15.7083956 | 12070 | 15.7083956 | 5222 | 15.7083956 | 6848
15.7372592 | 11869 | 15.7372592 | 5129 | 15.7372592 | 6740
15.7661228 | 11671 | 15.7661228 | 5174 | 15.7661228 | 6497
15.7949864 | 11871 | 15.7949864 | 5091 | 15.7949864 | 6780
15.82385 | 11754 | 15.82385 | 5004 | 15.82385 | 6750
15.8527136 | 11737 | 15.8527136 | 5178 | 15.8527136 | 6559
15.8815772 | 11771 | 15.8815772 | 5038 | 15.8815772 | 6733
15.9104408 | 11923 | 15.9104408 | 5047 | 15.9104408 | 6876
15.9393044 | 11741 | 15.9393044 | 4920 | 15.9393044 | 6821
15.968168 | 11584 | 15.968168 | 5098 | 15.968168 | 6486
15.9970316 | 11724 | 15.9970316 | 5035 | 15.9970316 | 6689
16.0258952 | 11545 | 16.0258952 | 4891 | 16.0258952 | 6654
16.0547588 | 11592 | 16.0547588 | 4856 | 16.0547588 | 6736
16.0836224 | 11339 | 16.0836224 | 4713 | 16.0836224 | 6626
16.112486 | 11343 | 16.112486 | 4874 | 16.112486 | 6469
16.1413496 | 11462 | 16.1413496 | 4875 | 16.1413496 | 6587
16.1702132 | 11493 | 16.1702132 | 4608 | 16.1702132 | 6885
16.1990768 | 11557 | 16.1990768 | 4632 | 16.1990768 | 6925
16.2279404 | 11323 | 16.2279404 | 4633 | 16.2279404 | 6690
16.256804 | 11198 | 16.256804 | 4628 | 16.256804 | 6570
16.2856676 | 11348 | 16.2856676 | 4519 | 16.2856676 | 6829
16.3145312 | 11336 | 16.3145312 | 4545 | 16.3145312 | 6791
16.3433948 | 11465 | 16.3433948 | 4486 | 16.3433948 | 6979
16.3722584 | 11088 | 16.3722584 | 4452 | 16.3722584 | 6636
16.401122 | 10954 | 16.401122 | 4469 | 16.401122 | 6485
16.4299856 | 11007 | 16.4299856 | 4330 | 16.4299856 | 6677
16.4588492 | 10959 | 16.4588492 | 4371 | 16.4588492 | 6588
16.4877128 | 11084 | 16.4877128 | 4371 | 16.4877128 | 6713
16.5165764 | 11061 | 16.5165764 | 4368 | 16.5165764 | 6693
16.54544 | 10921 | 16.54544 | 4228 | 16.54544 | 6693
16.5743036 | 10902 | 16.5743036 | 4250 | 16.5743036 | 6652
16.6031672 | 10740 | 16.6031672 | 4205 | 16.6031672 | 6535
16.6320308 | 10726 | 16.6320308 | 4133 | 16.6320308 | 6593
16.6608944 | 10625 | 16.6608944 | 4190 | 16.6608944 | 6435
16.689758 | 10477 | 16.689758 | 4198 | 16.689758 | 6279
16.7186216 | 10450 | 16.7186216 | 4024 | 16.7186216 | 6426
16.7474852 | 10502 | 16.7474852 | 4093 | 16.7474852 | 6409
16.7763488 | 10302 | 16.7763488 | 3993 | 16.7763488 | 6309
16.8052124 | 10271 | 16.8052124 | 3948 | 16.8052124 | 6323
16.834076 | 10129 | 16.834076 | 3885 | 16.834076 | 6244
16.8629396 | 10341 | 16.8629396 | 3907 | 16.8629396 | 6434
16.8918032 | 10197 | 16.8918032 | 3884 | 16.8918032 | 6313
16.9206668 | 9950 | 16.9206668 | 3809 | 16.9206668 | 6141
16.9495304 | 9856 | 16.9495304 | 3922 | 16.9495304 | 5934
16.978394 | 9669 | 16.978394 | 3748 | 16.978394 | 5921
17.0072576 | 9697 | 17.0072576 | 3823 | 17.0072576 | 5874
17.0361212 | 9722 | 17.0361212 | 3790 | 17.0361212 | 5932
17.0649848 | 9623 | 17.0649848 | 3731 | 17.0649848 | 5892
17.0938484 | 9382 | 17.0938484 | 3729 | 17.0938484 | 5653
17.122712 | 9152 | 17.122712 | 3798 | 17.122712 | 5354
17.1515756 | 9241 | 17.1515756 | 3671 | 17.1515756 | 5570
17.1804392 | 9223 | 17.1804392 | 3597 | 17.1804392 | 5626
17.2093028 | 9277 | 17.2093028 | 3659 | 17.2093028 | 5618
17.2381664 | 9198 | 17.2381664 | 3551 | 17.2381664 | 5647
17.26703 | 9123 | 17.26703 | 3471 | 17.26703 | 5652
17.2958936 | 8941 | 17.2958936 | 3600 | 17.2958936 | 5341
17.3247572 | 8875 | 17.3247572 | 3473 | 17.3247572 | 5402
17.3536208 | 8615 | 17.3536208 | 3511 | 17.3536208 | 5104
17.3824844 | 8770 | 17.3824844 | 3429 | 17.3824844 | 5341
17.411348 | 8602 | 17.411348 | 3318 | 17.411348 | 5284
17.4402116 | 8563 | 17.4402116 | 3455 | 17.4402116 | 5108
17.4690752 | 8531 | 17.4690752 | 3320 | 17.4690752 | 5211
17.4979388 | 8487 | 17.4979388 | 3345 | 17.4979388 | 5142
17.5268024 | 8319 | 17.5268024 | 3330 | 17.5268024 | 4989
17.555666 | 8252 | 17.555666 | 3354 | 17.555666 | 4898
17.5845296 | 8200 | 17.5845296 | 3269 | 17.5845296 | 4931
17.6133932 | 8125 | 17.6133932 | 3233 | 17.6133932 | 4892
17.6422568 | 8031 | 17.6422568 | 3081 | 17.6422568 | 4950
17.6711204 | 7929 | 17.6711204 | 3143 | 17.6711204 | 4786
17.699984 | 8053 | 17.699984 | 3119 | 17.699984 | 4934
17.7288476 | 7785 | 17.7288476 | 3203 | 17.7288476 | 4582
17.7577112 | 7657 | 17.7577112 | 3130 | 17.7577112 | 4527
17.7865748 | 7738 | 17.7865748 | 3156 | 17.7865748 | 4582
17.8154384 | 7539 | 17.8154384 | 3100 | 17.8154384 | 4439
17.844302 | 7559 | 17.844302 | 3010 | 17.844302 | 4549
17.8731656 | 7539 | 17.8731656 | 3104 | 17.8731656 | 4435
17.9020292 | 7714 | 17.9020292 | 2983 | 17.9020292 | 4731
17.9308928 | 7405 | 17.9308928 | 2909 | 17.9308928 | 4496
17.9597564 | 7333 | 17.9597564 | 2931 | 17.9597564 | 4402
17.98862 | 7315 | 17.98862 | 2933 | 17.98862 | 4382
18.0174836 | 7329 | 18.0174836 | 2930 | 18.0174836 | 4399
18.0463472 | 7135 | 18.0463472 | 2796 | 18.0463472 | 4339
18.0752108 | 7171 | 18.0752108 | 2779 | 18.0752108 | 4392
18.1040744 | 7111 | 18.1040744 | 2885 | 18.1040744 | 4226
18.132938 | 7023 | 18.132938 | 2752 | 18.132938 | 4271
18.1618016 | 7183 | 18.1618016 | 2804 | 18.1618016 | 4379
18.1906652 | 7011 | 18.1906652 | 2707 | 18.1906652 | 4304
18.2195288 | 7190 | 18.2195288 | 2727 | 18.2195288 | 4463
18.2483924 | 6872 | 18.2483924 | 2798 | 18.2483924 | 4074
18.277256 | 7064 | 18.277256 | 2747 | 18.277256 | 4317
18.3061196 | 6729 | 18.3061196 | 2687 | 18.3061196 | 4042
18.3349832 | 7114 | 18.3349832 | 2686 | 18.3349832 | 4428
18.3638468 | 7031 | 18.3638468 | 2700 | 18.3638468 | 4331
18.3927104 | 7045 | 18.3927104 | 2487 | 18.3927104 | 4558
18.421574 | 6934 | 18.421574 | 2624 | 18.421574 | 4310
18.4504376 | 7076 | 18.4504376 | 2640 | 18.4504376 | 4436
18.4793012 | 6962 | 18.4793012 | 2609 | 18.4793012 | 4353
18.5081648 | 7136 | 18.5081648 | 2505 | 18.5081648 | 4631
18.5370284 | 7050 | 18.5370284 | 2531 | 18.5370284 | 4519
18.565892 | 7220 | 18.565892 | 2539 | 18.565892 | 4681
18.5947556 | 7210 | 18.5947556 | 2432 | 18.5947556 | 4778
18.6236192 | 7243 | 18.6236192 | 2492 | 18.6236192 | 4751
18.6524828 | 7494 | 18.6524828 | 2404 | 18.6524828 | 5090
18.6813464 | 7337 | 18.6813464 | 2465 | 18.6813464 | 4872
18.71021 | 7616 | 18.71021 | 2469 | 18.71021 | 5147
18.7390736 | 7699 | 18.7390736 | 2415 | 18.7390736 | 5284
18.7679372 | 7940 | 18.7679372 | 2456 | 18.7679372 | 5484
18.7968008 | 8387 | 18.7968008 | 2380 | 18.7968008 | 6007
18.8256644 | 8426 | 18.8256644 | 2307 | 18.8256644 | 6119
18.854528 | 8773 | 18.854528 | 2216 | 18.854528 | 6557
18.8833916 | 8843 | 18.8833916 | 2222 | 18.8833916 | 6621
18.9122552 | 8995 | 18.9122552 | 2262 | 18.9122552 | 6733
18.9411188 | 8728 | 18.9411188 | 2309 | 18.9411188 | 6419
18.9699824 | 8577 | 18.9699824 | 2341 | 18.9699824 | 6236
18.998846 | 8257 | 18.998846 | 2279 | 18.998846 | 5978
19.0277096 | 8039 | 19.0277096 | 2259 | 19.0277096 | 5780
19.0565732 | 7754 | 19.0565732 | 2209 | 19.0565732 | 5545
19.0854368 | 7472 | 19.0854368 | 2218 | 19.0854368 | 5254
19.1143004 | 6883 | 19.1143004 | 2201 | 19.1143004 | 4682
19.143164 | 6795 | 19.143164 | 2187 | 19.143164 | 4608
19.1720276 | 6702 | 19.1720276 | 2185 | 19.1720276 | 4517
19.2008912 | 6559 | 19.2008912 | 2127 | 19.2008912 | 4432
19.2297548 | 6553 | 19.2297548 | 2118 | 19.2297548 | 4435
19.2586184 | 6422 | 19.2586184 | 2096 | 19.2586184 | 4326
19.287482 | 6548 | 19.287482 | 2061 | 19.287482 | 4487
19.3163456 | 6590 | 19.3163456 | 2109 | 19.3163456 | 4481
19.3452092 | 6636 | 19.3452092 | 1990 | 19.3452092 | 4646
19.3740728 | 6609 | 19.3740728 | 2031 | 19.3740728 | 4578
19.4029364 | 6611 | 19.4029364 | 2083 | 19.4029364 | 4528
19.4318 | 6624 | 19.4318 | 1963 | 19.4318 | 4661
19.4606636 | 6609 | 19.4606636 | 1985 | 19.4606636 | 4624
19.4895272 | 6606 | 19.4895272 | 1992 | 19.4895272 | 4614
19.5183908 | 6533 | 19.5183908 | 1956 | 19.5183908 | 4577
19.5472544 | 6635 | 19.5472544 | 1998 | 19.5472544 | 4637
19.576118 | 6626 | 19.576118 | 1889 | 19.576118 | 4737
19.6049816 | 6595 | 19.6049816 | 1894 | 19.6049816 | 4701
19.6338452 | 6663 | 19.6338452 | 1869 | 19.6338452 | 4794
19.6627088 | 6799 | 19.6627088 | 1857 | 19.6627088 | 4942
19.6915724 | 6567 | 19.6915724 | 1778 | 19.6915724 | 4789
19.720436 | 6625 | 19.720436 | 1860 | 19.720436 | 4765
19.7492996 | 6658 | 19.7492996 | 1798 | 19.7492996 | 4860
19.7781632 | 6746 | 19.7781632 | 1761 | 19.7781632 | 4985
19.8070268 | 6719 | 19.8070268 | 1781 | 19.8070268 | 4938
19.8358904 | 6827 | 19.8358904 | 1748 | 19.8358904 | 5079
19.864754 | 6972 | 19.864754 | 1827 | 19.864754 | 5145
19.8936176 | 6996 | 19.8936176 | 1737 | 19.8936176 | 5259
19.9224812 | 6912 | 19.9224812 | 1742 | 19.9224812 | 5170
19.9513448 | 6919 | 19.9513448 | 1763 | 19.9513448 | 5156
19.9802084 | 6934 | 19.9802084 | 1839 | 19.9802084 | 5095
20.009072 | 6929 | 20.009072 | 1729 | 20.009072 | 5200
20.0379356 | 7081 | 20.0379356 | 1696 | 20.0379356 | 5385
20.0667992 | 7120 | 20.0667992 | 1732 | 20.0667992 | 5388
20.0956628 | 7114 | 20.0956628 | 1660 | 20.0956628 | 5454
20.1245264 | 7003 | 20.1245264 | 1721 | 20.1245264 | 5282
20.15339 | 7052 | 20.15339 | 1646 | 20.15339 | 5406
20.1822536 | 7256 | 20.1822536 | 1701 | 20.1822536 | 5555
20.2111172 | 7244 | 20.2111172 | 1658 | 20.2111172 | 5586
20.2399808 | 7376 | 20.2399808 | 1701 | 20.2399808 | 5675
20.2688444 | 7468 | 20.2688444 | 1627 | 20.2688444 | 5841
20.297708 | 7243 | 20.297708 | 1624 | 20.297708 | 5619
20.3265716 | 7511 | 20.3265716 | 1659 | 20.3265716 | 5852
20.3554352 | 7518 | 20.3554352 | 1660 | 20.3554352 | 5858
20.3842988 | 7506 | 20.3842988 | 1585 | 20.3842988 | 5921
20.4131624 | 7658 | 20.4131624 | 1513 | 20.4131624 | 6145
20.442026 | 7700 | 20.442026 | 1546 | 20.442026 | 6154
20.4708896 | 7768 | 20.4708896 | 1550 | 20.4708896 | 6218
20.4997532 | 7978 | 20.4997532 | 1535 | 20.4997532 | 6443
20.5286168 | 7993 | 20.5286168 | 1447 | 20.5286168 | 6546
20.5574804 | 8165 | 20.5574804 | 1515 | 20.5574804 | 6650
20.586344 | 7991 | 20.586344 | 1460 | 20.586344 | 6531
20.6152076 | 8017 | 20.6152076 | 1538 | 20.6152076 | 6479
20.6440712 | 8365 | 20.6440712 | 1493 | 20.6440712 | 6872
20.6729348 | 8244 | 20.6729348 | 1473 | 20.6729348 | 6771
20.7017984 | 8360 | 20.7017984 | 1475 | 20.7017984 | 6885
20.730662 | 8518 | 20.730662 | 1461 | 20.730662 | 7057
20.7595256 | 8626 | 20.7595256 | 1539 | 20.7595256 | 7087
20.7883892 | 8596 | 20.7883892 | 1513 | 20.7883892 | 7083
20.8172528 | 8943 | 20.8172528 | 1543 | 20.8172528 | 7400
20.8461164 | 8874 | 20.8461164 | 1500 | 20.8461164 | 7374
20.87498 | 9269 | 20.87498 | 1417 | 20.87498 | 7852
20.9038436 | 9226 | 20.9038436 | 1494 | 20.9038436 | 7732
20.9327072 | 9350 | 20.9327072 | 1389 | 20.9327072 | 7961
20.9615708 | 9417 | 20.9615708 | 1482 | 20.9615708 | 7935
20.9904344 | 9611 | 20.9904344 | 1415 | 20.9904344 | 8196
21.019298 | 9694 | 21.019298 | 1391 | 21.019298 | 8303
21.0481616 | 9889 | 21.0481616 | 1419 | 21.0481616 | 8470
21.0770252 | 9875 | 21.0770252 | 1372 | 21.0770252 | 8503
21.1058888 | 10153 | 21.1058888 | 1334 | 21.1058888 | 8819
21.1347524 | 10237 | 21.1347524 | 1379 | 21.1347524 | 8858
21.163616 | 10445 | 21.163616 | 1342 | 21.163616 | 9103
21.1924796 | 10485 | 21.1924796 | 1373 | 21.1924796 | 9112
21.2213432 | 10905 | 21.2213432 | 1401 | 21.2213432 | 9504
21.2502068 | 10965 | 21.2502068 | 1334 | 21.2502068 | 9631
21.2790704 | 11040 | 21.2790704 | 1328 | 21.2790704 | 9712
21.307934 | 11378 | 21.307934 | 1388 | 21.307934 | 9990
21.3367976 | 11375 | 21.3367976 | 1425 | 21.3367976 | 9950
21.3656612 | 11533 | 21.3656612 | 1297 | 21.3656612 | 10236
21.3945248 | 11857 | 21.3945248 | 1360 | 21.3945248 | 10497
21.4233884 | 11765 | 21.4233884 | 1303 | 21.4233884 | 10462
21.452252 | 12150 | 21.452252 | 1293 | 21.452252 | 10857
21.4811156 | 12481 | 21.4811156 | 1340 | 21.4811156 | 11141
21.5099792 | 12687 | 21.5099792 | 1307 | 21.5099792 | 11380
21.5388428 | 12658 | 21.5388428 | 1290 | 21.5388428 | 11368
21.5677064 | 13245 | 21.5677064 | 1302 | 21.5677064 | 11943
21.59657 | 13505 | 21.59657 | 1230 | 21.59657 | 12275
21.6254336 | 13454 | 21.6254336 | 1282 | 21.6254336 | 12172
21.6542972 | 13660 | 21.6542972 | 1263 | 21.6542972 | 12397
21.6831608 | 14009 | 21.6831608 | 1186 | 21.6831608 | 12823
21.7120244 | 14277 | 21.7120244 | 1242 | 21.7120244 | 13035
21.740888 | 14623 | 21.740888 | 1203 | 21.740888 | 13420
21.7697516 | 14811 | 21.7697516 | 1220 | 21.7697516 | 13591
21.7986152 | 14942 | 21.7986152 | 1232 | 21.7986152 | 13710
21.8274788 | 15222 | 21.8274788 | 1264 | 21.8274788 | 13958
21.8563424 | 15479 | 21.8563424 | 1202 | 21.8563424 | 14277
21.885206 | 15583 | 21.885206 | 1225 | 21.885206 | 14358
21.9140696 | 15857 | 21.9140696 | 1131 | 21.9140696 | 14726
21.9429332 | 16078 | 21.9429332 | 1211 | 21.9429332 | 14867
21.9717968 | 16368 | 21.9717968 | 1146 | 21.9717968 | 15222
22.0006604 | 16408 | 22.0006604 | 1160 | 22.0006604 | 15248
22.029524 | 16746 | 22.029524 | 1184 | 22.029524 | 15562
22.0583876 | 17123 | 22.0583876 | 1118 | 22.0583876 | 16005
22.0872512 | 17280 | 22.0872512 | 1169 | 22.0872512 | 16111
22.1161148 | 17085 | 22.1161148 | 1174 | 22.1161148 | 15911
22.1449784 | 17488 | 22.1449784 | 1126 | 22.1449784 | 16362
22.173842 | 17548 | 22.173842 | 1126 | 22.173842 | 16422
22.2027056 | 17705 | 22.2027056 | 1140 | 22.2027056 | 16565
22.2315692 | 17887 | 22.2315692 | 1059 | 22.2315692 | 16828
22.2604328 | 17699 | 22.2604328 | 1150 | 22.2604328 | 16549
22.2892964 | 18299 | 22.2892964 | 1163 | 22.2892964 | 17136
22.31816 | 18446 | 22.31816 | 1184 | 22.31816 | 17262
22.3470236 | 18129 | 22.3470236 | 1116 | 22.3470236 | 17013
22.3758872 | 18231 | 22.3758872 | 1134 | 22.3758872 | 17097
22.4047508 | 18272 | 22.4047508 | 1150 | 22.4047508 | 17122
22.4336144 | 18372 | 22.4336144 | 1135 | 22.4336144 | 17237
22.462478 | 18450 | 22.462478 | 1177 | 22.462478 | 17273
22.4913416 | 18092 | 22.4913416 | 1153 | 22.4913416 | 16939
22.5202052 | 18308 | 22.5202052 | 1068 | 22.5202052 | 17240
22.5490688 | 18063 | 22.5490688 | 1077 | 22.5490688 | 16986
22.5779324 | 18418 | 22.5779324 | 1131 | 22.5779324 | 17287
22.606796 | 18175 | 22.606796 | 1130 | 22.606796 | 17045
22.6356596 | 17907 | 22.6356596 | 1124 | 22.6356596 | 16783
22.6645232 | 18024 | 22.6645232 | 1094 | 22.6645232 | 16930
22.6933868 | 17794 | 22.6933868 | 1129 | 22.6933868 | 16665
22.7222504 | 17640 | 22.7222504 | 1161 | 22.7222504 | 16479
22.751114 | 17557 | 22.751114 | 1130 | 22.751114 | 16427
22.7799776 | 17114 | 22.7799776 | 1138 | 22.7799776 | 15976
22.8088412 | 17296 | 22.8088412 | 1253 | 22.8088412 | 16043
22.8377048 | 17063 | 22.8377048 | 1360 | 22.8377048 | 15703
22.8665684 | 16982 | 22.8665684 | 1404 | 22.8665684 | 15578
22.895432 | 16628 | 22.895432 | 1488 | 22.895432 | 15140
22.9242956 | 16471 | 22.9242956 | 1630 | 22.9242956 | 14841
22.9531592 | 16310 | 22.9531592 | 1666 | 22.9531592 | 14644
22.9820228 | 15881 | 22.9820228 | 1794 | 22.9820228 | 14087
23.0108864 | 15969 | 23.0108864 | 1783 | 23.0108864 | 14186
23.03975 | 15888 | 23.03975 | 1777 | 23.03975 | 14111
23.0686136 | 15593 | 23.0686136 | 1737 | 23.0686136 | 13856
23.0974772 | 15176 | 23.0974772 | 1666 | 23.0974772 | 13510
23.1263408 | 14756 | 23.1263408 | 1560 | 23.1263408 | 13196
23.1552044 | 14282 | 23.1552044 | 1414 | 23.1552044 | 12868
23.184068 | 13807 | 23.184068 | 1369 | 23.184068 | 12438
23.2129316 | 13726 | 23.2129316 | 1351 | 23.2129316 | 12375
23.2417952 | 13144 | 23.2417952 | 1303 | 23.2417952 | 11841
23.2706588 | 13051 | 23.2706588 | 1268 | 23.2706588 | 11783
23.2995224 | 12731 | 23.2995224 | 1163 | 23.2995224 | 11568
23.328386 | 12331 | 23.328386 | 1051 | 23.328386 | 11280
23.3572496 | 11978 | 23.3572496 | 1141 | 23.3572496 | 10837
23.3861132 | 11716 | 23.3861132 | 1089 | 23.3861132 | 10627
23.4149768 | 11310 | 23.4149768 | 1100 | 23.4149768 | 10210
23.4438404 | 10980 | 23.4438404 | 1015 | 23.4438404 | 9965
23.472704 | 11078 | 23.472704 | 1012 | 23.472704 | 10066
23.5015676 | 10533 | 23.5015676 | 1048 | 23.5015676 | 9485
23.5304312 | 10459 | 23.5304312 | 995 | 23.5304312 | 9464
23.5592948 | 10235 | 23.5592948 | 1039 | 23.5592948 | 9196
23.5881584 | 10134 | 23.5881584 | 1031 | 23.5881584 | 9103
23.617022 | 9768 | 23.617022 | 1055 | 23.617022 | 8713
23.6458856 | 9700 | 23.6458856 | 1003 | 23.6458856 | 8697
23.6747492 | 9350 | 23.6747492 | 991 | 23.6747492 | 8359
23.7036128 | 9020 | 23.7036128 | 1031 | 23.7036128 | 7989
23.7324764 | 9157 | 23.7324764 | 952 | 23.7324764 | 8205
23.76134 | 8769 | 23.76134 | 1020 | 23.76134 | 7749
23.7902036 | 8559 | 23.7902036 | 1003 | 23.7902036 | 7556
23.8190672 | 8455 | 23.8190672 | 996 | 23.8190672 | 7459
23.8479308 | 8259 | 23.8479308 | 973 | 23.8479308 | 7286
23.8767944 | 7983 | 23.8767944 | 1043 | 23.8767944 | 6940
23.905658 | 7812 | 23.905658 | 1081 | 23.905658 | 6731
23.9345216 | 7672 | 23.9345216 | 992 | 23.9345216 | 6680
23.9633852 | 7613 | 23.9633852 | 1004 | 23.9633852 | 6609
23.9922488 | 7436 | 23.9922488 | 964 | 23.9922488 | 6472
24.0211124 | 7130 | 24.0211124 | 940 | 24.0211124 | 6190
24.049976 | 7087 | 24.049976 | 986 | 24.049976 | 6101
24.0788396 | 7097 | 24.0788396 | 1016 | 24.0788396 | 6081
24.1077032 | 6828 | 24.1077032 | 1000 | 24.1077032 | 5828
24.1365668 | 6727 | 24.1365668 | 978 | 24.1365668 | 5749
24.1654304 | 6681 | 24.1654304 | 985 | 24.1654304 | 5696
24.194294 | 6474 | 24.194294 | 970 | 24.194294 | 5504
24.2231576 | 6278 | 24.2231576 | 958 | 24.2231576 | 5320
24.2520212 | 6275 | 24.2520212 | 955 | 24.2520212 | 5320
24.2808848 | 6058 | 24.2808848 | 953 | 24.2808848 | 5105
24.3097484 | 6059 | 24.3097484 | 984 | 24.3097484 | 5075
24.338612 | 6074 | 24.338612 | 919 | 24.338612 | 5155
24.3674756 | 6106 | 24.3674756 | 971 | 24.3674756 | 5135
24.3963392 | 5954 | 24.3963392 | 932 | 24.3963392 | 5022
24.4252028 | 5777 | 24.4252028 | 982 | 24.4252028 | 4795
24.4540664 | 5695 | 24.4540664 | 993 | 24.4540664 | 4702
24.48293 | 5708 | 24.48293 | 940 | 24.48293 | 4768
24.5117936 | 5458 | 24.5117936 | 979 | 24.5117936 | 4479
24.5406572 | 5539 | 24.5406572 | 971 | 24.5406572 | 4568
24.5695208 | 5502 | 24.5695208 | 910 | 24.5695208 | 4592
24.5983844 | 5471 | 24.5983844 | 960 | 24.5983844 | 4511
24.627248 | 5368 | 24.627248 | 916 | 24.627248 | 4452
24.6561116 | 5398 | 24.6561116 | 914 | 24.6561116 | 4484
24.6849752 | 5317 | 24.6849752 | 932 | 24.6849752 | 4385
24.7138388 | 5408 | 24.7138388 | 938 | 24.7138388 | 4470
24.7427024 | 5298 | 24.7427024 | 958 | 24.7427024 | 4340
24.771566 | 5316 | 24.771566 | 979 | 24.771566 | 4337
24.8004296 | 5302 | 24.8004296 | 927 | 24.8004296 | 4375
24.8292932 | 5220 | 24.8292932 | 968 | 24.8292932 | 4252
24.8581568 | 5317 | 24.8581568 | 939 | 24.8581568 | 4378
24.8870204 | 5114 | 24.8870204 | 918 | 24.8870204 | 4196
24.915884 | 5109 | 24.915884 | 918 | 24.915884 | 4191
24.9447476 | 4957 | 24.9447476 | 1019 | 24.9447476 | 3938
24.9736112 | 4892 | 24.9736112 | 939 | 24.9736112 | 3953
25.0024748 | 4822 | 25.0024748 | 948 | 25.0024748 | 3874
25.0313384 | 4861 | 25.0313384 | 978 | 25.0313384 | 3883
25.060202 | 4755 | 25.060202 | 1019 | 25.060202 | 3736
25.0890656 | 4555 | 25.0890656 | 1068 | 25.0890656 | 3487
25.1179292 | 4698 | 25.1179292 | 1058 | 25.1179292 | 3640
25.1467928 | 4637 | 25.1467928 | 1110 | 25.1467928 | 3527
25.1756564 | 4498 | 25.1756564 | 1181 | 25.1756564 | 3317
25.20452 | 4605 | 25.20452 | 1234 | 25.20452 | 3371
25.2333836 | 4560 | 25.2333836 | 1302 | 25.2333836 | 3258
25.2622472 | 4510 | 25.2622472 | 1238 | 25.2622472 | 3272
25.2911108 | 4368 | 25.2911108 | 1268 | 25.2911108 | 3100
25.3199744 | 4388 | 25.3199744 | 1264 | 25.3199744 | 3124
25.348838 | 4488 | 25.348838 | 1261 | 25.348838 | 3227
25.3777016 | 4193 | 25.3777016 | 1218 | 25.3777016 | 2975
25.4065652 | 4252 | 25.4065652 | 1114 | 25.4065652 | 3138
25.4354288 | 4219 | 25.4354288 | 1079 | 25.4354288 | 3140
25.4642924 | 3989 | 25.4642924 | 1055 | 25.4642924 | 2934
25.493156 | 4108 | 25.493156 | 1048 | 25.493156 | 3060
25.5220196 | 4034 | 25.5220196 | 1038 | 25.5220196 | 2996
25.5508832 | 3897 | 25.5508832 | 999 | 25.5508832 | 2898
25.5797468 | 3929 | 25.5797468 | 995 | 25.5797468 | 2934
25.6086104 | 3805 | 25.6086104 | 888 | 25.6086104 | 2917
25.637474 | 3844 | 25.637474 | 923 | 25.637474 | 2921
25.6663376 | 3866 | 25.6663376 | 958 | 25.6663376 | 2908
25.6952012 | 3680 | 25.6952012 | 944 | 25.6952012 | 2736
25.7240648 | 3790 | 25.7240648 | 934 | 25.7240648 | 2856
25.7529284 | 3700 | 25.7529284 | 945 | 25.7529284 | 2755
25.781792 | 3817 | 25.781792 | 906 | 25.781792 | 2911
25.8106556 | 3728 | 25.8106556 | 960 | 25.8106556 | 2768
25.8395192 | 3846 | 25.8395192 | 966 | 25.8395192 | 2880
25.8683828 | 3614 | 25.8683828 | 969 | 25.8683828 | 2645
25.8972464 | 3679 | 25.8972464 | 972 | 25.8972464 | 2707
25.92611 | 3643 | 25.92611 | 927 | 25.92611 | 2716
25.9549736 | 3543 | 25.9549736 | 992 | 25.9549736 | 2551
25.9838372 | 3513 | 25.9838372 | 995 | 25.9838372 | 2518
26.0127008 | 3623 | 26.0127008 | 944 | 26.0127008 | 2679
26.0415644 | 3559 | 26.0415644 | 956 | 26.0415644 | 2603
26.070428 | 3528 | 26.070428 | 955 | 26.070428 | 2573
26.0992916 | 3533 | 26.0992916 | 930 | 26.0992916 | 2603
26.1281552 | 3502 | 26.1281552 | 981 | 26.1281552 | 2521
26.1570188 | 3484 | 26.1570188 | 960 | 26.1570188 | 2524
26.1858824 | 3428 | 26.1858824 | 1015 | 26.1858824 | 2413
26.214746 | 3491 | 26.214746 | 918 | 26.214746 | 2573
26.2436096 | 3395 | 26.2436096 | 971 | 26.2436096 | 2424
26.2724732 | 3415 | 26.2724732 | 972 | 26.2724732 | 2443
26.3013368 | 3364 | 26.3013368 | 934 | 26.3013368 | 2430
26.3302004 | 3408 | 26.3302004 | 956 | 26.3302004 | 2452
26.359064 | 3431 | 26.359064 | 1028 | 26.359064 | 2403
26.3879276 | 3437 | 26.3879276 | 1027 | 26.3879276 | 2410
26.4167912 | 3340 | 26.4167912 | 1037 | 26.4167912 | 2303
26.4456548 | 3355 | 26.4456548 | 1078 | 26.4456548 | 2277
26.4745184 | 3395 | 26.4745184 | 1079 | 26.4745184 | 2316
26.503382 | 3382 | 26.503382 | 1076 | 26.503382 | 2306
26.5322456 | 3441 | 26.5322456 | 1106 | 26.5322456 | 2335
26.5611092 | 3341 | 26.5611092 | 1091 | 26.5611092 | 2250
26.5899728 | 3447 | 26.5899728 | 1127 | 26.5899728 | 2320
26.6188364 | 3484 | 26.6188364 | 1148 | 26.6188364 | 2336
26.6477 | 3472 | 26.6477 | 1038 | 26.6477 | 2434
26.6765636 | 3455 | 26.6765636 | 1082 | 26.6765636 | 2373
26.7054272 | 3319 | 26.7054272 | 1098 | 26.7054272 | 2221
26.7342908 | 3149 | 26.7342908 | 1058 | 26.7342908 | 2091
26.7631544 | 3095 | 26.7631544 | 1071 | 26.7631544 | 2024
26.792018 | 3313 | 26.792018 | 1073 | 26.792018 | 2240
26.8208816 | 3226 | 26.8208816 | 965 | 26.8208816 | 2261
26.8497452 | 3072 | 26.8497452 | 991 | 26.8497452 | 2081
26.8786088 | 3158 | 26.8786088 | 984 | 26.8786088 | 2174
26.9074724 | 3094 | 26.9074724 | 1007 | 26.9074724 | 2087
26.936336 | 3198 | 26.936336 | 967 | 26.936336 | 2231
26.9651996 | 3191 | 26.9651996 | 950 | 26.9651996 | 2241
26.9940632 | 3191 | 26.9940632 | 966 | 26.9940632 | 2225
27.0229268 | 3064 | 27.0229268 | 964 | 27.0229268 | 2100
27.0517904 | 3050 | 27.0517904 | 961 | 27.0517904 | 2089
27.080654 | 3136 | 27.080654 | 929 | 27.080654 | 2207
27.1095176 | 3068 | 27.1095176 | 950 | 27.1095176 | 2118
27.1383812 | 3022 | 27.1383812 | 923 | 27.1383812 | 2099
27.1672448 | 2991 | 27.1672448 | 937 | 27.1672448 | 2054
27.1961084 | 3052 | 27.1961084 | 972 | 27.1961084 | 2080
27.224972 | 3002 | 27.224972 | 889 | 27.224972 | 2113
27.2538356 | 3076 | 27.2538356 | 974 | 27.2538356 | 2102
27.2826992 | 2970 | 27.2826992 | 905 | 27.2826992 | 2065
27.3115628 | 3050 | 27.3115628 | 933 | 27.3115628 | 2117
27.3404264 | 3006 | 27.3404264 | 1005 | 27.3404264 | 2001
27.36929 | 3061 | 27.36929 | 954 | 27.36929 | 2107
27.3981536 | 3040 | 27.3981536 | 962 | 27.3981536 | 2078
27.4270172 | 3047 | 27.4270172 | 918 | 27.4270172 | 2129
27.4558808 | 2910 | 27.4558808 | 930 | 27.4558808 | 1980
27.4847444 | 3065 | 27.4847444 | 1004 | 27.4847444 | 2061
27.513608 | 3022 | 27.513608 | 965 | 27.513608 | 2057
27.5424716 | 3086 | 27.5424716 | 954 | 27.5424716 | 2132
27.5713352 | 3090 | 27.5713352 | 977 | 27.5713352 | 2113
27.6001988 | 3027 | 27.6001988 | 944 | 27.6001988 | 2083
27.6290624 | 3113 | 27.6290624 | 1018 | 27.6290624 | 2095
27.657926 | 3166 | 27.657926 | 1031 | 27.657926 | 2135
27.6867896 | 3100 | 27.6867896 | 1017 | 27.6867896 | 2083
27.7156532 | 3112 | 27.7156532 | 1024 | 27.7156532 | 2088
27.7445168 | 3207 | 27.7445168 | 959 | 27.7445168 | 2248
27.7733804 | 3029 | 27.7733804 | 969 | 27.7733804 | 2060
27.802244 | 3173 | 27.802244 | 987 | 27.802244 | 2186
27.8311076 | 3153 | 27.8311076 | 985 | 27.8311076 | 2168
27.8599712 | 3107 | 27.8599712 | 1012 | 27.8599712 | 2095
27.8888348 | 3086 | 27.8888348 | 978 | 27.8888348 | 2108
27.9176984 | 3130 | 27.9176984 | 975 | 27.9176984 | 2155
27.946562 | 3174 | 27.946562 | 946 | 27.946562 | 2228
27.9754256 | 3155 | 27.9754256 | 1088 | 27.9754256 | 2067
28.0042892 | 3184 | 28.0042892 | 991 | 28.0042892 | 2193
28.0331528 | 3250 | 28.0331528 | 1020 | 28.0331528 | 2230
28.0620164 | 3471 | 28.0620164 | 1053 | 28.0620164 | 2418
28.09088 | 3469 | 28.09088 | 982 | 28.09088 | 2487
28.1197436 | 3561 | 28.1197436 | 1015 | 28.1197436 | 2546
28.1486072 | 3738 | 28.1486072 | 1026 | 28.1486072 | 2712
28.1774708 | 3916 | 28.1774708 | 1000 | 28.1774708 | 2916
28.2063344 | 4140 | 28.2063344 | 1051 | 28.2063344 | 3089
28.235198 | 4522 | 28.235198 | 1050 | 28.235198 | 3472
28.2640616 | 5120 | 28.2640616 | 1064 | 28.2640616 | 4056
28.2929252 | 5617 | 28.2929252 | 1115 | 28.2929252 | 4502
28.3217888 | 6267 | 28.3217888 | 1148 | 28.3217888 | 5119
28.3506524 | 6890 | 28.3506524 | 1100 | 28.3506524 | 5790
28.379516 | 7750 | 28.379516 | 1064 | 28.379516 | 6686
28.4083796 | 8663 | 28.4083796 | 1134 | 28.4083796 | 7529
28.4372432 | 9757 | 28.4372432 | 1141 | 28.4372432 | 8616
28.4661068 | 11064 | 28.4661068 | 1141 | 28.4661068 | 9923
28.4949704 | 12576 | 28.4949704 | 1173 | 28.4949704 | 11403
28.523834 | 13313 | 28.523834 | 1218 | 28.523834 | 12095
28.5526976 | 14544 | 28.5526976 | 1157 | 28.5526976 | 13387
28.5815612 | 14760 | 28.5815612 | 1175 | 28.5815612 | 13585
28.6104248 | 14596 | 28.6104248 | 1147 | 28.6104248 | 13449
28.6392884 | 14080 | 28.6392884 | 1181 | 28.6392884 | 12899
28.668152 | 13030 | 28.668152 | 1210 | 28.668152 | 11820
28.6970156 | 11578 | 28.6970156 | 1179 | 28.6970156 | 10399
28.7258792 | 9605 | 28.7258792 | 1175 | 28.7258792 | 8430
28.7547428 | 7575 | 28.7547428 | 1199 | 28.7547428 | 6376
28.7836064 | 6132 | 28.7836064 | 1175 | 28.7836064 | 4957
28.81247 | 4811 | 28.81247 | 1315 | 28.81247 | 3496
28.8413336 | 4195 | 28.8413336 | 1253 | 28.8413336 | 2942
28.8701972 | 3815 | 28.8701972 | 1293 | 28.8701972 | 2522
28.8990608 | 3597 | 28.8990608 | 1366 | 28.8990608 | 2231
28.9279244 | 3480 | 28.9279244 | 1480 | 28.9279244 | 2000
28.956788 | 3570 | 28.956788 | 1542 | 28.956788 | 2028
28.9856516 | 3473 | 28.9856516 | 1677 | 28.9856516 | 1796
29.0145152 | 3601 | 29.0145152 | 1878 | 29.0145152 | 1723
29.0433788 | 3719 | 29.0433788 | 2235 | 29.0433788 | 1484
29.0722424 | 3947 | 29.0722424 | 2468 | 29.0722424 | 1479
29.101106 | 4166 | 29.101106 | 2762 | 29.101106 | 1404
29.1299696 | 4562 | 29.1299696 | 3572 | 29.1299696 | 990
29.1588332 | 5098 | 29.1588332 | 4446 | 29.1588332 | 652
29.1876968 | 5910 | 29.1876968 | 5492 | 29.1876968 | 418
29.2165604 | 6904 | 29.2165604 | 6908 | 29.2165604 | -4
29.245424 | 8200 | 29.245424 | 8962 | 29.245424 | -762
29.2742876 | 9652 | 29.2742876 | 11204 | 29.2742876 | -1552
29.3031512 | 11259 | 29.3031512 | 13140 | 29.3031512 | -1881
29.3320148 | 12654 | 29.3320148 | 14265 | 29.3320148 | -1611
29.3608784 | 13825 | 29.3608784 | 15215 | 29.3608784 | -1390
29.389742 | 14528 | 29.389742 | 15175 | 29.389742 | -647
29.4186056 | 15056 | 29.4186056 | 14692 | 29.4186056 | 364
29.4474692 | 14705 | 29.4474692 | 13025 | 29.4474692 | 1680
29.4763328 | 13214 | 29.4763328 | 11478 | 29.4763328 | 1736
29.5051964 | 11080 | 29.5051964 | 9548 | 29.5051964 | 1532
29.53406 | 8794 | 29.53406 | 7958 | 29.53406 | 836
29.5629236 | 6887 | 29.5629236 | 6621 | 29.5629236 | 266
29.5917872 | 5413 | 29.5917872 | 5502 | 29.5917872 | -89
29.6206508 | 4364 | 29.6206508 | 4500 | 29.6206508 | -136
29.6495144 | 3874 | 29.6495144 | 3843 | 29.6495144 | 31
29.678378 | 3516 | 29.678378 | 2948 | 29.678378 | 568
29.7072416 | 3372 | 29.7072416 | 2473 | 29.7072416 | 899
29.7361052 | 3174 | 29.7361052 | 2032 | 29.7361052 | 1142
29.7649688 | 3006 | 29.7649688 | 1813 | 29.7649688 | 1193
29.7938324 | 2907 | 29.7938324 | 1583 | 29.7938324 | 1324
29.822696 | 2885 | 29.822696 | 1522 | 29.822696 | 1363
29.8515596 | 3008 | 29.8515596 | 1385 | 29.8515596 | 1623
29.8804232 | 2697 | 29.8804232 | 1323 | 29.8804232 | 1374
29.9092868 | 2833 | 29.9092868 | 1284 | 29.9092868 | 1549
29.9381504 | 2793 | 29.9381504 | 1316 | 29.9381504 | 1477
29.967014 | 2745 | 29.967014 | 1221 | 29.967014 | 1524
29.9958776 | 2704 | 29.9958776 | 1252 | 29.9958776 | 1452
30.0247412 | 2694 | 30.0247412 | 1183 | 30.0247412 | 1511
30.0536048 | 2711 | 30.0536048 | 1165 | 30.0536048 | 1546
30.0824684 | 2735 | 30.0824684 | 1193 | 30.0824684 | 1542
30.111332 | 2765 | 30.111332 | 1188 | 30.111332 | 1577
30.1401956 | 2774 | 30.1401956 | 1167 | 30.1401956 | 1607
30.1690592 | 2805 | 30.1690592 | 1153 | 30.1690592 | 1652
30.1979228 | 2717 | 30.1979228 | 1175 | 30.1979228 | 1542
30.2267864 | 2669 | 30.2267864 | 1096 | 30.2267864 | 1573
30.25565 | 2733 | 30.25565 | 1097 | 30.25565 | 1636
30.2845136 | 2694 | 30.2845136 | 1124 | 30.2845136 | 1570
30.3133772 | 2659 | 30.3133772 | 1147 | 30.3133772 | 1512
30.3422408 | 2622 | 30.3422408 | 1100 | 30.3422408 | 1522
30.3711044 | 2656 | 30.3711044 | 1131 | 30.3711044 | 1525
30.399968 | 2669 | 30.399968 | 1138 | 30.399968 | 1531
30.4288316 | 2613 | 30.4288316 | 1113 | 30.4288316 | 1500
30.4576952 | 2800 | 30.4576952 | 1149 | 30.4576952 | 1651
30.4865588 | 2555 | 30.4865588 | 1149 | 30.4865588 | 1406
30.5154224 | 2671 | 30.5154224 | 1073 | 30.5154224 | 1598
30.544286 | 2566 | 30.544286 | 1139 | 30.544286 | 1427
30.5731496 | 2557 | 30.5731496 | 1052 | 30.5731496 | 1505
30.6020132 | 2645 | 30.6020132 | 1024 | 30.6020132 | 1621
30.6308768 | 2658 | 30.6308768 | 1142 | 30.6308768 | 1516
30.6597404 | 2607 | 30.6597404 | 1129 | 30.6597404 | 1478
30.688604 | 2600 | 30.688604 | 1112 | 30.688604 | 1488
30.7174676 | 2682 | 30.7174676 | 1081 | 30.7174676 | 1601
30.7463312 | 2568 | 30.7463312 | 1056 | 30.7463312 | 1512
30.7751948 | 2624 | 30.7751948 | 1062 | 30.7751948 | 1562
30.8040584 | 2534 | 30.8040584 | 1150 | 30.8040584 | 1384
30.832922 | 2546 | 30.832922 | 1095 | 30.832922 | 1451
30.8617856 | 2572 | 30.8617856 | 1099 | 30.8617856 | 1473
30.8906492 | 2611 | 30.8906492 | 1145 | 30.8906492 | 1466
30.9195128 | 2543 | 30.9195128 | 1055 | 30.9195128 | 1488
30.9483764 | 2656 | 30.9483764 | 1155 | 30.9483764 | 1501
30.97724 | 2583 | 30.97724 | 1074 | 30.97724 | 1509
31.0061036 | 2526 | 31.0061036 | 1118 | 31.0061036 | 1408
31.0349672 | 2616 | 31.0349672 | 1012 | 31.0349672 | 1604
31.0638308 | 2541 | 31.0638308 | 1029 | 31.0638308 | 1512
31.0926944 | 2590 | 31.0926944 | 1076 | 31.0926944 | 1514
31.121558 | 2610 | 31.121558 | 1084 | 31.121558 | 1526
31.1504216 | 2598 | 31.1504216 | 1165 | 31.1504216 | 1433
31.1792852 | 2672 | 31.1792852 | 1164 | 31.1792852 | 1508
31.2081488 | 2654 | 31.2081488 | 1177 | 31.2081488 | 1477
31.2370124 | 2616 | 31.2370124 | 1212 | 31.2370124 | 1404
31.265876 | 2678 | 31.265876 | 1238 | 31.265876 | 1440
31.2947396 | 2730 | 31.2947396 | 1258 | 31.2947396 | 1472
31.3236032 | 2798 | 31.3236032 | 1355 | 31.3236032 | 1443
31.3524668 | 2774 | 31.3524668 | 1415 | 31.3524668 | 1359
31.3813304 | 2795 | 31.3813304 | 1451 | 31.3813304 | 1344
31.410194 | 2920 | 31.410194 | 1532 | 31.410194 | 1388
31.4390576 | 2979 | 31.4390576 | 1429 | 31.4390576 | 1550
31.4679212 | 2943 | 31.4679212 | 1460 | 31.4679212 | 1483
31.4967848 | 2815 | 31.4967848 | 1364 | 31.4967848 | 1451
31.5256484 | 2724 | 31.5256484 | 1300 | 31.5256484 | 1424
31.554512 | 2771 | 31.554512 | 1300 | 31.554512 | 1471
31.5833756 | 2660 | 31.5833756 | 1219 | 31.5833756 | 1441
31.6122392 | 2585 | 31.6122392 | 1210 | 31.6122392 | 1375
31.6411028 | 2543 | 31.6411028 | 1192 | 31.6411028 | 1351
31.6699664 | 2467 | 31.6699664 | 1221 | 31.6699664 | 1246
31.69883 | 2551 | 31.69883 | 1184 | 31.69883 | 1367
31.7276936 | 2367 | 31.7276936 | 1059 | 31.7276936 | 1308
31.7565572 | 2439 | 31.7565572 | 1103 | 31.7565572 | 1336
31.7854208 | 2492 | 31.7854208 | 1104 | 31.7854208 | 1388
31.8142844 | 2504 | 31.8142844 | 1104 | 31.8142844 | 1400
31.843148 | 2430 | 31.843148 | 1059 | 31.843148 | 1371
31.8720116 | 2491 | 31.8720116 | 1145 | 31.8720116 | 1346
31.9008752 | 2504 | 31.9008752 | 1078 | 31.9008752 | 1426
31.9297388 | 2417 | 31.9297388 | 1072 | 31.9297388 | 1345
31.9586024 | 2525 | 31.9586024 | 1102 | 31.9586024 | 1423
31.987466 | 2439 | 31.987466 | 1081 | 31.987466 | 1358
32.0163296 | 2509 | 32.0163296 | 1031 | 32.0163296 | 1478
32.0451932 | 2530 | 32.0451932 | 1073 | 32.0451932 | 1457
32.0740568 | 2490 | 32.0740568 | 1024 | 32.0740568 | 1466
32.1029204 | 2486 | 32.1029204 | 1070 | 32.1029204 | 1416
32.131784 | 2538 | 32.131784 | 1072 | 32.131784 | 1466
32.1606476 | 2480 | 32.1606476 | 1063 | 32.1606476 | 1417
32.1895112 | 2470 | 32.1895112 | 1045 | 32.1895112 | 1425
32.2183748 | 2470 | 32.2183748 | 1041 | 32.2183748 | 1429
32.2472384 | 2473 | 32.2472384 | 1000 | 32.2472384 | 1473
32.276102 | 2491 | 32.276102 | 1103 | 32.276102 | 1388
32.3049656 | 2494 | 32.3049656 | 987 | 32.3049656 | 1507
32.3338292 | 2503 | 32.3338292 | 982 | 32.3338292 | 1521
32.3626928 | 2459 | 32.3626928 | 1064 | 32.3626928 | 1395
32.3915564 | 2571 | 32.3915564 | 1006 | 32.3915564 | 1565
32.42042 | 2582 | 32.42042 | 1038 | 32.42042 | 1544
32.4492836 | 2499 | 32.4492836 | 1069 | 32.4492836 | 1430
32.4781472 | 2531 | 32.4781472 | 991 | 32.4781472 | 1540
32.5070108 | 2511 | 32.5070108 | 1048 | 32.5070108 | 1463
32.5358744 | 2518 | 32.5358744 | 1110 | 32.5358744 | 1408
32.564738 | 2673 | 32.564738 | 974 | 32.564738 | 1699
32.5936016 | 2515 | 32.5936016 | 1001 | 32.5936016 | 1514
32.6224652 | 2529 | 32.6224652 | 1014 | 32.6224652 | 1515
32.6513288 | 2614 | 32.6513288 | 1031 | 32.6513288 | 1583
32.6801924 | 2489 | 32.6801924 | 1006 | 32.6801924 | 1483
32.709056 | 2522 | 32.709056 | 1041 | 32.709056 | 1481
32.7379196 | 2503 | 32.7379196 | 1009 | 32.7379196 | 1494
32.7667832 | 2559 | 32.7667832 | 980 | 32.7667832 | 1579
32.7956468 | 2553 | 32.7956468 | 1031 | 32.7956468 | 1522
32.8245104 | 2493 | 32.8245104 | 1000 | 32.8245104 | 1493
32.853374 | 2523 | 32.853374 | 1047 | 32.853374 | 1476
32.8822376 | 2576 | 32.8822376 | 1063 | 32.8822376 | 1513
32.9111012 | 2522 | 32.9111012 | 1051 | 32.9111012 | 1471
32.9399648 | 2566 | 32.9399648 | 984 | 32.9399648 | 1582
32.9688284 | 2676 | 32.9688284 | 970 | 32.9688284 | 1706
32.997692 | 2652 | 32.997692 | 1026 | 32.997692 | 1626
33.0265556 | 2583 | 33.0265556 | 946 | 33.0265556 | 1637
33.0554192 | 2665 | 33.0554192 | 1016 | 33.0554192 | 1649
33.0842828 | 2504 | 33.0842828 | 1007 | 33.0842828 | 1497
33.1131464 | 2625 | 33.1131464 | 981 | 33.1131464 | 1644
33.14201 | 2640 | 33.14201 | 993 | 33.14201 | 1647
33.1708736 | 2650 | 33.1708736 | 971 | 33.1708736 | 1679
33.1997372 | 2613 | 33.1997372 | 996 | 33.1997372 | 1617
33.2286008 | 2615 | 33.2286008 | 1016 | 33.2286008 | 1599
33.2574644 | 2663 | 33.2574644 | 978 | 33.2574644 | 1685
33.286328 | 2674 | 33.286328 | 1008 | 33.286328 | 1666
33.3151916 | 2711 | 33.3151916 | 950 | 33.3151916 | 1761
33.3440552 | 2670 | 33.3440552 | 1012 | 33.3440552 | 1658
33.3729188 | 2641 | 33.3729188 | 978 | 33.3729188 | 1663
33.4017824 | 2622 | 33.4017824 | 1008 | 33.4017824 | 1614
33.430646 | 2798 | 33.430646 | 1039 | 33.430646 | 1759
33.4595096 | 2748 | 33.4595096 | 989 | 33.4595096 | 1759
33.4883732 | 2764 | 33.4883732 | 988 | 33.4883732 | 1776
33.5172368 | 2717 | 33.5172368 | 989 | 33.5172368 | 1728
33.5461004 | 2736 | 33.5461004 | 986 | 33.5461004 | 1750
33.574964 | 2724 | 33.574964 | 967 | 33.574964 | 1757
33.6038276 | 2782 | 33.6038276 | 974 | 33.6038276 | 1808
33.6326912 | 2747 | 33.6326912 | 953 | 33.6326912 | 1794
33.6615548 | 2772 | 33.6615548 | 953 | 33.6615548 | 1819
33.6904184 | 2754 | 33.6904184 | 1069 | 33.6904184 | 1685
33.719282 | 2760 | 33.719282 | 959 | 33.719282 | 1801
33.7481456 | 2858 | 33.7481456 | 933 | 33.7481456 | 1925
33.7770092 | 2883 | 33.7770092 | 996 | 33.7770092 | 1887
33.8058728 | 2830 | 33.8058728 | 953 | 33.8058728 | 1877
33.8347364 | 2825 | 33.8347364 | 977 | 33.8347364 | 1848
33.8636 | 2959 | 33.8636 | 962 | 33.8636 | 1997
33.8924636 | 2766 | 33.8924636 | 1005 | 33.8924636 | 1761
33.9213272 | 2854 | 33.9213272 | 986 | 33.9213272 | 1868
33.9501908 | 2875 | 33.9501908 | 985 | 33.9501908 | 1890
33.9790544 | 2862 | 33.9790544 | 978 | 33.9790544 | 1884
34.007918 | 2835 | 34.007918 | 1005 | 34.007918 | 1830
34.0367816 | 2931 | 34.0367816 | 1024 | 34.0367816 | 1907
34.0656452 | 2871 | 34.0656452 | 980 | 34.0656452 | 1891
34.0945088 | 2925 | 34.0945088 | 1000 | 34.0945088 | 1925
34.1233724 | 2912 | 34.1233724 | 998 | 34.1233724 | 1914
34.152236 | 2929 | 34.152236 | 968 | 34.152236 | 1961
34.1810996 | 2887 | 34.1810996 | 982 | 34.1810996 | 1905
34.2099632 | 2901 | 34.2099632 | 966 | 34.2099632 | 1935
34.2388268 | 2914 | 34.2388268 | 933 | 34.2388268 | 1981
34.2676904 | 2880 | 34.2676904 | 964 | 34.2676904 | 1916
34.296554 | 2921 | 34.296554 | 1036 | 34.296554 | 1885
34.3254176 | 2881 | 34.3254176 | 989 | 34.3254176 | 1892
34.3542812 | 2942 | 34.3542812 | 979 | 34.3542812 | 1963
34.3831448 | 2867 | 34.3831448 | 939 | 34.3831448 | 1928
34.4120084 | 2872 | 34.4120084 | 1030 | 34.4120084 | 1842
34.440872 | 2902 | 34.440872 | 955 | 34.440872 | 1947
34.4697356 | 2811 | 34.4697356 | 1011 | 34.4697356 | 1800
34.4985992 | 2804 | 34.4985992 | 983 | 34.4985992 | 1821
34.5274628 | 2822 | 34.5274628 | 930 | 34.5274628 | 1892
34.5563264 | 2907 | 34.5563264 | 971 | 34.5563264 | 1936
34.58519 | 2905 | 34.58519 | 1042 | 34.58519 | 1863
34.6140536 | 2840 | 34.6140536 | 971 | 34.6140536 | 1869
34.6429172 | 2781 | 34.6429172 | 1010 | 34.6429172 | 1771
34.6717808 | 2840 | 34.6717808 | 942 | 34.6717808 | 1898
34.7006444 | 2764 | 34.7006444 | 932 | 34.7006444 | 1832
34.729508 | 2793 | 34.729508 | 997 | 34.729508 | 1796
34.7583716 | 2791 | 34.7583716 | 917 | 34.7583716 | 1874
34.7872352 | 2850 | 34.7872352 | 944 | 34.7872352 | 1906
34.8160988 | 2754 | 34.8160988 | 969 | 34.8160988 | 1785
34.8449624 | 2879 | 34.8449624 | 978 | 34.8449624 | 1901
34.873826 | 2784 | 34.873826 | 1007 | 34.873826 | 1777
34.9026896 | 2796 | 34.9026896 | 962 | 34.9026896 | 1834
34.9315532 | 2737 | 34.9315532 | 1021 | 34.9315532 | 1716
34.9604168 | 2746 | 34.9604168 | 977 | 34.9604168 | 1769
34.9892804 | 2852 | 34.9892804 | 919 | 34.9892804 | 1933
35.018144 | 2735 | 35.018144 | 938 | 35.018144 | 1797
35.0470076 | 2719 | 35.0470076 | 958 | 35.0470076 | 1761
35.0758712 | 2691 | 35.0758712 | 955 | 35.0758712 | 1736
35.1047348 | 2726 | 35.1047348 | 1008 | 35.1047348 | 1718
35.1335984 | 2614 | 35.1335984 | 991 | 35.1335984 | 1623
35.162462 | 2715 | 35.162462 | 988 | 35.162462 | 1727
35.1913256 | 2751 | 35.1913256 | 942 | 35.1913256 | 1809
35.2201892 | 2674 | 35.2201892 | 939 | 35.2201892 | 1735
35.2490528 | 2705 | 35.2490528 | 937 | 35.2490528 | 1768
35.2779164 | 2720 | 35.2779164 | 949 | 35.2779164 | 1771
35.30678 | 2558 | 35.30678 | 969 | 35.30678 | 1589
35.3356436 | 2610 | 35.3356436 | 955 | 35.3356436 | 1655
35.3645072 | 2654 | 35.3645072 | 966 | 35.3645072 | 1688
35.3933708 | 2619 | 35.3933708 | 1015 | 35.3933708 | 1604
35.4222344 | 2628 | 35.4222344 | 961 | 35.4222344 | 1667
35.451098 | 2642 | 35.451098 | 981 | 35.451098 | 1661
35.4799616 | 2683 | 35.4799616 | 1009 | 35.4799616 | 1674
35.5088252 | 2605 | 35.5088252 | 1060 | 35.5088252 | 1545
35.5376888 | 2638 | 35.5376888 | 1085 | 35.5376888 | 1553
35.5665524 | 2668 | 35.5665524 | 1000 | 35.5665524 | 1668
35.595416 | 2667 | 35.595416 | 1083 | 35.595416 | 1584
35.6242796 | 2770 | 35.6242796 | 1131 | 35.6242796 | 1639
35.6531432 | 2734 | 35.6531432 | 1146 | 35.6531432 | 1588
35.6820068 | 2784 | 35.6820068 | 1251 | 35.6820068 | 1533
35.7108704 | 2698 | 35.7108704 | 1362 | 35.7108704 | 1336
35.739734 | 2912 | 35.739734 | 1409 | 35.739734 | 1503
35.7685976 | 2989 | 35.7685976 | 1600 | 35.7685976 | 1389
35.7974612 | 3106 | 35.7974612 | 1846 | 35.7974612 | 1260
35.8263248 | 3409 | 35.8263248 | 1982 | 35.8263248 | 1427
35.8551884 | 3568 | 35.8551884 | 2377 | 35.8551884 | 1191
35.884052 | 3564 | 35.884052 | 2559 | 35.884052 | 1005
35.9129156 | 3844 | 35.9129156 | 2685 | 35.9129156 | 1159
35.9417792 | 3966 | 35.9417792 | 2726 | 35.9417792 | 1240
35.9706428 | 4032 | 35.9706428 | 2712 | 35.9706428 | 1320
35.9995064 | 4062 | 35.9995064 | 2636 | 35.9995064 | 1426
36.02837 | 3901 | 36.02837 | 2482 | 36.02837 | 1419
36.0572336 | 3822 | 36.0572336 | 2326 | 36.0572336 | 1496
36.0860972 | 3375 | 36.0860972 | 2037 | 36.0860972 | 1338
36.1149608 | 3285 | 36.1149608 | 1863 | 36.1149608 | 1422
36.1438244 | 3063 | 36.1438244 | 1804 | 36.1438244 | 1259
36.172688 | 2817 | 36.172688 | 1562 | 36.172688 | 1255
36.2015516 | 2642 | 36.2015516 | 1442 | 36.2015516 | 1200
36.2304152 | 2627 | 36.2304152 | 1295 | 36.2304152 | 1332
36.2592788 | 2593 | 36.2592788 | 1182 | 36.2592788 | 1411
36.2881424 | 2476 | 36.2881424 | 1147 | 36.2881424 | 1329
36.317006 | 2465 | 36.317006 | 1038 | 36.317006 | 1427
36.3458696 | 2457 | 36.3458696 | 1073 | 36.3458696 | 1384
36.3747332 | 2448 | 36.3747332 | 980 | 36.3747332 | 1468
36.4035968 | 2550 | 36.4035968 | 1046 | 36.4035968 | 1504
36.4324604 | 2448 | 36.4324604 | 979 | 36.4324604 | 1469
36.461324 | 2434 | 36.461324 | 935 | 36.461324 | 1499
36.4901876 | 2400 | 36.4901876 | 984 | 36.4901876 | 1416
36.5190512 | 2490 | 36.5190512 | 1002 | 36.5190512 | 1488
36.5479148 | 2362 | 36.5479148 | 904 | 36.5479148 | 1458
36.5767784 | 2329 | 36.5767784 | 946 | 36.5767784 | 1383
36.605642 | 2498 | 36.605642 | 967 | 36.605642 | 1531
36.6345056 | 2409 | 36.6345056 | 999 | 36.6345056 | 1410
36.6633692 | 2417 | 36.6633692 | 957 | 36.6633692 | 1460
36.6922328 | 2353 | 36.6922328 | 884 | 36.6922328 | 1469
36.7210964 | 2413 | 36.7210964 | 953 | 36.7210964 | 1460
36.74996 | 2331 | 36.74996 | 955 | 36.74996 | 1376
36.7788236 | 2460 | 36.7788236 | 974 | 36.7788236 | 1486
36.8076872 | 2352 | 36.8076872 | 973 | 36.8076872 | 1379
36.8365508 | 2319 | 36.8365508 | 938 | 36.8365508 | 1381
36.8654144 | 2304 | 36.8654144 | 887 | 36.8654144 | 1417
36.894278 | 2382 | 36.894278 | 950 | 36.894278 | 1432
36.9231416 | 2316 | 36.9231416 | 979 | 36.9231416 | 1337
36.9520052 | 2385 | 36.9520052 | 960 | 36.9520052 | 1425
36.9808688 | 2408 | 36.9808688 | 917 | 36.9808688 | 1491
37.0097324 | 2260 | 37.0097324 | 955 | 37.0097324 | 1305
37.038596 | 2398 | 37.038596 | 950 | 37.038596 | 1448
37.0674596 | 2343 | 37.0674596 | 991 | 37.0674596 | 1352
37.0963232 | 2368 | 37.0963232 | 915 | 37.0963232 | 1453
37.1251868 | 2323 | 37.1251868 | 873 | 37.1251868 | 1450
37.1540504 | 2263 | 37.1540504 | 957 | 37.1540504 | 1306
37.182914 | 2283 | 37.182914 | 946 | 37.182914 | 1337
37.2117776 | 2290 | 37.2117776 | 945 | 37.2117776 | 1345
37.2406412 | 2331 | 37.2406412 | 948 | 37.2406412 | 1383
37.2695048 | 2257 | 37.2695048 | 904 | 37.2695048 | 1353
37.2983684 | 2309 | 37.2983684 | 912 | 37.2983684 | 1397
37.327232 | 2395 | 37.327232 | 921 | 37.327232 | 1474
37.3560956 | 2248 | 37.3560956 | 917 | 37.3560956 | 1331
37.3849592 | 2359 | 37.3849592 | 900 | 37.3849592 | 1459
37.4138228 | 2301 | 37.4138228 | 983 | 37.4138228 | 1318
37.4426864 | 2261 | 37.4426864 | 928 | 37.4426864 | 1333
37.47155 | 2281 | 37.47155 | 966 | 37.47155 | 1315
37.5004136 | 2287 | 37.5004136 | 990 | 37.5004136 | 1297
37.5292772 | 2286 | 37.5292772 | 963 | 37.5292772 | 1323
37.5581408 | 2328 | 37.5581408 | 922 | 37.5581408 | 1406
37.5870044 | 2377 | 37.5870044 | 974 | 37.5870044 | 1403
37.615868 | 2347 | 37.615868 | 984 | 37.615868 | 1363
37.6447316 | 2366 | 37.6447316 | 961 | 37.6447316 | 1405
37.6735952 | 2287 | 37.6735952 | 996 | 37.6735952 | 1291
37.7024588 | 2487 | 37.7024588 | 1012 | 37.7024588 | 1475
37.7313224 | 2306 | 37.7313224 | 1077 | 37.7313224 | 1229
37.760186 | 2388 | 37.760186 | 1054 | 37.760186 | 1334
37.7890496 | 2401 | 37.7890496 | 1061 | 37.7890496 | 1340
37.8179132 | 2365 | 37.8179132 | 1038 | 37.8179132 | 1327
37.8467768 | 2300 | 37.8467768 | 1022 | 37.8467768 | 1278
37.8756404 | 2322 | 37.8756404 | 1009 | 37.8756404 | 1313
37.904504 | 2371 | 37.904504 | 1067 | 37.904504 | 1304
37.9333676 | 2351 | 37.9333676 | 1013 | 37.9333676 | 1338
37.9622312 | 2274 | 37.9622312 | 1022 | 37.9622312 | 1252
37.9910948 | 2322 | 37.9910948 | 930 | 37.9910948 | 1392
38.0199584 | 2313 | 38.0199584 | 932 | 38.0199584 | 1381
38.048822 | 2300 | 38.048822 | 962 | 38.048822 | 1338
38.0776856 | 2313 | 38.0776856 | 946 | 38.0776856 | 1367
38.1065492 | 2327 | 38.1065492 | 976 | 38.1065492 | 1351
38.1354128 | 2255 | 38.1354128 | 978 | 38.1354128 | 1277
38.1642764 | 2282 | 38.1642764 | 916 | 38.1642764 | 1366
38.19314 | 2278 | 38.19314 | 971 | 38.19314 | 1307
38.2220036 | 2337 | 38.2220036 | 1016 | 38.2220036 | 1321
38.2508672 | 2353 | 38.2508672 | 956 | 38.2508672 | 1397
38.2797308 | 2286 | 38.2797308 | 942 | 38.2797308 | 1344
38.3085944 | 2414 | 38.3085944 | 1025 | 38.3085944 | 1389
38.337458 | 2292 | 38.337458 | 965 | 38.337458 | 1327
38.3663216 | 2421 | 38.3663216 | 957 | 38.3663216 | 1464
38.3951852 | 2494 | 38.3951852 | 930 | 38.3951852 | 1564
38.4240488 | 2372 | 38.4240488 | 986 | 38.4240488 | 1386
38.4529124 | 2403 | 38.4529124 | 1023 | 38.4529124 | 1380
38.481776 | 2495 | 38.481776 | 997 | 38.481776 | 1498
38.5106396 | 2570 | 38.5106396 | 1016 | 38.5106396 | 1554
38.5395032 | 2366 | 38.5395032 | 1009 | 38.5395032 | 1357
38.5683668 | 2325 | 38.5683668 | 947 | 38.5683668 | 1378
38.5972304 | 2427 | 38.5972304 | 1008 | 38.5972304 | 1419
38.626094 | 2399 | 38.626094 | 966 | 38.626094 | 1433
38.6549576 | 2349 | 38.6549576 | 982 | 38.6549576 | 1367
38.6838212 | 2377 | 38.6838212 | 1003 | 38.6838212 | 1374
38.7126848 | 2282 | 38.7126848 | 976 | 38.7126848 | 1306
38.7415484 | 2271 | 38.7415484 | 1017 | 38.7415484 | 1254
38.770412 | 2326 | 38.770412 | 1031 | 38.770412 | 1295
38.7992756 | 2363 | 38.7992756 | 1038 | 38.7992756 | 1325
38.8281392 | 2249 | 38.8281392 | 1014 | 38.8281392 | 1235
38.8570028 | 2268 | 38.8570028 | 1006 | 38.8570028 | 1262
38.8858664 | 2273 | 38.8858664 | 1034 | 38.8858664 | 1239
38.91473 | 2232 | 38.91473 | 1079 | 38.91473 | 1153
38.9435936 | 2242 | 38.9435936 | 1071 | 38.9435936 | 1171
38.9724572 | 2301 | 38.9724572 | 1111 | 38.9724572 | 1190
39.0013208 | 2365 | 39.0013208 | 1117 | 39.0013208 | 1248
39.0301844 | 2362 | 39.0301844 | 1288 | 39.0301844 | 1074
39.059048 | 2410 | 39.059048 | 1344 | 39.059048 | 1066
39.0879116 | 2535 | 39.0879116 | 1435 | 39.0879116 | 1100
39.1167752 | 2478 | 39.1167752 | 1543 | 39.1167752 | 935
39.1456388 | 2789 | 39.1456388 | 1737 | 39.1456388 | 1052
39.1745024 | 2894 | 39.1745024 | 1958 | 39.1745024 | 936
39.203366 | 3029 | 39.203366 | 2228 | 39.203366 | 801
39.2322296 | 3232 | 39.2322296 | 2459 | 39.2322296 | 773
39.2610932 | 3554 | 39.2610932 | 2960 | 39.2610932 | 594
39.2899568 | 3758 | 39.2899568 | 3195 | 39.2899568 | 563
39.3188204 | 4104 | 39.3188204 | 3652 | 39.3188204 | 452
39.347684 | 4403 | 39.347684 | 3831 | 39.347684 | 572
39.3765476 | 4671 | 39.3765476 | 3992 | 39.3765476 | 679
39.4054112 | 4800 | 39.4054112 | 4045 | 39.4054112 | 755
39.4342748 | 4909 | 39.4342748 | 3986 | 39.4342748 | 923
39.4631384 | 4648 | 39.4631384 | 3728 | 39.4631384 | 920
39.492002 | 4394 | 39.492002 | 3496 | 39.492002 | 898
39.5208656 | 3998 | 39.5208656 | 3235 | 39.5208656 | 763
39.5497292 | 3557 | 39.5497292 | 2872 | 39.5497292 | 685
39.5785928 | 3270 | 39.5785928 | 2436 | 39.5785928 | 834
39.6074564 | 2937 | 39.6074564 | 2202 | 39.6074564 | 735
39.63632 | 2734 | 39.63632 | 1934 | 39.63632 | 800
39.6651836 | 2536 | 39.6651836 | 1712 | 39.6651836 | 824
39.6940472 | 2299 | 39.6940472 | 1532 | 39.6940472 | 767
39.7229108 | 2360 | 39.7229108 | 1402 | 39.7229108 | 958
39.7517744 | 2348 | 39.7517744 | 1297 | 39.7517744 | 1051
39.780638 | 2259 | 39.780638 | 1147 | 39.780638 | 1112
39.8095016 | 2295 | 39.8095016 | 1092 | 39.8095016 | 1203
39.8383652 | 2165 | 39.8383652 | 1108 | 39.8383652 | 1057
39.8672288 | 2157 | 39.8672288 | 1112 | 39.8672288 | 1045
39.8960924 | 2132 | 39.8960924 | 1031 | 39.8960924 | 1101
39.924956 | 2211 | 39.924956 | 1007 | 39.924956 | 1204
39.9538196 | 2150 | 39.9538196 | 1073 | 39.9538196 | 1077
39.9826832 | 2177 | 39.9826832 | 1063 | 39.9826832 | 1114
40.0115468 | 2124 | 40.0115468 | 1049 | 40.0115468 | 1075

## Sheet2
Angle | PSNF_ND | PSNF_OD | Peak name | Angle | Peak height | FWHM | Area
5 | 290.6667 | 365.5556 | (101) Peak | 15.6 | 3797 | 2.5 | 11505
5.0288636 | 354.6667 | 433.8889 | Armophous peak | 20.6 | 3552 | 11.88 | 50843
5.0577272 | 292 | 540.6667 | (110) Peak | 22.5 | 12509 | 2.007 | 26766
5.0865908 | 438 | 420
5.1154544 | 343 | 303.3333
5.144318 | 382.3333 | 331.7778
5.1731816 | 293.3333 | 376.4444
5.2020452 | 395.6667 | 437.5556
5.2309088 | 546.6667 | 475.5556
5.2597724 | 450 | 425.3333
5.288636 | 455 | 468.3333
5.3174996 | 352.6667 | 367.8889
5.3463632 | 526.6667 | 444.2222
5.3752268 | 366.6667 | 463.2222
5.4040904 | 444 | 352.6667
5.432954 | 401.6667 | 459.2222
5.4618176 | 395 | 419.3333
5.4906812 | 443.3333 | 347.1111
5.5195448 | 373.6667 | 389.5556
5.5484084 | 349.6667 | 412.2222
5.577272 | 431.3333 | 466.4444
5.6061356 | 309.6667 | 396.2222
5.6349992 | 370.6667 | 423.8889
5.6638628 | 390 | 499
5.6927264 | 359 | 458.3333
5.72159 | 418 | 512
5.7504536 | 388.6667 | 469.5556
5.7793172 | 409.3333 | 430.1111
5.8081808 | 446.6667 | 514.2222
5.8370444 | 453 | 423
5.865908 | 399 | 451
5.8947716 | 494.6667 | 513.8889
5.9236352 | 367.6667 | 517.2222
5.9524988 | 437.6667 | 473.8889
5.9813624 | 405 | 482.6667
6.010226 | 577.3333 | 583.4444
6.0390896 | 516 | 528.3333
6.0679532 | 566.3333 | 596.4444
6.0968168 | 531.6667 | 669.8889
6.1256804 | 609.6667 | 683.2222
6.154544 | 600.3333 | 585.1111
6.1834076 | 502.3333 | 621.1111
6.2122712 | 463.6667 | 557.2222
6.2411348 | 437.6667 | 504.2222
6.2699984 | 419.6667 | 543.2222
6.298862 | 337.6667 | 451.2222
6.3277256 | 488.3333 | 589.4444
6.3565892 | 356.3333 | 506.4444
6.3854528 | 454.6667 | 533.8889
6.4143164 | 452.6667 | 532.8889
6.44318 | 586.6667 | 508.5556
6.4720436 | 555.6667 | 541.2222
6.5009072 | 399.6667 | 520.8889
6.5297708 | 551 | 508
6.5586344 | 517.6667 | 624.2222
6.587498 | 445.3333 | 505.7778
6.6163616 | 428.6667 | 549.8889
6.6452252 | 478.3333 | 552.1111
6.6740888 | 480 | 554.6667
6.7029524 | 526.6667 | 613.5556
6.731816 | 456.3333 | 602.4444
6.7606796 | 612 | 554.6667
6.7895432 | 564 | 607.6667
6.8184068 | 539.6667 | 586.8889
6.8472704 | 644.3333 | 587.4444
6.876134 | 509.3333 | 626.1111
6.9049976 | 546.3333 | 450.7778
6.9338612 | 410.3333 | 535.4444
6.9627248 | 614.3333 | 630.4444
6.9915884 | 542 | 561
7.020452 | 682.6667 | 533.8889
7.0493156 | 514.6667 | 529.2222
7.0781792 | 486 | 535
7.1070428 | 578 | 561.6667
7.1359064 | 477 | 612.6667
7.16477 | 557 | 585.6667
7.1936336 | 459.3333 | 602.4444
7.2224972 | 541.3333 | 596.1111
7.2513608 | 426 | 523.3333
7.2802244 | 549.3333 | 598.7778
7.309088 | 433 | 589
7.3379516 | 573.3333 | 690.4444
7.3668152 | 475 | 578.3333
7.3956788 | 607.6667 | 635.2222
7.4245424 | 551.6667 | 625.8889
7.453406 | 582 | 693.6667
7.4822696 | 668.6667 | 586.2222
7.5111332 | 616.6667 | 749.8889
7.5399968 | 552.6667 | 697.2222
7.5688604 | 477.3333 | 540.4444
7.597724 | 514 | 587
7.6265876 | 622 | 621
7.6554512 | 671 | 557.6667
7.6843148 | 557.3333 | 670.4444
7.7131784 | 521.3333 | 688.7778
7.742042 | 656 | 619
7.7709056 | 572.3333 | 681.7778
7.7997692 | 536.3333 | 637.7778
7.8286328 | 634 | 677.6667
7.8574964 | 515.3333 | 642.7778
7.88636 | 642.6667 | 713.8889
7.9152236 | 764.6667 | 769.2222
7.9440872 | 617.3333 | 654.4444
7.9729508 | 640.3333 | 665.4444
8.0018144 | 612.6667 | 688.8889
8.030678 | 707.3333 | 750.7778
8.0595416 | 672.3333 | 661.4444
8.0884052 | 626 | 620.3333
8.1172688 | 547.3333 | 689.7778
8.1461324 | 505.6667 | 520.5556
8.174996 | 730 | 654.6667
8.2038596 | 547 | 663.6667
8.2327232 | 648 | 613.3333
8.2615868 | 638.6667 | 678.5556
8.2904504 | 612 | 680.3333
8.319314 | 612 | 796.6667
8.3481776 | 700 | 768.6667
8.3770412 | 600 | 830.6667
8.4059048 | 777 | 762
8.4347684 | 695.6667 | 823.8889
8.463632 | 589 | 778.6667
8.4924956 | 749 | 789
8.5213592 | 692 | 691.6667
8.5502228 | 732.3333 | 780.1111
8.5790864 | 652 | 751.3333
8.60795 | 811.6667 | 832.8889
8.6368136 | 708.6667 | 860.2222
8.6656772 | 790 | 835.3333
8.6945408 | 886.6667 | 855.8889
8.7234044 | 757.6667 | 793.5556
8.752268 | 725.3333 | 787.1111
8.7811316 | 730.6667 | 866.2222
8.8099952 | 855.6667 | 951.5556
8.8388588 | 765.6667 | 925.8889
8.8677224 | 932 | 1000
8.896586 | 1013.333 | 1141.444
8.9254496 | 1069.333 | 1106.111
8.9543132 | 1036 | 1207.667
8.9831768 | 1074.333 | 1331.111
9.0120404 | 1354 | 1537.667
9.040904 | 1542.667 | 1730.222
9.0697676 | 1936.333 | 2108.444
9.0986312 | 2176.667 | 2426.222
9.1274948 | 2680.333 | 2822.111
9.1563584 | 3330 | 3448.333
9.185222 | 4227.333 | 4419.778
9.2140856 | 5493.333 | 5847.444
9.2429492 | 7122.333 | 7580.444
9.2718128 | 9093.333 | 10235.78
9.3006764 | 11665.33 | 13511.78
9.32954 | 14064.67 | 17256.89
9.3584036 | 16118.67 | 20185.56
9.3872672 | 17946.67 | 21736.56
9.4161308 | 18142.67 | 20437.22
9.4449944 | 16682.67 | 16287.89
9.473858 | 14223.67 | 11904.56
9.5027216 | 11231 | 8252.333
9.5315852 | 8187 | 6091.667
9.5604488 | 5736.667 | 4397.556
9.5893124 | 3572 | 3152.333
9.618176 | 2318.333 | 2386.778
9.6470396 | 1958 | 1971.667
9.6759032 | 1557.333 | 1568.444
9.7047668 | 1269.333 | 1422.111
9.7336304 | 1245.667 | 1325.889
9.762494 | 1185.333 | 1266.111
9.7913576 | 1104.667 | 1226.222
9.8202212 | 1067.333 | 1185.778
9.8490848 | 1083.333 | 1114.111
9.8779484 | 1037.333 | 1062.778
9.906812 | 1053.333 | 1117.111
9.9356756 | 1000.667 | 963.5556
9.9645392 | 986 | 1091
9.9934028 | 1021.333 | 1016.444
10.0222664 | 902 | 974.6667
10.05113 | 955 | 1136
10.0799936 | 1036.667 | 1161.889
10.1088572 | 1008.333 | 1114.111
10.1377208 | 897 | 989.6667
10.1665844 | 1073.333 | 1154.444
10.195448 | 913.3333 | 1031.778
10.2243116 | 974.3333 | 1075.444
10.2531752 | 843 | 1051.333
10.2820388 | 1011 | 1057.667
10.3109024 | 962.6667 | 1055.889
10.339766 | 1011.667 | 1034.889
10.3686296 | 796 | 944.3333
10.3974932 | 1031.667 | 1115.222
10.4263568 | 895 | 1012.667
10.4552204 | 1007.667 | 1063.222
10.484084 | 1004.333 | 1106.111
10.5129476 | 913.6667 | 1034.222
10.5418112 | 682 | 868.6667
10.5706748 | 962 | 992.3333
10.5995384 | 975.6667 | 936.2222
10.628402 | 911.6667 | 913.8889
10.6572656 | 952 | 970.6667
10.6861292 | 866.3333 | 1097.778
10.7149928 | 833.3333 | 990.1111
10.7438564 | 1061.333 | 1068.444
10.77272 | 1002.333 | 1039.111
10.8015836 | 922 | 1005
10.8304472 | 938 | 987.3333
10.8593108 | 1020 | 994
10.8881744 | 1023.667 | 1143.556
10.917038 | 994 | 1104.667
10.9459016 | 909 | 1026
10.9747652 | 929.6667 | 1050.556
11.0036288 | 914.3333 | 1045.111
11.0324924 | 1088 | 1090.333
11.061356 | 933.3333 | 1130.444
11.0902196 | 973 | 1048.667
11.1190832 | 811 | 801.3333
11.1479468 | 878.6667 | 1028.889
11.1768104 | 1020.333 | 1126.111
11.205674 | 974.3333 | 1077.111
11.2345376 | 958.6667 | 1119.889
11.2634012 | 1041.333 | 1243.444
11.2922648 | 1094.667 | 1193.556
11.3211284 | 1019.333 | 1089.444
11.349992 | 892.3333 | 1169.444
11.3788556 | 952.6667 | 1204.889
11.4077192 | 1084 | 1135
11.4365828 | 1045 | 1173.333
11.4654464 | 1137.333 | 1265.778
11.49431 | 1050 | 1185.333
11.5231736 | 1160.667 | 1187.556
11.5520372 | 1109 | 1094.333
11.5809008 | 1197 | 1288.667
11.6097644 | 1070.333 | 1133.111
11.638628 | 1102.333 | 1151.778
11.6674916 | 1210.333 | 1246.444
11.6963552 | 1047 | 1152.333
11.7252188 | 986.6667 | 1129.556
11.7540824 | 1226.667 | 1288.889
11.782946 | 1121.667 | 1259.222
11.8118096 | 1267.667 | 1320.222
11.8406732 | 1147 | 1296.333
11.8695368 | 1441 | 1488.667
11.8984004 | 1352 | 1458
11.927264 | 1376.667 | 1235.556
11.9561276 | 1298 | 1414.333
11.9849912 | 1283 | 1359.333
12.0138548 | 1400.333 | 1557.111
12.0427184 | 1430.333 | 1449.778
12.071582 | 1436.667 | 1555.889
12.1004456 | 1341 | 1602.667
12.1293092 | 1564 | 1709
12.1581728 | 1571.667 | 1712.222
12.1870364 | 1604.333 | 1898.444
12.2159 | 1745 | 2025.667
12.2447636 | 2122.667 | 2214.222
12.2736272 | 2103.667 | 2328.556
12.3024908 | 2179.333 | 2450.111
12.3313544 | 2177 | 2285
12.360218 | 2166 | 2342.333
12.3890816 | 2034 | 2223
12.4179452 | 1816 | 1989.333
12.4468088 | 1886 | 1799.333
12.4756724 | 1731.333 | 1879.111
12.504536 | 1589.333 | 1625.444
12.5333996 | 1777.667 | 1691.556
12.5622632 | 1719 | 1728
12.5911268 | 1617 | 1815.667
12.6199904 | 1655.667 | 1845.556
12.648854 | 1609.333 | 1922.778
12.6777176 | 1767 | 1833.333
12.7065812 | 1692.333 | 1807.444
12.7354448 | 1681.667 | 1843.556
12.7643084 | 1937.333 | 1733.111
12.793172 | 1718.333 | 1878.111
12.8220356 | 1966.333 | 2044.444
12.8508992 | 1822.333 | 2171.444
12.8797628 | 2006.667 | 2135.222
12.9086264 | 1828.667 | 1963.889
12.93749 | 1987 | 2080.667
12.9663536 | 1992 | 2049.333
12.9952172 | 1971.333 | 2178.444
13.0240808 | 2090 | 2277.667
13.0529444 | 2098 | 2109
13.081808 | 2328.333 | 2454.778
13.1106716 | 2197.667 | 2279.556
13.1395352 | 2246.667 | 2355.222
13.1683988 | 2296 | 2516
13.1972624 | 2334.333 | 2446.778
13.226126 | 2303.667 | 2500.556
13.2549896 | 2325.333 | 2540.778
13.2838532 | 2432.667 | 2714.889
13.3127168 | 2741 | 2765.333
13.3415804 | 2767.333 | 2786.778
13.370444 | 2714.333 | 2839.111
13.3993076 | 2790.667 | 2882.556
13.4281712 | 2817.667 | 2861.889
13.4570348 | 2889.667 | 3047.889
13.4858984 | 2874 | 3022.333
13.514762 | 3026.333 | 3139.778
13.5436256 | 2939.333 | 3284.444
13.5724892 | 3248.667 | 3389.222
13.6013528 | 3220.333 | 3382.444
13.6302164 | 3282.333 | 3420.444
13.65908 | 3249.667 | 3456.889
13.6879436 | 3384 | 3574
13.7168072 | 3507.667 | 3762.222
13.7456708 | 3515.667 | 3785.222
13.7745344 | 3716.667 | 3739.222
13.803398 | 3812.333 | 4005.111
13.8322616 | 3985.667 | 4083.889
13.8611252 | 4052 | 4276
13.8899888 | 3979.333 | 4202.778
13.9188524 | 4165 | 4220.667
13.947716 | 4214.333 | 4285.444
13.9765796 | 4379 | 4575.667
14.0054432 | 4345 | 4480
14.0343068 | 4505.333 | 4588.444
14.0631704 | 4436.333 | 4831.444
14.092034 | 4656.667 | 4898.222
14.1208976 | 4829.333 | 4982.444
14.1497612 | 4787 | 5096.667
14.1786248 | 4929 | 5162.667
14.2074884 | 4865.333 | 5183.111
14.236352 | 5024.667 | 5211.556
14.2652156 | 5026.667 | 5492.889
14.2940792 | 5304.667 | 5484.556
14.3229428 | 5353 | 5605.667
14.3518064 | 5321 | 5670
14.38067 | 5455.667 | 5673.556
14.4095336 | 5493.667 | 5801.889
14.4383972 | 5505.667 | 5974.222
14.4672608 | 5748.333 | 5984.111
14.4961244 | 5742.667 | 6129.222
14.524988 | 5736 | 6099.333
14.5538516 | 5993 | 6276
14.5827152 | 5983.667 | 6230.556
14.6115788 | 6258 | 6570.667
14.6404424 | 6061.667 | 6567.222
14.669306 | 6293 | 6547.333
14.6981696 | 6283 | 6527.333
14.7270332 | 6549.667 | 6600.222
14.7558968 | 6400 | 6744.333
14.7847604 | 6392.667 | 6807.222
14.813624 | 6537.667 | 6819.556
14.8424876 | 6457.333 | 6821.778
14.8713512 | 6439.667 | 6852.222
14.9002148 | 6439.333 | 6894.444
14.9290784 | 6623 | 6910
14.957942 | 6746.667 | 7084.889
14.9868056 | 6767.667 | 7049.222
15.0156692 | 6670.667 | 7022.556
15.0445328 | 6772.333 | 7136.444
15.0733964 | 6702.333 | 7024.778
15.10226 | 6817.667 | 7203.889
15.1311236 | 6785 | 7164.333
15.1599872 | 6620.667 | 7159.556
15.1888508 | 6762 | 7249.667
15.2177144 | 7049.333 | 7111.111
15.246578 | 6946.333 | 7321.778
15.2754416 | 6984.667 | 7243.222
15.3043052 | 7010.667 | 7241.222
15.3331688 | 6860 | 7279.333
15.3620324 | 6852.333 | 7404.444
15.390896 | 6960.333 | 7385.111
15.4197596 | 7014.667 | 7472.556
15.4486232 | 6967.667 | 7295.889
15.4774868 | 7087 | 7508.667
15.5063504 | 6982.333 | 7240.444
15.535214 | 6989 | 7427.333
15.5640776 | 6964 | 7393
15.5929412 | 7012.667 | 7307.222
15.6218048 | 6941 | 7432.333
15.6506684 | 6965.667 | 7362.222
15.679532 | 6967 | 7368
15.7083956 | 7103 | 7275.333
15.7372592 | 7046.667 | 7306.889
15.7661228 | 6904 | 7302.333
15.7949864 | 7117.667 | 7441.222
15.82385 | 7032 | 7421.333
15.8527136 | 6925 | 7274.667
15.8815772 | 7076.667 | 7524.556
15.9104408 | 7021.667 | 7380.222
15.9393044 | 7085.667 | 7392.556
15.968168 | 6953.667 | 7377.556
15.9970316 | 7098.667 | 7437.889
16.0258952 | 7064 | 7511.333
16.0547588 | 7074.333 | 7445.111
16.0836224 | 6945 | 7451.333
16.112486 | 6987.333 | 7432.444
16.1413496 | 6985 | 7387
16.1702132 | 7153.333 | 7621.111
16.1990768 | 7142 | 7455
16.2279404 | 7071 | 7385.333
16.256804 | 6979 | 7370.333
16.2856676 | 7127 | 7420.667
16.3145312 | 7105.333 | 7470.111
16.3433948 | 7121.333 | 7497.778
16.3722584 | 6914.333 | 7339.778
16.401122 | 6907 | 7466
16.4299856 | 7112.333 | 7513.444
16.4588492 | 7004.667 | 7406.889
16.4877128 | 6835.333 | 7332.444
16.5165764 | 6905.667 | 7296.222
16.54544 | 6973.667 | 7318.222
16.5743036 | 6925.333 | 7178.444
16.6031672 | 6805 | 7264
16.6320308 | 6800.667 | 7161.889
16.6608944 | 6727 | 7149.333
16.689758 | 6570.333 | 6980.444
16.7186216 | 6699.667 | 7004.222
16.7474852 | 6624.667 | 6887.556
16.7763488 | 6587 | 6969.333
16.8052124 | 6589.333 | 6902.778
16.834076 | 6549.667 | 6958.556
16.8629396 | 6547 | 6869
16.8918032 | 6391 | 6811
16.9206668 | 6293.667 | 6607.222
16.9495304 | 6264.333 | 6615.111
16.978394 | 6279 | 6604.333
17.0072576 | 6107.667 | 6458.222
17.0361212 | 6004.667 | 6403.889
17.0649848 | 5953 | 6365.333
17.0938484 | 5892.333 | 6309.111
17.122712 | 5778.667 | 6239.556
17.1515756 | 5863 | 6197.667
17.1804392 | 5792.333 | 6230.444
17.2093028 | 5815 | 6041
17.2381664 | 5645.333 | 5998.778
17.26703 | 5612.667 | 5939.556
17.2958936 | 5521 | 5797.333
17.3247572 | 5463.333 | 5781.778
17.3536208 | 5194.333 | 5689.778
17.3824844 | 5423 | 5597.333
17.411348 | 5253.333 | 5598.111
17.4402116 | 5186.333 | 5533.111
17.4690752 | 5074 | 5438.667
17.4979388 | 5181 | 5306.667
17.5268024 | 5006 | 5304.333
17.555666 | 5048.667 | 5369.222
17.5845296 | 4932.667 | 5226.556
17.6133932 | 4923.333 | 5230.111
17.6422568 | 4777 | 5104
17.6711204 | 4809 | 5078.333
17.699984 | 4872.333 | 5017.778
17.7288476 | 4803.333 | 4930.444
17.7577112 | 4570.667 | 4928.889
17.7865748 | 4582.667 | 4804.889
17.8154384 | 4563.667 | 4818.222
17.844302 | 4468.667 | 4716.889
17.8731656 | 4525 | 4784
17.9020292 | 4637 | 4798.667
17.9308928 | 4450 | 4740.667
17.9597564 | 4476.333 | 4782.778
17.98862 | 4483.667 | 4694.889
18.0174836 | 4438.667 | 4719.556
18.0463472 | 4329.667 | 4660.556
18.0752108 | 4302.667 | 4610.222
18.1040744 | 4244 | 4593.667
18.132938 | 4258.667 | 4592.222
18.1618016 | 4336 | 4609
18.1906652 | 4341.667 | 4668.889
18.2195288 | 4374.333 | 4602.111
18.2483924 | 4169.333 | 4548.444
18.277256 | 4257.667 | 4577.889
18.3061196 | 4225.667 | 4586.556
18.3349832 | 4318.333 | 4630.111
18.3638468 | 4296.333 | 4484.444
18.3927104 | 4382.333 | 4463.778
18.421574 | 4409.333 | 4649.444
18.4504376 | 4343.667 | 4696.222
18.4793012 | 4511.667 | 4745.222
18.5081648 | 4673 | 4925.667
18.5370284 | 4695.667 | 4959.889
18.565892 | 4745 | 4955.333
18.5947556 | 4777.667 | 5001.222
18.6236192 | 4809.333 | 5017.111
18.6524828 | 5051.667 | 5120.222
18.6813464 | 5023.667 | 5173.222
18.71021 | 5348.333 | 5485.444
18.7390736 | 5521.333 | 5708.778
18.7679372 | 5800.333 | 5984.444
18.7968008 | 6285 | 6467.667
18.8256644 | 6485.667 | 7060.222
18.854528 | 6931.333 | 7595.444
18.8833916 | 7050.667 | 7848.222
18.9122552 | 7198.333 | 7949.111
18.9411188 | 6907.667 | 7552.222
18.9699824 | 6661.333 | 6954.111
18.998846 | 6264.667 | 6141.556
19.0277096 | 5812.333 | 5631.778
19.0565732 | 5522.667 | 5402.222
19.0854368 | 5063.333 | 5015.111
19.1143004 | 4755 | 4892.667
19.143164 | 4529.667 | 4744.556
19.1720276 | 4374.333 | 4828.111
19.2008912 | 4434 | 4778.333
19.2297548 | 4432.333 | 4667.778
19.2586184 | 4407 | 4666.667
19.287482 | 4436.667 | 4646.889
19.3163456 | 4445 | 4778.333
19.3452092 | 4568.667 | 4784.222
19.3740728 | 4535 | 4876
19.4029364 | 4552 | 4830
19.4318 | 4604 | 4835
19.4606636 | 4569 | 4899.333
19.4895272 | 4650.333 | 4937.111
19.5183908 | 4500 | 4929.667
19.5472544 | 4619 | 4988.667
19.576118 | 4694.333 | 4936.778
19.6049816 | 4642.667 | 4918.556
19.6338452 | 4693.333 | 5034.778
19.6627088 | 4776.333 | 5116.444
19.6915724 | 4735.333 | 5157.111
19.720436 | 4755.667 | 5172.556
19.7492996 | 4816 | 5280.333
19.7781632 | 4884.667 | 5261.556
19.8070268 | 4960.333 | 5312.111
19.8358904 | 4919.333 | 5254.444
19.864754 | 5031.333 | 5349.444
19.8936176 | 5095.667 | 5374.889
19.9224812 | 5070.333 | 5477.111
19.9513448 | 5106 | 5523.333
19.9802084 | 5170.333 | 5626.444
20.009072 | 5193 | 5577
20.0379356 | 5289 | 5690.667
20.0667992 | 5318 | 5793
20.0956628 | 5347 | 5762
20.1245264 | 5370.667 | 5729.556
20.15339 | 5429.667 | 5909.222
20.1822536 | 5600.333 | 5964.778
20.2111172 | 5619.333 | 5918.778
20.2399808 | 5674.333 | 6144.444
20.2688444 | 5716.667 | 6163.222
20.297708 | 5636 | 6208.333
20.3265716 | 5820 | 6208
20.3554352 | 5895.667 | 6387.556
20.3842988 | 5927.667 | 6401.222
20.4131624 | 6114 | 6574.667
20.442026 | 6161 | 6592.667
20.4708896 | 6188.667 | 6654.222
20.4997532 | 6360.667 | 6740.889
20.5286168 | 6487.333 | 6882.778
20.5574804 | 6514.333 | 6921.111
20.586344 | 6557.667 | 6968.556
20.6152076 | 6501.333 | 7048.111
20.6440712 | 6752.333 | 7242.111
20.6729348 | 6798.667 | 7319.222
20.7017984 | 6862.333 | 7383.778
20.730662 | 7114.667 | 7626.222
20.7595256 | 7118.333 | 7608.444
20.7883892 | 7189 | 7760.667
20.8172528 | 7392.333 | 7870.778
20.8461164 | 7436 | 7943.333
20.87498 | 7666.667 | 8255.222
20.9038436 | 7750 | 8290
20.9327072 | 7999.333 | 8511.778
20.9615708 | 8148.667 | 8628.222
20.9904344 | 8169 | 8741.667
21.019298 | 8287.333 | 8991.778
21.0481616 | 8522 | 9091
21.0770252 | 8598.333 | 9342.111
21.1058888 | 8832 | 9495.333
21.1347524 | 8981.667 | 9728.889
21.163616 | 9128.333 | 9820.778
21.1924796 | 9324 | 9984.667
21.2213432 | 9629 | 10227
21.2502068 | 9702.333 | 10372.44
21.2790704 | 9813 | 10633.67
21.307934 | 10046 | 10618.33
21.3367976 | 10168.67 | 11014.56
21.3656612 | 10440 | 11201.33
21.3945248 | 10559.67 | 11330.89
21.4233884 | 10849.33 | 11533.78
21.452252 | 11050 | 11907
21.4811156 | 11385.33 | 12164.78
21.5099792 | 11570.33 | 12447.44
21.5388428 | 11859.33 | 12600.11
21.5677064 | 11928 | 12814
21.59657 | 12337.33 | 13203.44
21.6254336 | 12487.67 | 13286.89
21.6542972 | 12655 | 13567
21.6831608 | 12994.33 | 13802.11
21.7120244 | 13068 | 14084.33
21.740888 | 13572 | 14366
21.7697516 | 13672 | 14573.67
21.7986152 | 13894.67 | 14825.56
21.8274788 | 14174 | 15121.67
21.8563424 | 14465.33 | 15402.11
21.885206 | 14444 | 15514
21.9140696 | 14826.33 | 15921.44
21.9429332 | 15079 | 16063.33
21.9717968 | 15270 | 16252.33
22.0006604 | 15338.67 | 16485.22
22.029524 | 15739 | 16722
22.0583876 | 15926.67 | 16974.56
22.0872512 | 16154 | 17286.33
22.1161148 | 16149.67 | 17484.56
22.1449784 | 16459 | 17571
22.173842 | 16521.33 | 17662.44
22.2027056 | 16851.67 | 17820.22
22.2315692 | 17005 | 17939
22.2604328 | 16897 | 18088.33
22.2892964 | 17061 | 18184
22.31816 | 17365.67 | 18350.89
22.3470236 | 17127.33 | 18425.78
22.3758872 | 17304.67 | 18378.89
22.4047508 | 17318.67 | 18505.22
22.4336144 | 17158 | 18500.33
22.462478 | 17367.33 | 18418.78
22.4913416 | 17247.67 | 18377.89
22.5202052 | 17383.33 | 18368.78
22.5490688 | 17301.33 | 18452.11
22.5779324 | 17259 | 18322
22.606796 | 17048.67 | 18185.89
22.6356596 | 16962.67 | 18001.89
22.6645232 | 16839.33 | 17914.78
22.6933868 | 16603.67 | 17660.22
22.7222504 | 16576 | 17756.33
22.751114 | 16354 | 17397.67
22.7799776 | 16077 | 17107.33
22.8088412 | 16044.33 | 16971.78
22.8377048 | 15610.33 | 16688.11
22.8665684 | 15327.33 | 16270.78
22.895432 | 15204 | 15946.33
22.9242956 | 14881.67 | 15583.22
22.9531592 | 14745.33 | 15374.44
22.9820228 | 14138.33 | 15048.44
23.0108864 | 14176.33 | 14782.11
23.03975 | 13882.33 | 14496.11
23.0686136 | 13489 | 14202.33
23.0974772 | 13295.33 | 13997.11
23.1263408 | 12976.67 | 13840.89
23.1552044 | 12660.67 | 13394.56
23.184068 | 12387 | 13325
23.2129316 | 12117.67 | 12920.56
23.2417952 | 11848 | 12694
23.2706588 | 11692.67 | 12449.89
23.2995224 | 11341.67 | 12046.56
23.328386 | 11117.33 | 11810.78
23.3572496 | 10864 | 11494.67
23.3861132 | 10500.33 | 11187.11
23.4149768 | 10216.33 | 10951.11
23.4438404 | 9970.333 | 10656.11
23.472704 | 9749.333 | 10298.44
23.5015676 | 9407.333 | 10019.44
23.5304312 | 9253.333 | 9922.778
23.5592948 | 9053 | 9548
23.5881584 | 8797.667 | 9414.222
23.617022 | 8580 | 9022.333
23.6458856 | 8355 | 8870.333
23.6747492 | 8178.333 | 8613.778
23.7036128 | 7849.333 | 8394.444
23.7324764 | 7790 | 8286.667
23.76134 | 7523.333 | 7989.111
23.7902036 | 7415.333 | 7872.778
23.8190672 | 7198.667 | 7677.222
23.8479308 | 7021.333 | 7453.444
23.8767944 | 6769 | 7225.333
23.905658 | 6692 | 7004.333
23.9345216 | 6413.333 | 6842.111
23.9633852 | 6379 | 6731.667
23.9922488 | 6303 | 6626.667
24.0211124 | 5982 | 6416
24.049976 | 5970 | 6354.333
24.0788396 | 5840.333 | 6187.444
24.1077032 | 5686.667 | 5992.889
24.1365668 | 5604.333 | 6004.778
24.1654304 | 5488.667 | 5749.556
24.194294 | 5261.667 | 5692.556
24.2231576 | 5278 | 5649.667
24.2520212 | 5130.333 | 5530.444
24.2808848 | 5035.667 | 5431.222
24.3097484 | 4978.333 | 5190.444
24.338612 | 4923 | 5215.333
24.3674756 | 4835 | 5225.333
24.3963392 | 4707.333 | 5074.111
24.4252028 | 4590.333 | 4840.778
24.4540664 | 4506.667 | 4809.889
24.48293 | 4564.667 | 4846.556
24.5117936 | 4363 | 4728
24.5406572 | 4360 | 4626
24.5695208 | 4368.667 | 4517.889
24.5983844 | 4306.667 | 4608.889
24.627248 | 4243 | 4487.333
24.6561116 | 4274 | 4529.667
24.6849752 | 4254.667 | 4515.889
24.7138388 | 4286 | 4562.333
24.7427024 | 4249 | 4551.333
24.771566 | 4181.333 | 4526.778
24.8004296 | 4280.667 | 4560.556
24.8292932 | 4186.667 | 4571.889
24.8581568 | 4197.333 | 4580.778
24.8870204 | 4183 | 4398.333
24.915884 | 4033.333 | 4316.111
24.9447476 | 3903.667 | 4226.889
24.9736112 | 3785.667 | 4024.556
25.0024748 | 3746 | 3919.667
25.0313384 | 3620 | 3789
25.060202 | 3560 | 3716.333
25.0890656 | 3320.667 | 3564.222
25.1179292 | 3379.333 | 3511.778
25.1467928 | 3338 | 3426.667
25.1756564 | 3156 | 3328.333
25.20452 | 3105.667 | 3230.222
25.2333836 | 3098.667 | 3209.222
25.2622472 | 3014 | 3171.333
25.2911108 | 2971 | 3233.333
25.3199744 | 2904 | 3131.667
25.348838 | 2939.667 | 3258.556
25.3777016 | 2820 | 3136.667
25.4065652 | 2900.667 | 3183.556
25.4354288 | 2880.667 | 3155.556
25.4642924 | 2798 | 3116.667
25.493156 | 2807.667 | 3123.556
25.5220196 | 2793.667 | 3095.889
25.5508832 | 2769 | 3033
25.5797468 | 2745.667 | 2918.556
25.6086104 | 2748 | 2928.667
25.637474 | 2675 | 2925.333
25.6663376 | 2698.333 | 2886.778
25.6952012 | 2610.667 | 2823.556
25.7240648 | 2664.667 | 2865.556
25.7529284 | 2515 | 2836.667
25.781792 | 2652.333 | 2850.111
25.8106556 | 2583.667 | 2813.889
25.8395192 | 2649.667 | 2804.222
25.8683828 | 2471 | 2693.333
25.8972464 | 2476 | 2721
25.92611 | 2486.667 | 2689.889
25.9549736 | 2416.333 | 2641.778
25.9838372 | 2396.333 | 2639.111
26.0127008 | 2454 | 2642
26.0415644 | 2401.667 | 2567.889
26.070428 | 2388 | 2596.667
26.0992916 | 2344.667 | 2552.889
26.1281552 | 2359.333 | 2515.111
26.1570188 | 2294 | 2494
26.1858824 | 2271.667 | 2451.556
26.214746 | 2319 | 2552.333
26.2436096 | 2266.333 | 2441.778
26.2724732 | 2283.667 | 2446.222
26.3013368 | 2215.667 | 2424.222
26.3302004 | 2234.333 | 2461.111
26.359064 | 2225 | 2369
26.3879276 | 2194.333 | 2350.778
26.4167912 | 2159 | 2389.333
26.4456548 | 2162 | 2315.667
26.4745184 | 2164.333 | 2353.778
26.503382 | 2150 | 2313.667
26.5322456 | 2135 | 2383
26.5611092 | 2139.667 | 2313.222
26.5899728 | 2145 | 2263.667
26.6188364 | 2172.333 | 2237.778
26.6477 | 2152.333 | 2198.778
26.6765636 | 2115 | 2135.333
26.7054272 | 2016.667 | 2131.889
26.7342908 | 1985.667 | 2223.222
26.7631544 | 1960.667 | 2216.556
26.792018 | 2025 | 2212
26.8208816 | 1968.667 | 2215.222
26.8497452 | 1943.333 | 2166.778
26.8786088 | 1988.333 | 2181.111
26.9074724 | 1902 | 2151
26.936336 | 1979.333 | 2148.778
26.9651996 | 2009.333 | 2194.111
26.9940632 | 1949 | 2120.333
27.0229268 | 1956.333 | 2100.111
27.0517904 | 1886.333 | 2156.111
27.080654 | 1993.333 | 2165.111
27.1095176 | 1961.333 | 2013.111
27.1383812 | 1909.333 | 2123.444
27.1672448 | 1895.333 | 2094.111
27.1961084 | 1818.333 | 2047.778
27.224972 | 1893 | 2069.333
27.2538356 | 1833.333 | 2038.444
27.2826992 | 1892.667 | 2101.889
27.3115628 | 1851.333 | 2094.778
27.3404264 | 1857 | 2068.333
27.36929 | 1848.333 | 2023.778
27.3981536 | 1894 | 2011
27.4270172 | 1889.333 | 1921.111
27.4558808 | 1789.333 | 1952.444
27.4847444 | 1832.333 | 1984.111
27.513608 | 1879 | 2023.667
27.5424716 | 1895.333 | 2109.444
27.5713352 | 1951 | 2029.333
27.6001988 | 1910 | 2112.667
27.6290624 | 1927.333 | 2068.444
27.657926 | 1916.667 | 2099.222
27.6867896 | 1918.333 | 2127.111
27.7156532 | 1911.333 | 2063.111
27.7445168 | 2024.667 | 2152.889
27.7733804 | 1912.333 | 2128.111
27.802244 | 1969.667 | 2078.222
27.8311076 | 1940.667 | 2089.222
27.8599712 | 1909.333 | 2071.778
27.8888348 | 1936.333 | 2093.444
27.9176984 | 1924.667 | 2130.889
27.946562 | 1983 | 2128.333
27.9754256 | 1928.667 | 2076.556
28.0042892 | 2037 | 2177.333
28.0331528 | 2044.667 | 2224.222
28.0620164 | 2198.333 | 2246.111
28.09088 | 2294 | 2283.667
28.1197436 | 2437.667 | 2356.889
28.1486072 | 2672 | 2546.667
28.1774708 | 2905.667 | 2655.556
28.2063344 | 3121.667 | 2839.222
28.235198 | 3412.333 | 3082.444
28.2640616 | 3874.667 | 3434.556
28.2929252 | 4368.333 | 3840.778
28.3217888 | 5089 | 4633.667
28.3506524 | 5884.333 | 5453.444
28.379516 | 6918.667 | 6684.889
28.4083796 | 8120 | 8270.667
28.4372432 | 9391.333 | 10172.78
28.4661068 | 10878 | 12483.67
28.4949704 | 12363.33 | 14779.78
28.523834 | 13593.33 | 16959.44
28.5526976 | 14716.67 | 18235.89
28.5815612 | 15092.67 | 17704.89
28.6104248 | 14459 | 15244.67
28.6392884 | 13206 | 12505.33
28.668152 | 11449 | 9648.333
28.6970156 | 9609 | 7225
28.7258792 | 7381.333 | 5490.444
28.7547428 | 5501 | 4079
28.7836064 | 4181 | 3346.667
28.81247 | 3107.333 | 2773.111
28.8413336 | 2610.667 | 2439.556
28.8701972 | 2184 | 2119.333
28.8990608 | 1925.333 | 2003.444
28.9279244 | 1802.667 | 1855.556
28.956788 | 1767 | 1726.333
28.9856516 | 1546.667 | 1512.889
29.0145152 | 1443.667 | 1362.556
29.0433788 | 1190 | 1119
29.0722424 | 1005.667 | 1000
29.101106 | 1000 | 1005
29.1299696 | 1000 | 936.2222
29.1588332 | 936.2222 | 913.8889
29.1876968 | 913.8889 | 970.6667
29.2165604 | 970.6667 | 1097.778
29.245424 | 1097.778 | 990.1111
29.2742876 | 990.1111 | 1068.444
29.3031512 | 1068.444 | 1039.111
29.3320148 | 1039.111 | 1005
29.3608784 | 1005 | 987.3333
29.389742 | 987.3333 | 994
29.4186056 | 994 | 1143.556
29.4474692 | 1143.556 | 1104.667
29.4763328 | 1104.667 | 1026
29.5051964 | 1104.667 | 1050.556
29.53406 | 1026 | 1045.111
29.5629236 | 1050.556 | 1090.333
29.5917872 | 1045.111 | 1130.444
29.6206508 | 1090.333 | 1048.667
29.6495144 | 1130.444 | 801.3333
29.678378 | 1048.667 | 1028.889
29.7072416 | 994.6667 | 1126.111
29.7361052 | 1152.333 | 1077.111
29.7649688 | 1164.333 | 1119.889
29.7938324 | 1241.667 | 1243.444
29.822696 | 1293 | 1193.556
29.8515596 | 1333.333 | 1089.444
29.8804232 | 1275.667 | 1169.444
29.9092868 | 1361.333 | 1204.889
29.9381504 | 1330.667 | 1135
29.967014 | 1359 | 1173.333
29.9958776 | 1318.667 | 1265.778
30.0247412 | 1380.333 | 1185.333
30.0536048 | 1326.333 | 1187.556
30.0824684 | 1366.333 | 1094.333
30.111332 | 1332.667 | 1288.667
30.1401956 | 1365 | 1133.111
30.1690592 | 1388.667 | 1151.778
30.1979228 | 1374.667 | 1246.444
30.2267864 | 1380.667 | 1152.333
30.25565 | 1385 | 1129.556
30.2845136 | 1357 | 1288.889
30.3133772 | 1304 | 1259.222
30.3422408 | 1298.667 | 1320.222
30.3711044 | 1369 | 1462.333
30.399968 | 1322.333 | 1492.111
30.4288316 | 1260 | 1473.667
30.4576952 | 1356 | 1459.333
30.4865588 | 1276.667 | 1435.556
30.5154224 | 1363.667 | 1465.889
30.544286 | 1251 | 1444
30.5731496 | 1283 | 1449.667
30.6020132 | 1308.333 | 1468.444
30.6308768 | 1334 | 1495.667
30.6597404 | 1282.333 | 1502.778
30.688604 | 1285.333 | 1415.778
30.7174676 | 1284.333 | 1494.111
30.7463312 | 1295.333 | 1476.778
30.7751948 | 1302 | 1456.333
30.8040584 | 1248.333 | 1431.444
30.832922 | 1326.667 | 1483.556
30.8617856 | 1274 | 1402
30.8906492 | 1245.333 | 1397.444
30.9195128 | 1292 | 1458.667
30.9483764 | 1310.667 | 1474.222
30.97724 | 1270.667 | 1418.222
31.0061036 | 1281.667 | 1499.222
31.0349672 | 1352.667 | 1429.889
31.0638308 | 1358.333 | 1457.444
31.0926944 | 1286 | 1437.333
31.121558 | 1278.667 | 1502.889
31.1504216 | 1229 | 1422.333
31.1792852 | 1276.333 | 1441.444
31.2081488 | 1261 | 1378.333
31.2370124 | 1286.667 | 1396.889
31.265876 | 1264 | 1364
31.2947396 | 1284.333 | 1444.444
31.3236032 | 1223.333 | 1345.444
31.3524668 | 1240.667 | 1275.556
31.3813304 | 1278.667 | 1306.556
31.410194 | 1248.667 | 1273.222
31.4390576 | 1263.667 | 1319.556
31.4679212 | 1262.667 | 1310.556
31.4967848 | 1194 | 1272.333
31.5256484 | 1206 | 1398
31.554512 | 1237.333 | 1317.444
31.5833756 | 1180.333 | 1321.111
31.6122392 | 1202 | 1367.333
31.6411028 | 1174.333 | 1327.111
31.6699664 | 1180.667 | 1379.222
31.69883 | 1149.333 | 1323.111
31.7276936 | 1194.667 | 1373.556
31.7565572 | 1202 | 1393.333
31.7854208 | 1146 | 1288
31.8142844 | 1231.667 | 1433.889
31.843148 | 1185 | 1363
31.8720116 | 1151.667 | 1315.889
31.9008752 | 1224 | 1324.667
31.9297388 | 1176.333 | 1392.778
31.9586024 | 1193 | 1330.667
31.987466 | 1233.667 | 1375.889
32.0163296 | 1255 | 1392.333
32.0451932 | 1230 | 1369
32.0740568 | 1273.667 | 1427.222
32.1029204 | 1199.667 | 1402.222
32.131784 | 1284 | 1452.667
32.1606476 | 1243.333 | 1463.778
32.1895112 | 1233.333 | 1393.111
32.2183748 | 1239.667 | 1468.889
32.2472384 | 1268 | 1402
32.276102 | 1249.333 | 1457.111
32.3049656 | 1264.667 | 1448.556
32.3338292 | 1249.333 | 1464.444
32.3626928 | 1239.667 | 1396.889
32.3915564 | 1328.333 | 1537.111
32.42042 | 1309.333 | 1549.444
32.4492836 | 1247.667 | 1504.889
32.4781472 | 1349.667 | 1531.222
32.5070108 | 1297.333 | 1555.444
32.5358744 | 1359.333 | 1565.778
32.564738 | 1443 | 1596.667
32.5936016 | 1342.667 | 1537.222
32.6224652 | 1323.333 | 1465.778
32.6513288 | 1350.333 | 1494.111
32.6801924 | 1382.667 | 1536.889
32.709056 | 1288.333 | 1493.111
32.7379196 | 1318 | 1563
32.7667832 | 1361.667 | 1559.556
32.7956468 | 1387 | 1504.333
32.8245104 | 1289.667 | 1494.556
32.853374 | 1342.667 | 1505.222
32.8822376 | 1313.667 | 1543.889
32.9111012 | 1359.667 | 1547.222
32.9399648 | 1409.667 | 1550.556
32.9688284 | 1360 | 1575.667
32.997692 | 1369.667 | 1561.222
33.0265556 | 1362.667 | 1604.556
33.0554192 | 1362 | 1594.667
33.0842828 | 1371.333 | 1613.444
33.1131464 | 1454.667 | 1655.556
33.14201 | 1495.333 | 1611.111
33.1708736 | 1527.667 | 1645.889
33.1997372 | 1428.333 | 1629.111
33.2286008 | 1430.333 | 1709.444
33.2574644 | 1473.333 | 1709.778
33.286328 | 1522.333 | 1669.444
33.3151916 | 1565 | 1719.667
33.3440552 | 1494.333 | 1717.444
33.3729188 | 1447 | 1666.667
33.4017824 | 1511.333 | 1642.444
33.430646 | 1540 | 1740.333
33.4595096 | 1487.333 | 1690.778
33.4883732 | 1532 | 1768.333
33.5172368 | 1576.667 | 1788.889
33.5461004 | 1582.333 | 1789.778
33.574964 | 1561 | 1843
33.6038276 | 1553 | 1786
33.6326912 | 1564 | 1793.667
33.6615548 | 1550.667 | 1762.889
33.6904184 | 1541 | 1803.333
33.719282 | 1631.333 | 1890.778
33.7481456 | 1611.667 | 1856.222
33.7770092 | 1578.667 | 1838.222
33.8058728 | 1682.333 | 1860.444
33.8347364 | 1650.333 | 1912.111
33.8636 | 1704.667 | 1910.889
33.8924636 | 1563.667 | 1888.889
33.9213272 | 1643.667 | 1889.556
33.9501908 | 1671.333 | 1946.111
33.9790544 | 1625.667 | 1844.222
34.007918 | 1631 | 1897.667
34.0367816 | 1710.667 | 1939.556
34.0656452 | 1723.667 | 1908.889
34.0945088 | 1651 | 1952.333
34.1233724 | 1680.333 | 1920.778
34.152236 | 1679.667 | 1887.889
34.1810996 | 1668.667 | 1910.222
34.2099632 | 1649 | 1878.667
34.2388268 | 1705.333 | 1925.778
34.2676904 | 1687.667 | 1915.222
34.296554 | 1709 | 1948.333
34.3254176 | 1652.333 | 1997.778
34.3542812 | 1685 | 1930.333
34.3831448 | 1654 | 1948.667
34.4120084 | 1660 | 1976
34.440872 | 1713 | 1973
34.4697356 | 1603.667 | 1986.222
34.4985992 | 1668.333 | 1911.778
34.5274628 | 1638.667 | 1943.222
34.5563264 | 1692.667 | 1919.556
34.58519 | 1676 | 1936.667
34.6140536 | 1699.333 | 1941.111
34.6429172 | 1634.333 | 1925.778
34.6717808 | 1703 | 1976.667
34.7006444 | 1649 | 1903
34.729508 | 1560 | 1857.667
34.7583716 | 1615.333 | 1883.778
34.7872352 | 1661 | 1914
34.8160988 | 1585 | 1881.333
34.8449624 | 1665 | 1842.667
34.873826 | 1596.667 | 1834.556
34.9026896 | 1642.333 | 1870.111
34.9315532 | 1577.333 | 1868.778
34.9604168 | 1567.667 | 1814.222
34.9892804 | 1616.333 | 1861.444
35.018144 | 1615.667 | 1815.556
35.0470076 | 1573.333 | 1835.444
35.0758712 | 1593.333 | 1754.444
35.1047348 | 1567 | 1805.333
35.1335984 | 1511.333 | 1768.778
35.162462 | 1527 | 1745.667
35.1913256 | 1558.333 | 1780.111
35.2201892 | 1475.667 | 1737.556
35.2490528 | 1519 | 1754.667
35.2779164 | 1544.333 | 1726.111
35.30678 | 1443 | 1735
35.3356436 | 1488.667 | 1711.556
35.3645072 | 1528.667 | 1718.889
35.3933708 | 1454 | 1666.333
35.4222344 | 1440 | 1712.333
35.451098 | 1457.667 | 1735.556
35.4799616 | 1438.333 | 1675.444
35.5088252 | 1425.667 | 1609.556
35.5376888 | 1387.333 | 1624.444
35.5665524 | 1411.667 | 1663.889
35.595416 | 1405 | 1564.667
35.6242796 | 1369.333 | 1584.778
35.6531432 | 1368 | 1549.333
35.6820068 | 1314.667 | 1476.222
35.7108704 | 1237 | 1383.667
35.739734 | 1276.333 | 1411.111
35.7685976 | 1137 | 1230
35.7974612 | 1187.667 | 1243.222
35.8263248 | 1101.333 | 1149.778
35.8551884 | 1063.333 | 1014.778
35.884052 | 1016 | 943
35.9129156 | 1084.667 | 933.8889
35.9417792 | 985 | 884
35.9706428 | 1104.667 | 915.5556
35.9995064 | 1095 | 1017.667
36.02837 | 1119 | 1060.667
36.0572336 | 1087.333 | 1164.444
36.0860972 | 943.6667 | 1197.889
36.1149608 | 1085 | 1229.667
36.1438244 | 1051 | 1414
36.172688 | 1131.667 | 1408.222
36.2015516 | 1172.333 | 1461.444
36.2304152 | 1190 | 1491
36.2592788 | 1274.667 | 1525.222
36.2881424 | 1232.667 | 1492.889
36.317006 | 1324.333 | 1468.111
36.3458696 | 1281 | 1554.667
36.3747332 | 1318 | 1512.333
36.4035968 | 1276 | 1501.333
36.4324604 | 1327.333 | 1506.444
36.461324 | 1340.667 | 1523.889
36.4901876 | 1299 | 1517.333
36.5190512 | 1309.667 | 1497.889
36.5479148 | 1308.667 | 1484.556
36.5767784 | 1280.667 | 1512.889
36.605642 | 1299.333 | 1475.778
36.6345056 | 1264.667 | 1452.222
36.6633692 | 1228.333 | 1445.111
36.6922328 | 1307 | 1449
36.7210964 | 1297.667 | 1525.556
36.74996 | 1188.333 | 1519.111
36.7788236 | 1278.333 | 1466.778
36.8076872 | 1234 | 1436.667
36.8365508 | 1229.667 | 1427.889
36.8654144 | 1226.667 | 1395.556
36.894278 | 1296 | 1486.333
36.9231416 | 1223.667 | 1498.889
36.9520052 | 1247.333 | 1452.111
36.9808688 | 1283 | 1425.333
37.0097324 | 1255 | 1505.333
37.038596 | 1277.667 | 1440.889
37.0674596 | 1223.333 | 1408.444
37.0963232 | 1244.667 | 1426.222
37.1251868 | 1209.667 | 1427.556
37.1540504 | 1196.667 | 1428.222
37.182914 | 1191.333 | 1382.444
37.2117776 | 1178.333 | 1423.444
37.2406412 | 1254.667 | 1462.222
37.2695048 | 1207 | 1454
37.2983684 | 1185.667 | 1426.556
37.327232 | 1276.333 | 1431.111
37.3560956 | 1171.333 | 1414.444
37.3849592 | 1257.333 | 1416.778
37.4138228 | 1155.333 | 1402.111
37.4426864 | 1190.667 | 1413.889
37.47155 | 1219 | 1442
37.5004136 | 1192.333 | 1393.444
37.5292772 | 1191.667 | 1425.889
37.5581408 | 1160.667 | 1390.889
37.5870044 | 1147 | 1420.333
37.615868 | 1165 | 1364.333
37.6447316 | 1208.333 | 1391.444
37.6735952 | 1245.667 | 1391.556
37.7024588 | 1287.333 | 1394.778
37.7313224 | 1136.667 | 1372.889
37.760186 | 1099.667 | 1355.889
37.7890496 | 1190 | 1370.333
37.8179132 | 1144.667 | 1370.556
37.8467768 | 1124 | 1314.333
37.8756404 | 1181.667 | 1354.556
37.904504 | 1157.333 | 1328.778
37.9333676 | 1153.333 | 1304.778
37.9622312 | 1125 | 1306.333
37.9910948 | 1154 | 1360.333
38.0199584 | 1185.667 | 1361.222
38.048822 | 1180.667 | 1397.556
38.0776856 | 1202.667 | 1397.889
38.1065492 | 1211 | 1376.333
38.1354128 | 1128 | 1414.333
38.1642764 | 1145.667 | 1341.556
38.19314 | 1158 | 1406.333
38.2220036 | 1154 | 1439.333
38.2508672 | 1237.667 | 1413.889
38.2797308 | 1242.333 | 1431.778
38.3085944 | 1204.333 | 1478.111
38.337458 | 1222 | 1506.667
38.3663216 | 1343.333 | 1501.111
38.3951852 | 1390 | 1550
38.4240488 | 1319.333 | 1570.111
38.4529124 | 1332.667 | 1553.556
38.481776 | 1341.667 | 1580.556
38.5106396 | 1351 | 1533
38.5395032 | 1257.667 | 1457.222
38.5683668 | 1340.667 | 1432.889
38.5972304 | 1268.333 | 1423.111
38.626094 | 1261.667 | 1382.556
38.6549576 | 1231 | 1343.667
38.6838212 | 1181.667 | 1291.889
38.7126848 | 1138 | 1340
38.7415484 | 1133.667 | 1328.556
38.770412 | 1091 | 1312.333
38.7992756 | 1129.667 | 1286.889
38.8281392 | 1068.667 | 1272.556
38.8570028 | 1129 | 1285.667
38.8858664 | 1025 | 1302.667
38.91473 | 1075 | 1243.667
38.9435936 | 992.3333 | 1208.444
38.9724572 | 1017.333 | 1187.111
39.0013208 | 1076.333 | 1180.111
39.0301844 | 939.3333 | 1103.778
39.059048 | 985 | 1094.333
39.0879116 | 980.6667 | 1032.889
39.1167752 | 804.3333 | 908.7778
39.1456388 | 845.3333 | 902.4444
39.1745024 | 853 | 830.6667
39.203366 | 745.3333 | 753.1111
39.2322296 | 689 | 525
39.2610932 | 621.3333 | 635.4444
39.2899568 | 544 | 334.3333
39.3188204 | 475.6667 | 207.2222
39.347684 | 595 | 235.3333
39.3765476 | 549.3333 | 176.4444
39.4054112 | 570.6667 | 54.55556
39.4342748 | 674.3333 | 418.1111
39.4631384 | 626.6667 | 488.8889
39.492002 | 648.3333 | 564.7778
39.5208656 | 504.6667 | 686.2222
39.5497292 | 496.6667 | 783.5556
39.5785928 | 537.3333 | 874.1111
39.6074564 | 659.3333 | 1009.111
39.63632 | 745.6667 | 1051.889
39.6651836 | 763 | 1097.333
39.6940472 | 767.6667 | 1061.556
39.7229108 | 914.3333 | 1105.111
39.7517744 | 918.3333 | 1184.444
39.780638 | 981 | 1180.333
39.8095016 | 1005 | 1229
39.8383652 | 962.6667 | 1149.556
39.8672288 | 994.3333 | 1194.111
39.8960924 | 942.6667 | 1177.889
39.924956 | 998 | 1163.667
39.9538196 | 982.3333 | 1165.778
39.9826832 | 996 | 1169.333
40.0115468 | 996.6667 | 1215.222