## BET_FOAM
Granulas
| Parauga apzīmējums | BET īpatnējais virsmas laukums, [m2/g] | Langmuir īpatnējais virsmas laukums, [m2/g] | BET Korelācijas koeficients, (R2)
800 | 5% | 15.7 |  | 0.999982
| 7% | 17.2 |  | 0.99998
| 10% | 18.25 |  | 0.999993
900 | 5% | 2.807 |  | 0.999978
| 7% | 2.7 |  | 0.999928
| 10% | 2.688 |  | 0.999985
950 | 5% | 0.6 |  | 0.999787
| 7% | 0.75 |  | 0.999754
| 10% | 0.895 |  | 0.999364
FOAM
| Parauga apzīmējums | BET īpatnējais virsmas laukums, [m2/g] | Langmuir īpatnējais virsmas laukums, [m2/g] | BET Korelācijas koeficients, (R2)
800 | 5% | 15.7 |  | 0.999995
| 7% | 17.2 |  | 0.999995
| 10% | 18.25 |  | 0.999997
900 | 5% | 2.807 |  | 0.999725
| 7% | 2.7 |  | 0.999867
| 10% | 2.688 |  | 0.999738
950 | 5% | 0.6 |  | 0.999951
| 7% | 0.75 |  | 0.999781
| 10% | 0.895 |  | 0.999962

## Sheet1 (2)
Granulas
| Parauga apzīmējums | BET īpatnējais virsmas laukums, [m2/g] | Langmuir īpatnējais virsmas laukums, [m2/g] | BET Korelācijas koeficients, (R2)
800 | 5% | 10.77 |  | 0.999982
| 7% | 14.51 |  | 0.99998
| 10% | 13.773 |  | 0.999993
| 13% | 11.002 |  | 0.999955
| 15% | 9.807
900 | 5% | 1.571 |  | 0.999978
| 7% | 1.224 |  | 0.999928
| 10% | 1.297 |  | 0.999985
| 13% | 1.117 |  | 0.999946
| 15% | 0.105
1000 | 5% | 0.256 |  | 0.999787
| 7% | 0.281 |  | 0.999754
| 10% | 0.216 |  | 0.999364
| 13% | 0.207
| 15% | 0.2 |  | 0.99981
Drupinats
| Parauga apzīmējums | BET īpatnējais virsmas laukums, [m2/g] | Langmuir īpatnējais virsmas laukums, [m2/g] | BET Korelācijas koeficients, (R2)
800 | 5% | 13.333 |  | 0.999995
| 7% | 14.091 |  | 0.999995
| 10% | 14.195 |  | 0.999997
| 13% | 11.361 |  | 0.999998
900 | 5% | 1.334 | 1.968 | 0.999725
| 7% | 1.038 |  | 0.999867
| 10% | 1.156 | 1.698 | 0.999738
| 13% | 0.948 |  | 0.999728
1000 | 5% | 0.457 |  | 0.999951
| 7% | 0.547 |  | 0.999781
| 10% | 0.361 |  | 0.999962
| 13% | 0.305 |  | 0.999526

## Sheet1
| Parauga | Mērījuma Nr. |  |  |  |  | Parauga masa pirms degazacijas, [g] | Parauga masa pirms N2 gāzes adsorbcijas, [g] | Parauga masa pēc N2 gāzes desorbcijas, [g]
|  |  | Tara |  |  |  | m1-m0 | m2-m0 | m3-m0
|  |  | m0 | m1 | m2 | m3 | g1 | g2 | g3
1977 | LV-5-800-Gran | 1 | 25.862 | 27.324 | 27.3127 | 27.3142 | 1.462 | 1.4507 | 1.4522 | 1.4507
1978 | LV-7-800-Gran | 1 | 25.4049 | 27.001 | 26.9856 | 26.987 | 1.5961 | 1.5807 | 1.5821
1979 | LV-10-800-Gran | 1 | 25.3136 | 26.9993 | 26.9844 | 26.9858 | 1.6857 | 1.6708 | 1.6722
2003 | LV-13-800-Gran | 1 | 25.8634 | 27.7931 | 27.7774 | 27.7795 | 1.9297 | 1.914 | 1.9161
1988 | LV-5-800-Drup. Gran. | 1 | 20.1446 | 21.6666 | 21.6538 | 21.6531 | 1.522 | 1.5092 | 1.5085
1989 | LV-7-800-Drup. Gran. | 1 | 20.8204 | 22.1182 | 22.1077 | 22.1078 | 1.2978 | 1.2873 | 1.2874
1990 | LV-10-800-Drup. Gran. | 1 | 20.024 | 21.8909 | 21.8754 | 21.8754 | 1.8669 | 1.8514 | 1.8514
1991 | LV-13-800-Drup. Gran. | 1 | 20.4872 | 21.834 | 21.8238 | 21.8234 | 1.3468 | 1.3366 | 1.3362
1985 | LV-5-900-Gran | 1 | 25.8626 | 27.5444 | 27.5392 | 27.5402 | 1.6818 | 1.6766 | 1.6776
1986 | LV-7-900-Gran | 1 | 25.4055 | 26.9836 | 26.9792 | 26.9799 | 1.5781 | 1.5737 | 1.5744
1987 | LV-10-900-Gran | 1 | 25.3143 | 26.9761 | 26.9718 | 26.9728 | 1.6618 | 1.6575 | 1.6585
2004 | LV-13-900-Gran | 1 | 25.8621 | 28.253 | 28.2507 | 28.2517 | 2.3909 | 2.3886 | 2.3896
1980 | LV-5-900-Drup. Gran. | 1 | 20.4869 | 21.9638 | 21.9609 | 21.9611 | 1.4769 | 1.474 | 1.4742
1981 | LV-7-900-Drup. Gran. | 1 | 20.4595 | 22.2719 | 22.2672 | 22.2712 | 1.8124 | 1.8077 | 1.8117
1982 | LV-10-900-Drup. Gran. | 1 | 21.0677 | 22.4991 | 22.4963 | 22.4995 | 1.4314 | 1.4286 | 1.4318
1983 | LV-13-900-Drup. Gran. | 1 | 20.0935 | 21.4875 | 21.4851 | 21.4954 | 1.394 | 1.3916 | 1.4019
2010 | LV-5-1000-Gran | 1 | 25.3135 | 27.5407 | 27.5372 | 27.5383 | 2.2272 | 2.2237 | 2.2248
| LV-7-1000-Gran | 1 | 25.8628 | 28.1599 | 28.1555 | 28.158 | 2.2971 | 2.2927 | 2.2952
| LV-10-1000-Gran | 1 | 25.3142 | 27.6635 | 27.6598 | 27.6632 | 2.3493 | 2.3456 | 2.349
2005 | LV-13-1000-Gran | 1 | 25.3138 | 27.7995 | 27.797 | 27.7975 | 2.4857 | 2.4832 | 2.4837
2006 | LV-5-1000-Drup. Gran. | 1 | 20.1448 | 22.8116 | 22.8081 | 20.8087 | 2.6668 | 2.6633 | 0.6639
2007 | LV-7-1000-Drup. Gran. | 1 | 19.5544 | 22.1122 | 22.1089 | 22.1095 | 2.5578 | 2.5545 | 2.5551
2008 | LV-10-1000-Drup. Gran. | 1 | 20.0819 | 22.6976 | 22.6959 | 22.6964 | 2.6157 | 2.614 | 2.6145
2009 | LV-13-1000-Drup. Gran. | 1 | 20.8201 | 23.5638 | 23.5592 | 23.5594 | 2.7437 | 2.7391 | 2.7393
| Parauga apzīmējums | Mērījuma Nr. | slope | intercept | C constant | BET Korelācijas koeficients, (R2) | BET īpatnējais virsmas laukums, [m2/g] | Vidējais BET īpatnējais virsmas laukums [m2/g] | Vidējais BET īpatnējais virsmas laukums ± stdev. [m2/g] | m, g |  |  | Langmuir Slope | Langmuir Intercept | Langmuir Korelācijas koeficients, (R2) | Langmuir īpatnējais virsmas laukums, [m2/g] | Vidējais Langmuir īpatnējais virsmas laukums [m2/g] | Vidējais Langmuir īpatnējais virsmas laukums ± stdev. [m2/g]
1977 | LV-5-800-Gran | 1 | 321.89 | 1.468 | 220.311 | 0.999982 | 10.77 |  |  | 1.4505
1978 | LV-7-800-Gran | 1 | 238.975 | 1.03 | 232.919 | 0.99998 | 14.51 |  |  | 1.5807
1979 | LV-10-800-Gran | 1 | 251.64 | 1.219 | 207.43 | 0.999993 | 13.773 |  |  | 1.6708
2003 | LV-13-800-Gran | 1 | 315.882 | 0.6555 | 482.882 | 0.999955 | 11.002 |  |  | 1.914
1988 | LV-5-800-Drup. Gran. | 1 | 259.49 | 1.762 | 148.262 | 0.999995 | 13.333 |  |  | 1.5092
1989 | LV-7-800-Drup. Gran. | 1 | 245.147 | 2.005 | 13.256 | 0.999995 | 14.091 |  |  | 1.2873
1990 | LV-10-800-Drup. Gran. | 1 | 243.816 | 1.514 | 162.083 | 0.999997 | 14.195 |  |  | 1.8514
1991 | LV-13-800-Drup. Gran. | 1 | 304.359 | 2.185 | 140.299 | 0.999998 | 11.361 |  |  | 1.3366
1985 | LV-5-900-Gran | 1 | 2199.131 | 18.3 | 121.145 | 0.999978 | 1.571 |  |  | 1.6766
1986 | LV-7-900-Gran | 1 | 2820.401 | 23.96 | 118.695 | 0.999928 | 1.224 |  |  | 1.5737
1987 | LV-10-900-Gran | 1 | 2660.444 | 25.48 | 105.405 | 0.999985 | 1.297 |  |  | 1.6575
2004 | LV-13-900-Gran | 1 | 3094.819 | 24.3 | 128.384 | 0.999946 | 1.117 |  |  | 2.3886
1980 | LV-5-900-Drup. Gran. | 1 | 2615.144 | -5.535 | -471.475 | 0.999725 | 1.334 |  |  | 1.474 |  |  | 1769.93479 | 29.49369 | 0.995 | 1.968
1981 | LV-7-900-Drup. Gran. | 1 | 3343.015 | 12.56 | 267.18 | 0.999867 | 1.038 |  |  | 1.8077
1982 | LV-10-900-Drup. Gran. | 1 | 3012.479 | -0.5741 | -5246.249 | 0.999738 | 1.156 |  |  | 1.4286 |  |  | 2050.71618 | 35.33663 | 0.994 | 1.698
1983 | LV-13-900-Drup. Gran. | 1 | 3667.351 | 5.855 | 627.377 | 0.999728 | 0.948 |  |  | 1.3916
2010 | LV-5-1000-Gran | 1 | 13447.496 | 138.2 | 98.282 | 0.999787 | 0.256 |  |  | 2.2237
| LV-7-1000-Gran | 1 | 12058.545 | 352.4 | 35.221 | 0.999754 | 0.281 |  |  | 2.2927
| LV-10-1000-Gran | 1 | 15632.143 | 524.4 | 30.809 | 0.999364 | 0.216 |  |  | 2.3456
2005 | LV-13-1000-Gran | 1 | 16693.223 | 100 | 167.887 | 0.99981 | 0.207 |  |  | 2.4832
2006 | LV-5-1000-Drup. Gran. | 1 | 7546.142 | 68.44 | 111.264 | 0.999951 | 0.457 |  |  | 2.6633
2007 | LV-7-1000-Drup. Gran. | 1 | 6234.777 | 134.5 | 47.34 | 0.999781 | 0.547 |  |  | 2.5545
2008 | LV-10-1000-Drup. Gran. | 1 | 9489.356 | 145.5 | 66.218 | 0.999962 | 0.361 |  |  | 2.614
2009 | LV-13-1000-Drup. Gran. | 1 | 11058.077 | 342.7 | 33.265 | 0.999526 | 0.305 |  |  | 2.7391
| Parauga | Mērījuma Nr. | t-method |  |  | Average pore Diameter | Total pore volume for pores with Diameter less than X nm at P/Po ~1 |  |  | BJH method |  |  | BJH method |  |  | DR method
|  |  | External surface area m²/g | micropore volume cc/g | Micropore surface area m²/g | nm | for pores with Diameter less than, nm | P/Po | cc/g | cumulative adsorption surface area, m²/g | cumulative adsorption pore volume, cc/g | adsorption pore Diameter (Mode Dv(d)), nm | cumulative desorption surface area, m²/g | cumulative desorption pore volume, cc/g | desorption pore Diameter (Mode Dv(d)), nm | micropore area, m²/g | micropore volume, cc/g | micropore Pore width, nm
| LV-5-800-Gran | 1
| LV-7-800-Gran | 1
| LV-10-800-Gran | 1
| LV-13-800-Gran | 1
| LV-5-800-Drup. Gran. | 1
| LV-7-800-Drup. Gran. | 1
| LV-10-800-Drup. Gran. | 1
| LV-13-800-Drup. Gran. | 1
| LV-5-900-Gran | 1
| LV-7-900-Gran | 1
| LV-10-900-Gran | 1
| LV-13-900-Gran | 1
| LV-5-900-Drup. Gran. | 1
| LV-7-900-Drup. Gran. | 1
| LV-10-900-Drup. Gran. | 1
| LV-13-900-Drup. Gran. | 1
| LV-5-1000-Gran | 1
| LV-7-1000-Gran | 1
| LV-10-1000-Gran | 1
| LV-13-1000-Gran | 1
| LV-5-1000-Drup. Gran. | 1
| LV-7-1000-Drup. Gran. | 1
| LV-10-1000-Drup. Gran. | 1
| LV-13-1000-Drup. Gran. | 1