## Experimental kinetics
| Bed Temperature (K) | O2 concentration (vol%) | Average rate of CO2 production (×10-3 mol/g s) | Standard deviation of rate σ(r) (%) | Average carbon recovery (%) | Standard deviation of recovery σ (%)
Air | 923 | 20 | 1.48 | 15.7 | 74.41 | 3.3
|  | 25 | 1.56 | 7.6 | 79.88 | 4.7
|  | 30 | 1.72 | 7.9 | 86.2 | 4.4
|  | 35 | 1.61 | 8.1 | 80.29 | 2.2
| 973 | 20 | 2.03 | 3.2 | 56.47 | 5.1
|  | 25 | 2.18 | 0.9 | 67.69 | 1.4
|  | 30 | 2.31 | 5.4 | 73.32 | 5.2
|  | 35 | 2.15 | 9.7 | 55.17 | 8.5
| 1023 | 20 | 2.07 | 8.3 | 64.29 | 5.2
|  | 25 | 2.1 | 2.9 | 59.54 | 5.7
|  | 30 | 2.11 | 14 | 59.5 | 5.7
|  | 35 | 2.13 | 18 | 60.42 | 5.2
| 1073 | 20 | 2.4 | 12.3 | 71.79 | 2.2
|  | 25 | 2.29 | 11.5 | 69.71 | 4.9
|  | 30 | 2.39 | 6.8 | 72.59 | 4.2
Oxy-fuel |  | 35 | 2.28 | 20.8 | 74.98 | 2.7
| 923 | 20 | 2 | 17.5 | 55.03 | 14.6
|  | 25 | 1.87 | 12.8 | 56.32 | 7.8
|  | 30 | 1.88 | 7 | 61.11 | 19.4
|  | 35 | 2.31 | 2.4 | 89.32 | 19.3
| 973 | 20 | 3 | 4.8 | 92.25 | 7.4
|  | 25 | 2.49 | 8.6 | 88.67 | 10.3
|  | 30 | 2.72 | 14.3 | 111.01 | 12.3
|  | 35 | 2.83 | 4.1 | 94.73 | 0.3 | 0
| 1023 | 20 | 3.73 | 0.9 | 106.64 | 12
|  | 25 | 3.49 | 7.6 | 108.43 | 4
|  | 30 | 2.76 | 9.3 | 76.67 | 18.7
|  | 35 | 2.95 | 11.2 | 67.87 | 9.7
| 1073 | 20 | 3.55 | 0.9 | 94.71 | 9.5
|  | 25 | 3.52 | 1 | 99.06 | 4.9
|  | 30 | 3.22 | 9.1 | 128.96 | 10.3
|  | 35 | 2.81 | 5.3 | 69.42 | 12.2

## Ea
Air combustion | O2 concentration (vol%) | Bed Temperature (K) | Lnk | Ea (kJ/mol)
| 20 | 923 | -6.9079 | 24.4
|  | 973 | -6.472
|  | 1023 | -6.2836
|  | 1073 | -6.4661
25
|  | 923 | -6.465803 | 18.8
|  | 973 | -6.128754
|  | 1023 | -6.168061
|  | 1073 | -6.079667
30
|  | 923 | -6.368325 | 15.13
|  | 973 | -6.068771
|  | 1023 | -6.158809
|  | 1073 | -6.036786
35
|  | 923 | -6.432487 | 17.38
|  | 973 | -6.140535
|  | 1023 | -6.153264
|  | 1073 | -6.08358
Oxy-fuel combustion | O2 concentration (vol%) | Bed Temperature (K) | Lnk | Ea (kJ/mol)
| 20 | 923 | -6.214027 | 32.54
|  | 973 | -5.810295
|  | 1023 | -5.592323
|  | 1073 | -5.642077
25
|  | 923 | -6.283348 | 37.33
|  | 973 | -5.995795
|  | 1023 | -5.65738
|  | 1073 | -5.64844
30
|  | 923 | -6.275444 | 27.1
|  | 973 | -5.908771
|  | 1023 | -5.890977
|  | 1073 | -5.7394
35
|  | 923 | -6.070895 | 10.75
|  | 973 | -5.866109
|  | 1023 | -5.825673
|  | 1073 | -5.875007

## Table 4 shrinking core model
| kexp (m/s) |  | ks (m/s)
Bed temperature (K) | Air | Oxy-fuel | Air | Oxy-fuel
923 | 0.074 | 0.093 | 0.044 | 0.102
973 | 0.109 | 0.124 | 0.079 | 0.097
1023 | 0.105 | 0.174 | 0.115 | 0.118
1073 | 0.114 | 0.176 | 0.314 | 0.1
Oxygen concentration (%) | Air | Oxy-fuel | Air | Oxy-fuel
20 | 0.074 | 0.15 | 0.069 | 0.082
25 | 0.074 | 0.093 | 0.044 | 0.102
30 | 0.086 | 0.136 | 0.042 | 0.071
35 | 0.08 | 0.141 | 0.044 | 0.061

## Fig11-14
Fig 11 | 923K |  | 973K |  | 1023K |  | 1073K |  | Fig 12 | 923K |  | 973K |  | 1023K |  | 1073K |  | Fig 13 | 20% |  | 25% |  | 30% |  | 35% |  | Fig 14 | 20% |  | 25% |  | 30% |  | 35%
| Exp | SCM | Exp | SCM | Exp | SCM | Exp | SCM |  | Exp | SCM | Exp | SCM | Exp | SCM | Exp | SCM |  | Exp | SCM | Exp | SCM | Exp | SCM | Exp | SCM |  | Exp | SCM | Exp | SCM | Exp | SCM | Exp | SCM
| 3.961697 | 2.680022 | 2.377875 | 3.998411 | 1.02604 | 4.688102 | 1.244447 | 4.903108 |  | 4.826299 | 4.105491 | 0.8388026 | 5.414102 | 6.113674 | 8.043907 | 1.201125 | 6.492936 |  | 4.604888 | 3.21757 | 3.961697 | 2.680022 | 8.840759 | 6.029403 | 5.690445 | 3.79228 |  | 0.872578 | 3.628934 | 0.8388026 | 5.414102 | 0.9458672 | 4.871858 | 1.151915 | 4.136811
| 5.023041 | 5.298736 | 2.368659 | 7.841588 | 1.91974 | 9.125411 | 1.80695 | 9.564672 |  | 6.074514 | 7.993299 | 2.026255 | 10.56999 | 7.972116 | 15.64445 | 1.200404 | 12.69855 |  | 4.640417 | 6.343702 | 5.023041 | 5.298736 | 12.07667 | 8.925504 | 7.020676 | 7.46278 |  | 1.032063 | 7.140471 | 2.026255 | 10.56999 | 1.109967 | 9.541798 | 1.327917 | 8.10053
| 6.575529 | 7.856851 | 2.461994 | 11.5326 | 3.868556 | 13.31882 | 3.305738 | 13.99079 |  | 8.486876 | 11.66935 | 4.547531 | 15.47398 | 12.26258 | 22.81421 | 3.312683 | 18.62335 |  | 5.049668 | 9.379714 | 6.575529 | 7.856851 | 16.04958 | 11.74394 | 8.797516 | 11.01349 |  | 1.453441 | 10.53654 | 4.547531 | 15.47398 | 2.932376 | 14.01409 | 1.445084 | 11.89485
| 8.440452 | 10.35508 | 2.774241 | 15.07453 | 7.173114 | 17.27523 | 5.739781 | 18.18757 |  | 12.06856 | 15.13958 | 8.66252 | 20.13238 | 18.2116 | 29.56574 | 7.913967 | 24.27384 |  | 5.861256 | 12.32692 | 8.440452 | 10.35508 | 20.49176 | 14.48578 | 11.31202 | 14.44639 |  | 1.890067 | 13.81907 | 8.66252 | 20.13238 | 6.297406 | 18.29301 | 2.5984 | 15.52349
| 11.22237 | 12.79412 | 3.982424 | 18.47044 | 11.63073 | 21.00152 | 9.388497 | 22.16111 |  | 16.74518 | 18.40992 | 14.1827 | 24.55149 | 25.99419 | 35.91162 | 14.36773 | 29.65651 |  | 6.98569 | 15.18665 | 11.22237 | 12.79412 | 25.49156 | 17.15207 | 14.67597 | 17.76348 |  | 2.7076 | 16.99 | 14.1827 | 24.55149 | 10.66246 | 22.38284 | 5.315522 | 18.99012
| 14.69714 | 15.1747 | 5.986736 | 21.72342 | 16.70476 | 24.5046 | 14.21256 | 25.91751 |  | 21.12572 | 21.48629 | 20.24228 | 28.73763 | 34.78345 | 41.8644 | 22.30461 | 34.77787 |  | 8.782354 | 17.96021 | 14.69714 | 15.1747 | 30.28809 | 19.74386 | 18.53119 | 20.96673 |  | 3.308732 | 20.05125 | 20.24228 | 28.73763 | 16.28329 | 26.28784 | 9.01143 | 22.29846
| 18.77412 | 17.49752 | 8.987245 | 24.83652 | 22.23505 | 27.79135 | 19.73409 | 29.46287 |  | 25.35252 | 24.37462 | 26.5722 | 32.6971 | 43.16796 | 47.43667 | 31.04043 | 39.64442 |  | 10.91325 | 20.64893 | 18.77412 | 17.49752 | 34.99276 | 22.26221 | 22.94517 | 24.05815 |  | 3.718879 | 23.00475 | 26.5722 | 32.6971 | 22.80575 | 30.01229 | 13.90244 | 25.4522
| 23.21002 | 19.76328 | 13.20263 | 27.81283 | 27.56923 | 30.86868 | 25.83256 | 32.8033 |  | 29.22152 | 27.08085 | 32.63231 | 36.43621 | 51.13839 | 52.64099 | 39.39366 | 44.26267 |  | 13.8261 | 23.25411 | 23.21002 | 19.76328 | 39.04512 | 24.70819 | 27.82886 | 27.03971 |  | 4.575609 | 25.85244 | 32.63231 | 36.43621 | 29.64036 | 33.56046 | 19.32436 | 28.45505
| 27.8006 | 21.9727 | 18.27434 | 30.65542 | 32.56207 | 33.74347 | 31.72886 | 35.94489 |  | 32.62071 | 29.6109 | 38.33151 | 39.96128 | 58.34682 | 57.48992 | 47.01123 | 48.63911 |  | 17.1434 | 25.77709 | 27.8006 | 21.9727 | 42.78185 | 27.08283 | 32.47178 | 29.9134 |  | 7.018678 | 28.59624 | 38.33151 | 39.96128 | 35.91834 | 36.93662 | 25.1428 | 31.31069
| 32.1655 | 24.12649 | 24.00471 | 33.36737 | 36.85355 | 36.42263 | 37.24784 | 38.89374 |  | 35.53324 | 31.97071 | 43.63644 | 43.2786 | 64.58054 | 61.99604 | 53.59001 | 52.78024 |  | 21.17718 | 28.21917 | 32.1655 | 24.12649 | 45.88956 | 29.3872 | 36.77372 | 32.68121 |  | 10.98735 | 31.23809 | 43.63644 | 43.2786 | 41.71698 | 40.14506 | 30.43626 | 34.02284
| 36.21461 | 26.22535 | 29.61648 | 35.95174 | 40.80842 | 38.91304 | 42.20866 | 41.65597 |  | 38.16524 | 34.1662 | 48.17901 | 46.3945 | 69.9229 | 66.17191 | 59.21802 | 56.69258 |  | 25.5003 | 30.58167 | 36.21461 | 26.22535 | 48.63646 | 31.62236 | 40.80296 | 35.34513 |  | 16.79501 | 33.77991 | 48.17901 | 46.3945 | 46.65196 | 43.19004 | 35.52019 | 36.59519
| 39.971 | 28.27 | 35.20517 | 38.41161 | 44.16486 | 41.2216 | 46.61557 | 44.23766 |  | 40.25222 | 36.20331 | 52.11737 | 49.31527 | 74.3244 | 70.0301 | 64.00815 | 60.38262 |  | 29.73282 | 32.86592 | 39.971 | 28.27 | 51.023 | 33.78935 | 44.15805 | 37.90714 |  | 23.2454 | 36.22364 | 52.11737 | 49.31527 | 50.77847 | 46.07584 | 40.07627 | 39.03143
| 43.16538 | 30.26115 | 40.29763 | 40.75005 | 46.90329 | 43.3552 | 50.42216 | 46.64491 |  | 42.09822 | 38.08795 | 55.39954 | 52.04724 | 77.83734 | 73.58319 | 68.14821 | 63.85686 |  | 33.76162 | 35.07323 | 43.16538 | 30.26115 | 53.00442 | 35.88924 | 47.46627 | 40.36924 |  | 30.07959 | 38.57121 | 55.39954 | 52.04724 | 54.30326 | 48.80672 | 43.90514 | 41.33528
| 45.9102 | 32.1995 | 44.8113 | 42.97014 | 49.2624 | 45.32074 | 53.54968 | 48.88384 |  | 43.80382 | 39.82607 | 58.49981 | 54.5967 | 80.96374 | 76.84372 | 71.66077 | 67.1218 |  | 37.43106 | 37.20492 | 45.9102 | 32.1995 | 54.98382 | 37.92308 | 50.28018 | 42.7334 |  | 36.58591 | 40.82454 | 58.49981 | 54.5967 | 57.24183 | 51.38697 | 47.18373 | 43.51042
| 48.42953 | 34.08577 | 48.92685 | 45.07496 | 51.00353 | 47.12512 | 56.11909 | 50.96054 |  | 45.16949 | 41.4236 | 60.80347 | 56.96996 | 83.66188 | 79.82429 | 74.78915 | 70.18396 |  | 40.65038 | 39.26231 | 48.42953 | 34.08577 | 56.91652 | 39.89193 | 52.77931 | 45.00162 |  | 42.60238 | 42.98556 | 60.80347 | 56.96996 | 59.70936 | 53.82086 | 49.95874 | 45.56056
| 50.67862 | 35.92066 | 52.32526 | 47.06756 | 52.59633 | 48.77522 | 58.30945 | 52.88112 |  | 46.36511 | 42.88645 | 62.86646 | 59.17335 | 85.87803 | 82.53744 | 77.18145 | 73.04982 |  | 43.57728 | 41.24671 | 50.67862 | 35.92066 | 58.53348 | 41.79683 | 55.12035 | 47.17589 |  | 47.87772 | 45.05622 | 62.86646 | 59.17335 | 61.76086 | 56.11266 | 52.30365 | 47.4894
| 52.79123 | 37.70488 | 55.20563 | 48.95104 | 53.67859 | 50.27794 | 60.18036 | 54.65166 |  | 47.32642 | 44.22057 | 64.61882 | 61.21315 | 87.77581 | 84.99576 | 79.26774 | 75.72589 |  | 45.98674 | 43.15944 | 52.79123 | 37.70488 | 60.1487 | 43.63886 | 57.23536 | 49.25818 |  | 52.60652 | 47.03843 | 64.61882 | 61.21315 | 63.57193 | 58.26664 | 54.27179 | 49.30063
| 54.72277 | 39.43914 | 57.50782 | 50.72845 | 54.71997 | 51.64017 | 61.77205 | 56.27829 |  | 48.02986 | 45.43188 | 66.20124 | 63.09569 | 89.62148 | 87.21181 | 81.08764 | 78.21868 |  | 48.12603 | 45.00183 | 54.72277 | 39.43914 | 61.55991 | 45.41905 | 59.19207 | 51.2505 |  | 56.65679 | 48.93413 | 66.20124 | 63.09569 | 64.83206 | 60.28708 | 55.95285 | 50.99796
| 56.40637 | 41.12416 | 59.35211 | 52.40288 | 55.6421 | 52.86882 | 62.42721 | 57.76709 |  | 48.68042 | 46.5263 | 67.57287 | 64.82727 | 91.04509 | 89.19815 | 82.45935 | 80.53468 |  | 49.74837 | 46.77519 | 56.40637 | 41.12416 | 62.94686 | 47.13847 | 61.14786 | 53.15482 |  | 59.99685 | 50.74525 | 67.57287 | 64.82727 | 66.00447 | 62.17825 | 57.44619 | 52.58508
| 58.24548 | 42.76063 | 60.89752 | 53.9774 | 56.4233 | 53.97077 | 63.12188 | 59.12416 |  | 49.20206 | 47.50979 | 68.73351 | 66.4142 | 92.27594 | 90.96736 | 83.96081 | 82.6804 |  | 51.2349 | 48.48083 | 58.24548 | 42.76063 | 64.46644 | 48.79818 | 62.83326 | 54.97314 |  | 62.38154 | 52.47371 | 68.73351 | 66.4142 | 67.11779 | 63.94443 | 58.85154 | 54.06569
| 59.97088 | 44.34928 | 62.12358 | 55.45507 | 57.06421 | 54.95292 | 63.75619 | 60.35562 |  | 49.63593 | 48.38825 | 69.89388 | 67.8628 | 93.26486 | 92.532 | 85.1372 | 84.66234 |  | 52.67538 | 50.12008 | 59.97088 | 44.34928 | 65.91651 | 50.39922 | 64.40518 | 56.70744 |  | 63.76435 | 54.12146 | 69.89388 | 67.8628 | 68.01441 | 65.58988 | 59.88218 | 55.4435
| 61.56031 | 45.89081 | 63.25037 | 56.83899 | 57.56471 | 55.82216 | 64.45005 | 61.46755 |  | 50.06373 | 49.16762 | 71.00746 | 69.17936 | 94.3181 | 93.90465 | 86.42434 | 86.487 |  | 54.00234 | 51.69425 | 61.56031 | 45.89081 | 67.34244 | 51.94265 | 65.97583 | 58.3597 |  | 65.09492 | 55.69041 | 71.00746 | 69.17936 | 68.76467 | 67.11889 | 60.73699 | 56.7222
| 63.17012 | 47.38592 | 64.09805 | 58.13221 | 57.92506 | 56.58538 | 64.92426 | 62.46607 |  | 50.22788 | 49.85383 | 71.92776 | 70.3702 | 95.03319 | 95.09786 | 87.62001 | 88.16089 |  | 55.37313 | 53.20466 | 63.17012 | 47.38592 | 68.69919 | 53.42954 | 67.47772 | 59.93192 |  | 66.21421 | 57.1825 | 71.92776 | 70.3702 | 69.43271 | 68.53572 | 61.53919 | 57.90549
| 64.5768 | 48.83534 | 64.74646 | 59.33781 | 58.28461 | 57.24949 | 65.418 | 63.35726 |  | 50.71434 | 50.45281 | 72.90079 | 71.44162 | 95.67676 | 96.12421 | 88.73136 | 89.6905 |  | 56.56307 | 54.65264 | 64.5768 | 48.83534 | 70.12097 | 54.86093 | 68.97818 | 61.42609 |  | 66.98784 | 58.59966 | 72.90079 | 71.44162 | 70.0831 | 69.84466 | 62.17159 | 58.99707
| 65.93694 | 50.23976 | 65.35488 | 60.45887 | 58.58365 | 57.82137 | 65.8118 | 64.14725 |  | 51.20662 | 50.97049 | 73.46013 | 72.39995 | 96.15131 | 96.99627 | 89.75183 | 91.08233 |  | 57.68456 | 56.03949 | 65.93694 | 50.23976 | 71.22737 | 56.23788 | 70.43259 | 62.84419 |  | 67.62677 | 59.94383 | 73.46013 | 72.39995 | 70.78055 | 71.04996 | 62.5171 | 60.00064
| 67.38531 | 51.5999 | 65.72486 | 61.49846 | 58.84209 | 58.30792 | 66.10747 | 64.84211 |  | 51.42935 | 51.4128 | 73.97246 | 73.25147 | 96.71038 | 97.7266 | 90.67523 | 92.3429 |  | 58.87202 | 57.36654 | 67.38531 | 51.5999 | 72.24195 | 57.56144 | 71.61674 | 64.1882 |  | 68.54693 | 61.21692 | 73.97246 | 73.25147 | 71.44281 | 72.15591 | 63.07319 | 60.91989
| 68.67545 | 52.91646 | 66.09419 | 62.45965 | 59.07993 | 58.71604 | 66.28137 | 65.44796 |  | 51.52895 | 51.78567 | 74.39451 | 74.00252 | 97.18494 | 98.32777 | 91.6374 | 93.4787 |  | 59.87878 | 58.6351 | 68.67545 | 52.91646 | 73.00826 | 58.83268 | 72.79959 | 65.46012 |  | 69.0685 | 62.42087 | 74.39451 | 74.00252 | 71.9351 | 73.16678 | 63.4831 | 61.75854
| 69.96346 | 54.19017 | 66.46331 | 63.34551 | 59.29708 | 59.05261 | 66.31529 | 65.9709 |  | 51.72819 | 52.09503 | 74.7603 | 74.65938 | 97.73107 | 98.81236 | 92.5019 | 94.49623 |  | 60.81708 | 59.84649 | 69.96346 | 54.19017 | 73.8172 | 60.05264 | 73.93616 | 66.66194 |  | 69.53738 | 63.55762 | 74.7603 | 74.65938 | 72.33944 | 74.08685 | 63.82265 | 62.52027
| 71.16043 | 55.42171 | 66.63299 | 64.15913 | 59.41391 | 59.32454 | 66.568 | 66.41703 |  | 51.98034 | 52.34681 | 75.07916 | 75.22838 | 98.13409 | 99.19292 | 93.19742 | 95.402 |  | 61.84384 | 61.00204 | 71.16043 | 55.42171 | 74.66914 | 61.22238 | 74.82501 | 67.79563 |  | 69.87116 | 64.62908 | 75.07916 | 75.22838 | 72.74383 | 74.92038 | 64.05096 | 63.20879
| 72.17652 | 56.61181 | 66.86231 | 64.90356 | 59.51141 | 59.53871 | 66.67713 | 66.79245 |  | 52.20895 | 52.54693 | 75.31949 | 75.71582 | 98.47863 | 99.48203 | 93.8091 | 96.2025 |  | 62.84679 | 62.10305 | 72.17652 | 56.61181 | 75.51908 | 62.34296 | 75.69 | 68.86319 |  | 70.36394 | 65.6372 | 75.31949 | 75.71582 | 73.20675 | 75.67165 | 64.5076 | 63.82779
| 73.34794 | 57.76118 | 67.11138 | 65.5819 | 59.6666 | 59.70202 | 66.72972 | 67.10325 |  | 52.32619 | 52.70133 | 75.45429 | 76.12801 | 98.79061 | 99.69225 | 94.43385 | 96.90425 |  | 63.73643 | 63.15085 | 73.34794 | 57.76118 | 76.16538 | 63.41544 | 76.41921 | 69.86661 |  | 70.74501 | 66.58389 | 75.45429 | 76.12801 | 73.53496 | 76.34493 | 64.71842 | 64.38098
| 74.3383 | 58.87052 | 67.2209 | 66.1972 | 59.74135 | 59.82137 | 66.76199 | 67.35555 |  | 52.50787 | 52.81594 | 75.67943 | 76.47126 | 99.16762 | 99.83615 | 95.07114 | 97.51374 |  | 64.8938 | 64.14675 | 74.3383 | 58.87052 | 76.69779 | 64.44086 | 76.87829 | 70.80787 |  | 71.13186 | 67.4711 | 75.67943 | 76.47126 | 73.9745 | 76.94451 | 64.82382 | 64.87205
| 75.25983 | 59.94054 | 67.33028 | 66.75255 | 59.85518 | 59.90365 |  |  |  | 52.64269 | 52.89669 | 75.91976 | 76.75188 | 99.37562 | 99.92631 | 95.64333 | 98.03747 |  | 65.75842 | 65.09208 | 75.25983 | 59.94054 | 77.11615 | 65.42028 | 77.38067 | 71.68896 |  | 71.48938 | 68.30076 | 75.91976 | 76.75188 | 74.30862 | 77.47464 | 64.99952 | 65.30471
| 76.13486 | 60.97196 | 67.55906 | 67.25101 | 59.94833 | 59.95575 |  |  |  | 52.71888 | 52.9495 | 76.05455 | 76.97617 | 99.47309 | 99.97528 | 96.16346 | 98.48194 |  | 66.59931 | 65.98814 | 76.13486 | 60.97196 | 77.51019 | 66.35477 | 77.65767 | 72.51186 |  | 71.75311 | 69.07478 | 76.05455 | 76.97617 | 74.67205 | 77.93961 | 65.12842 | 65.68265
| 76.85143 | 61.96548 | 67.66817 | 67.69566 | 60.06069 | 59.98457 |  |  |  | 52.78333 | 52.98032 | 76.27969 | 77.15045 | 99.6941 | 99.99564 | 96.65099 | 98.85367 |  | 67.50635 | 66.83627 | 76.85143 | 61.96548 | 77.67818 | 67.24537 | 77.9781 | 73.27857 |  | 72.03439 | 69.79511 | 76.27969 | 77.15045 | 74.95768 | 78.34369 | 65.17535 | 66.00957
| 77.38721 | 62.9218 | 67.73732 | 68.08958 | 59.97312 | 59.997 |  |  |  | 52.72475 | 52.99505 | 76.52003 | 77.28103 | 99.86313 | 99.99996 | 97.17756 | 99.15914 |  | 68.12057 | 67.63777 | 77.38721 | 62.9218 | 77.97859 | 68.09314 | 78.08747 | 73.99108 |  | 72.19264 | 70.46367 | 76.52003 | 77.28103 | 75.4089 | 78.69114 | 65.29837 | 66.28917
| 77.78701 | 63.84165 | 67.68684 | 68.43583 | 59.92463 | 59.99994 |  |  |  | 52.65447 | 52.99965 | 76.65482 | 77.37421 | 100.0841 | 100.0008 | 97.67809 | 99.40487 |  | 68.84563 | 68.39396 | 77.78701 | 63.84165 | 78.12019 | 68.89913 | 78.36037 | 74.65136 |  | 72.44459 | 71.0824 | 76.65482 | 77.37421 | 75.59646 | 78.98626 | 65.34529 | 66.52515
| 78.09553 | 64.72573 | 67.67606 | 68.7375 | 59.91526 | 60.00028 |  |  |  | 52.64277 | 53.00002 | 76.87996 | 77.43631 |  |  | 98.08109 | 99.59735 |  | 69.43495 | 69.10617 | 78.09553 | 64.72573 | 78.23747 | 69.66441 | 78.67671 | 75.26141 |  | 72.76683 | 71.65322 | 76.87996 | 77.43631 | 75.88951 | 79.2333 | 65.44492 | 66.72121
| 78.3577 | 65.57475 | 67.62532 | 68.99765 | 59.94497 | 60.00491 |  |  |  | 52.63104 | 53.00212 | 77.12029 | 77.47362 |  |  | 98.30207 | 99.74309 |  | 70.13496 | 69.77571 | 78.3577 | 65.57475 | 78.29709 | 70.39002 | 78.8572 | 75.82322 |  | 72.93093 | 72.17807 | 77.12029 | 77.47362 | 75.98173 | 79.43655 | 65.49184 | 66.88105
| 78.68544 | 66.38941 | 67.68267 | 69.21935 | 60.07355 | 60.02074 |  |  |  | 52.46689 | 53.01186 | 77.25509 | 77.49247 |  |  | 98.41258 | 99.84858 |  | 70.83376 | 70.4039 | 78.68544 | 66.38941 | 78.36562 | 71.07702 | 79.19314 | 76.33877 |  | 73.05631 | 72.65887 | 77.25509 | 77.49247 | 76.2631 | 79.60027 | 65.5973 | 67.00836
| 78.89386 | 67.17044 | 67.69143 | 69.40569 | 60.12105 | 60.05464 |  |  |  | 52.39656 | 53.03517 | 77.48023 | 77.49916 |  |  | 98.66616 | 99.92033 |  | 71.55375 | 70.99205 | 78.89386 | 67.17044 | 78.52172 | 71.72648 | 79.39333 | 76.81004 |  | 73.19118 | 73.09755 | 77.48023 | 77.49916 | 76.3964 | 79.72874 | 65.69109 | 67.10686
| 79.01669 | 67.91853 | 67.64031 | 69.55973 | 60.16813 | 60.11353 |  |  |  | 52.52557 | 53.07799 | 76.87996 | 87.22121 | [5 empty] | 72.00337 | 71.54149 | 79.01669 | 67.91853 | 78.51907 | 72.33943 | 79.51919 | 77.23903 |  | 73.18765 | 73.49605 |  |  | 76.49605 | 79.82623 | 65.72631 | 67.18023
| 79.13795 | 68.6344 |  |  | 60.19489 | 60.20429 |  |  |  | 52.59006 | 53.14624 | 77.12029 | 88.09967 | [5 empty] | 72.65347 | 72.05354 | 79.13795 | 68.6344 | 78.53686 | 72.91694 | 79.94064 | 77.62773 |  | 73.29549 | 73.8563 |  |  | 76.67621 | 79.89702 | 65.77906 | 67.23217
| 79.34718 | 69.31875 |  |  | 60.18105 | 60.33381 |  |  |  | 52.63695 | 53.24586 | 77.25509 | 88.93692 | [5 empty] | 73.16781 | 72.5295 | 79.34718 | 69.31875 | 78.53026 | 73.46007 | 80.11422 | 77.97812 |  | 73.36582 | 74.18022 |  |  | 76.95011 | 79.94538 | 65.86112 | 67.26639
| 79.37555 | 69.9723 |  |  | 60.1864 | 60.509 |  |  |  | 52.64869 | 53.38277 | 77.48023 | 89.73395 | [5 empty] | 73.5688 | 72.9707 | 79.37555 | 69.9723 | 78.5217 | 73.96986 | 80.21923 | 78.29219 |  | 73.43616 | 74.46975 |  |  | 77.07752 | 79.97558 | 65.87288 | 67.28659
| 79.44711 | 70.59576 |  |  | 60.17109 | 60.73674 |  |  |  | 52.76002 | 53.56291 | [7 empty] | 74.0582 | 73.37846 | 79.44711 | 70.59576 | 78.53358 | 74.44738 | 80.47964 | 78.57192 |  | 73.49124 | 74.72681 |  |  | 77.24749 | 79.9919 | 65.95493 | 67.29645
| 79.53945 | 71.18983 |  |  | 60.13512 | 61.02393 |  |  |  | 52.95341 | 53.79219 | [7 empty] | 74.45666 | 73.7541 | 79.53945 | 71.18983 | 78.6331 | 74.89368 | 80.58188 | 78.81931 |  | 73.52872 | 74.95335 |  |  | 77.44521 | 79.99861 | 66.26541 | 67.29969
| 79.49575 | 71.75522 | [7 empty] | 52.99447 | 54.07656 | [7 empty] | 74.80896 | 74.09893 | 79.49575 | 71.75522 | 78.7306 | 75.30982 | 80.66035 | 79.03634 |  | 73.64237 | 75.15127 |  |  | 77.72065 | 79.99999 | 66.32404 | 67.30001
| 79.49524 | 72.29264 | [7 empty] | 53.02962 | 54.42195 | [7 empty] | 75.27212 | 74.41427 | 79.49524 | 72.29264 | 78.82384 | 75.69685 | 80.75984 | 79.22499 |  | 73.81815 | 75.32253 |  |  | 78.08982 | 80.0003 | 66.45879 | 67.30109
| 79.56036 | 72.80281 | [7 empty] | 52.88894 | 54.83427 | [7 empty] | 75.62188 | 74.70144 | 79.56036 | 72.80281 | 78.91563 | 76.05582 | 80.8554 | 79.38727 |  | 73.88261 | 75.46905 |  |  | 78.28322 | 80.00383 | 66.61699 | 67.30664
| 79.57904 | 73.28643 | [7 empty] | 53.00615 | 55.31947 | [7 empty] | 75.8359 | 74.96176 | 79.57904 | 73.28643 | 78.94003 | 76.38779 | 80.84312 | 79.52514 |  | 73.91191 | 75.59275 |  |  | 78.6758 | 80.01484 | 66.83378 | 67.32036
| 79.54502 | 73.74421 | [7 empty] | 52.95339 | 55.88347 | [7 empty] | 76.0711 | 75.19654 | 79.54502 | 73.74421 | 79.11932 | 76.69383 | 80.98326 | 79.64061 |  | 74.07828 | 75.69557 |  |  | 78.95126 | 80.0376 | 67.05636 | 67.34595
| 79.6501 | 74.17687 | [7 empty] | 52.85964 | 56.5322 | [7 empty] | 76.37225 | 75.40711 | 79.6501 | 74.17687 | 79.11156 | 76.97497 | 81.03106 | 79.73565 |  | 74.17822 | 75.77945 |  |  | 79.24875 | 80.0764 | 67.02718 | 67.38711
| 79.68101 | 74.5851 | [7 empty] | 52.77169 | 57.27159 | [7 empty] | 76.48094 | 75.59478 | 79.68101 | 74.5851 | 79.15249 | 77.23229 | 81.09376 | 79.81226 |  | 74.23694 | 75.8463 |  |  | 79.55941 | 80.13551 | 67.23809 | 67.44754
| 79.64354 | 74.96962 | [7 empty] | 52.68378 | 58.10757 | [7 empty] | 76.48813 | 75.76087 | 79.64354 | 74.96962 | 79.01217 | 77.46682 | 80.98333 | 79.87243 |  | 74.44245 | 75.89806 |  |  | 80.01066 | 80.21919 | 67.33771 | 67.53093
| 79.65414 | 75.33114 | [16 empty] | 76.54994 | 75.9067 | 79.65414 | 75.33114 | 78.86991 | 77.67964 | 80.93324 | 79.91813 |  | 74.49166 | 75.93666 |  |  | 80.3682 | 80.33173
| 79.61437 | 75.67037 | [16 empty] | 76.55459 | 76.03358 | 79.61437 | 75.67037 | 78.76607 | 77.87179 | 80.85984 | 79.95136 |  | 74.52326 | 75.96403
| 79.5886 | 75.98801 | [16 empty] | 76.5589 | 76.14284 | 79.5886 | 75.98801 | 78.74769 | 78.04433 | 80.83489 | 79.97411 |  | 74.65806 | 75.9821
| 79.50863 | 76.28478 | [16 empty] | 76.53857 | 76.23579 | 79.50863 | 76.28478 | 78.7449 | 78.19832 | 80.8563 | 79.98836 |  | 74.78698 | 75.9928
| 79.42315 | 76.56139 | [16 empty] | 76.54767 | 76.31375 | 79.42315 | 76.56139 | 78.65529 | 78.33481 | 80.85844 | 79.9961 |  | 74.88896 | 75.99807
| 79.42857 | 76.81855 | [16 empty] | 76.52482 | 76.37804 | 79.42857 | 76.81855 | 78.63204 | 78.45485 | 80.71734 | 79.99931 |  | 75.17032 | 75.99982
| 79.38466 | 77.05695 | [16 empty] | 76.45786 | 76.42997 | 79.38466 | 77.05695 | 78.63204 | 78.55951 | 80.64206 | 79.99999 |  | 75.32859 | 76
| 79.42761 | 77.27733 | [16 empty] | 76.39833 | 76.47087 | 79.42761 | 77.27733 | 78.60703 | 78.64983 | 80.63518 | 80.00013 |  | 75.31688 | 76.00053
| 79.37623 | 77.48037 | [16 empty] | 76.40561 | 76.50206 | 79.37623 | 77.48037 | 78.55686 | 78.72688 | 80.71241 | 80.0017 |  | 75.36022 | 76.00334
| 79.35678 | 77.6668 | [16 empty] | 76.44493 | 76.52484 | 79.35678 | 77.6668 | 78.52859 | 78.7917 | 80.65876 | 80.0067 |  | 75.48322 | 76.01037
| 79.30668 | 77.83733 | [16 empty] | 76.49615 | 76.54054 | 79.30668 | 77.83733 | 78.52337 | 78.84536 | 80.64893 | 80.01711 |  | 75.59454 | 76.02354
| 79.286 | 77.99265 | [16 empty] | 76.45977 | 76.55048 | 79.286 | 77.99265 | 78.42763 | 78.88891 | 80.63811 | 80.03493 |  | 75.64135 | 76.04478
| 79.23999 | 78.13349 | [16 empty] | 76.42039 | 76.55597 | 79.23999 | 78.13349 | 78.33104 | 78.9234 | 80.64913 | 80.06213 |  | 75.75859 | 76.07603
| 79.16188 | 78.26054 | [16 empty] | 76.37165 | 76.55834 | 79.16188 | 78.26054 | 78.36799 | 78.9499 | 80.59939 | 80.10071 |  | 75.81126 | 76.11921
| 79.10718 | 78.37453 | [16 empty] | 76.35376 | 76.55889 | 79.10718 | 78.37453 | 78.36799 | 78.96945 | 80.54925 | 80.15266 |  | 75.89914 | 76.17625
| 79.16336 | 78.47616 | [16 empty] | 76.38468 | 76.55896 | 79.16336 | 78.47616 | 78.33662 | 78.98311 | 80.50637 | 80.21995 |  | 75.93665 | 76.24909
| 79.16336 | 78.56613 | [16 empty] | 76.36588 | 76.55985 | 79.16336 | 78.56613 | 78.28134 | 78.99193 | 80.47063 | 80.30459 |  | 75.94486 | 76.33966
| 79.11503 | 78.64517 | [16 empty] | 76.4139 | 76.56289 | 79.11503 | 78.64517 | 78.22653 | 78.99698 | 80.42292 | 80.40855
| 79.11103 | 78.71397 | [16 empty] | 76.4087 | 76.56939 | 79.11103 | 78.71397 | 78.19189 | 78.99931 | 80.37471 | 80.53382
| 79.11103 | 78.77324 | [16 empty] | 76.48017 | 76.58067 | 79.11103 | 78.77324 | 78.16741 | 78.99997 | 80.31872 | 80.6824
| 79.04944 | 78.82371 | [16 empty] | 76.44288 | 76.59805 | 79.04944 | 78.82371 | 78.15587 | 79.00001 | 80.31872 | 80.85626
| 79.04944 | 78.86607 | [16 empty] | 76.3773 | 76.62285 | 79.04944 | 78.86607 | 78.11862 | 79.0005 | 80.44826 | 81.0574
| 79.01612 | 78.90103 | [16 empty] | 76.35577 | 76.65639 | 79.01612 | 78.90103 | 78.12846 | 79.00249 | 80.44287 | 81.2878
| 78.91448 | 78.92931 | [16 empty] | 76.28068 | 76.69998 | 78.91448 | 78.92931 | 78.15668 | 79.00704 | 80.4146 | 81.54946
| 78.88529 | 78.95161 | [16 empty] | 76.23372 | 76.75494 | 78.88529 | 78.95161 | 78.1752 | 79.0152 | 80.4146 | 81.84435
| 78.81061 | 78.96865 | [16 empty] | 76.26273 | 76.82258 | 78.81061 | 78.96865 | 78.14856 | 79.02802 | 80.40773 | 82.17447
| 78.8255 | 78.98113 | [16 empty] | 76.23938 | 76.90424 | 78.8255 | 78.98113 | 78.12933 | 79.04656 | 80.33732 | 82.54179
| 78.8255 | 78.98976 | [16 empty] | 76.12135 | 77.00123 | 78.8255 | 78.98976 | 78.14678 | 79.07188 | 80.2742 | 82.94832
| 78.8255 | 78.99525 | [16 empty] | 76.14979 | 77.11485 | 78.8255 | 78.99525 | 78.14146 | 79.10503 | 80.24344 | 83.39604
| 78.78459 | 78.99832 | [16 empty] | 76.1475 | 77.24644 | 78.78459 | 78.99832 | 78.24782 | 79.14707 | 80.30448 | 83.88693
| 78.84181 | 78.99966 | [16 empty] | 76.07749 | 77.39731 | 78.84181 | 78.99966 | 78.19698 | 79.19905 | 80.30448 | 84.42299
| 78.81293 | 78.99999 | [16 empty] | 76.07749 | 77.56878 | 78.81293 | 78.99999 | 78.19698 | 79.26203 | 80.27006 | 85.00619
| 78.79424 | 79.00002 | [16 empty] | 76.00657 | 77.76216 | 78.79424 | 79.00002 | 78.21732 | 79.33706 | 80.23523 | 85.63853
| 78.86401 | 79.00046 | [16 empty] | 75.98921 | 77.97878 | 78.86401 | 79.00046 | 78.32639 | 79.42521 | 80.202 | 86.322
| 78.86401 | 79.00202 | [16 empty] | 76.14162 | 78.21995 | 78.86401 | 79.00202 | 78.38613 | 79.52751 | 80.202 | 87.05858
| 78.86401 | 79.0054 | [16 empty] | 76.08707 | 78.48699 | 78.86401 | 79.0054 | 78.33664 | 79.64504 | 80.14537 | 87.85025
| 78.8068 | 79.01133 | [16 empty] | 76.08707 | 78.78122 | 78.8068 | 79.01133 | 78.37591 | 79.77885 | 80.12219 | 88.69902
| 78.79251 | 79.02049 | [16 empty] | 76.05871 | 79.10395 | 78.79251 | 79.02049 | 78.3332 | 79.92998 | 80.12219 | 89.60686
| 78.7776 | 79.03361 | [16 empty] | 76.0404 | 79.45651 | 78.7776 | 79.03361 | 78.28106 | 80.0995 | 80.08648 | 90.57575
| 78.75452 | 79.0514 | [16 empty] | 75.9887 | 79.84021 | 78.75452 | 79.0514 | 78.29419 | 80.28847 | 80.03945 | 91.6077
| 78.75452 | 79.07456 | [16 empty] | 76.00381 | 80.25638 | 78.75452 | 79.07456 | 78.27237 | 80.49793
| 78.70798 | 79.10381 | [16 empty] | 75.94766 | 80.70632 | 78.70798 | 79.10381 | 78.26237 | 80.72895
| 78.70798 | 79.13984 | [16 empty] | 76.09639 | 81.19136 | 78.70798 | 79.13984 | 78.18436 | 80.98257
| 78.75673 | 79.18338 | [16 empty] | 76.0653 | 81.71281 | 78.75673 | 79.18338 | 78.18436 | 81.25986
| 78.70859 | 79.23513 | [16 empty] | 76.0653 | 82.272 | 78.70859 | 79.23513 | 78.18436 | 81.56186
| 78.70859 | 79.2958 | [16 empty] | 76.02323 | 82.87024 | 78.70859 | 79.2958 | 78.12812 | 81.88964
| 78.70859 | 79.3661 | [16 empty] | 76.04824 | 83.50884 | 78.70859 | 79.3661 | 78.12812 | 82.24426
| 78.65885 | 79.44674 | [16 empty] | 76.01293 | 84.18914 | 78.65885 | 79.44674 | 78.09357 | 82.62675
| 78.65885 | 79.53843 | [16 empty] | 75.97955 | 84.91244 | 78.65885 | 79.53843 | 78.09357 | 83.03819
| 78.63045 | 79.64188 | [16 empty] | 75.98157 | 85.68006 | 78.63045 | 79.64188 | 78.0583 | 83.47963
| 78.58912 | 79.7578 | [16 empty] | 75.94546 | 86.49332 | 78.58912 | 79.7578 | 78.00892 | 83.95212
| 78.58912 | 79.88689 | [16 empty] | 75.94546 | 87.35355 | 78.58912 | 79.88689 | 77.92303 | 84.45671
| 78.58912 | 80.02987 | [16 empty] | 75.90205 | 88.26205 | 78.58912 | 80.02987 | 77.92303 | 84.99447
| 78.58912 | 80.18745 | [16 empty] | 75.90205 | 89.22015 | 78.58912 | 80.18745 | 77.92303 | 85.56645
| 78.62689 | 80.36033 | [16 empty] | 75.85827 | 90.22916 | 78.62689 | 80.36033 | 77.92303 | 86.1737
| 78.62689 | 80.54922 | [16 empty] | 75.82171 | 91.2904 | 78.62689 | 80.54922 | 77.87846 | 86.81728
| 78.62689 | 80.75484 | [16 empty] | 75.82239 | 92.40519 | 78.62689 | 80.75484 | 77.87846 | 87.49824
| 78.62689 | 80.9779 | [16 empty] | 75.75601 | 93.57485 | 78.62689 | 80.9779 | 77.84031 | 88.21765
| 78.58183 | 81.21909 | [16 empty] | 75.75601 | 94.8007 | 78.58183 | 81.21909 | 77.83162 | 88.97655
| 78.63165 | 81.47914 | [16 empty] | 75.70953 | 96.08405 | 78.63165 | 81.47914 | 77.94037 | 89.776
| 78.65855 | 81.75875 | [16 empty] | 75.68702 | 97.42622 | 78.65855 | 81.75875 | 77.94037 | 90.61706
| 78.70064 | 82.05863 | [16 empty] | 75.648 | 98.82853 | 78.70064 | 82.05863 | 77.88534 | 91.50079
| 78.70406 | 82.37949 | [16 empty] | 75.69238 | 100.2923 | 78.70406 | 82.37949 | 77.88534 | 92.42823
| 78.79659 | 82.72204 | [18 empty] | 78.79659 | 82.72204 | 77.86744 | 93.40044
| 78.93338 | 83.08699 | [18 empty] | 78.93338 | 83.08699 | 77.86744 | 94.41848
| 78.98001 | 83.47505 | [18 empty] | 78.98001 | 83.47505
| 78.98001 | 83.88692 | [18 empty] | 78.98001 | 83.88692
| 78.98001 | 84.32333 | [18 empty] | 78.98001 | 84.32333
| 78.98001 | 84.78497
| 78.92362 | 85.27255
| 78.98999 | 85.7868
| 79.01102 | 86.3284
| 79.09872 | 86.89808
| 79.0374 | 87.49655
| 79.21366 | 88.1245
| 79.23256 | 88.78266
| 79.18369 | 89.47173
| 79.18369 | 90.19242
| 79.2234 | 90.94545
| 79.26258 | 91.73151
| 79.27882 | 92.55132
| 79.29452 | 93.40559
| 79.3321 | 94.29503
| 79.30192 | 95.22034