## Sheet1
| limestone cal in oxy-combustion |  | pellets cal in oxy-combustion |  |  | limestone |  | pellets | [7 empty] | original limestone |  | 10 calcination |  | original pellets |  | 10 calcination
Fig. 4 | Number of CO2 looping cycle | gCO2/g calcined sorbent | Number of CO2 looping cycle | gCO2/g calcined sorbent | Fig. 5 | Number of CO2 looping cycle | gSO2/g calcined sorbent | Number of CO2 looping cycle | gSO2/g calcined sorbent | Table 1. BET pore surface areas and BJH cumulative pore volumes of samples |  |  |  |  | Fig. 7 | particle size | potion | particle size | potion | particle size | potion | particle size | potion
| 1 | 0.45 | 1 | 0.29 |  | 0 | 0.35 | 0 | 0.465 |  | Sample | BET surface area (m²/g) | Cumulative volume of pores (1.7–300 nm) (cm³/g) | Average pore diameter (4V/A) (nm) |  | 91.20108 | 0.14768 | 79.43282 | 0.06028 | 1.90546 | 0.0322 | 239.88329 | 0.06393
| 2 | 0.34 | 2 | 0.25124 |  | 5 | 0.3 | 9 | 0.37 |  | original limestone | 0.34 | 0.001 | 14.03 |  | 104.71286 | 1.22009 | 91.20108 | 0.52858 | 2.18776 | 0.03292 | 275.42287 | 0.75016
| 3 | 0.27 | 3 | 0.20404 |  | 11 | 0.203 | 15 | 0.3 |  | limestone 1cal | 9.95 | 0.04 | 14.66 |  | 120.22644 | 3.6454 | 104.71286 | 2.19359 | 2.51189 | 0.03504 | 316.22777 | 2.62992
| 4 | 0.22 | 4 | 0.17813 |  | 20 | 0.17 | 20 | 0.223 |  | limestone 15cal | 3.89 | 0.02 | 18.21 |  | 138.03843 | 7.37548 | 120.22644 | 5.11601 | 2.88403 | 0.05559 | 363.07806 | 6.00573
| 5 | 0.2 | 5 | 0.13325 | [6 empty] | limestone 20car | 0.39 | 0.002 | 25.51 |  | 158.48932 | 11.74648 | 138.03843 | 9.10736 | 3.31131 | 0.0628 | 416.86938 | 10.39646
| 6 | 0.16933 | 6 | 0.14343 | [6 empty] | limestone 20cal-sul | 3.37 | 0.0004 | 24.19 |  | 181.97009 | 15.35433 | 158.48932 | 13.26334 | 3.80189 | 0.06305 | 478.63009 | 14.56653
| 7 | 0.17301 | 7 | 0.12724 | [6 empty] | original pellets | 22.49 | 0.09 | 14.66 |  | 208.92961 | 16.98445 | 181.97009 | 16.17146 | 4.36516 | 0.06649 | 549.54087 | 16.87844
| 8 | 0.13822 | 8 | 0.15176 | [6 empty] | pellets 20cal | 7.09 | 0.03 | 13.32 |  | 239.88329 | 15.96908 | 208.92961 | 16.80397 | 5.01187 | 0.0695 | 630.95734 | 16.38179
| 9 | 0.12747 | 9 | 0.11799 | [6 empty] | pellets 20cal-sul | 1.42 | 0.004 | 11.99 |  | 275.42287 | 12.69873 | 239.88329 | 14.87545 | 5.7544 | 0.07389 | 724.43596 | 13.36972
| 10 | 0.12989 | 10 | 0.14899 | [6 empty] | Note: “limestone/pellets number cal” means limestone/pellets experience “number” calcinations, the final state is calcined. |  |  |  |  | 316.22777 | 8.45147 | 275.42287 | 11.0665 | 6.60693 | 0.07941 | 831.76377 | 9.18143
| 11 | 0.12459 | 11 | 0.1624 | [6 empty] | limestone/pellets number car means limestone/pellets experience “number” carbonations, the final state is carbonated. |  |  |  |  | 363.07806 | 4.47153 | 316.22777 | 6.77805 | 7.58578 | 0.08601 | 954.99259 | 5.31529
| 12 | 0.1034 | 12 | 0.1351 | [6 empty] | limestone/pellets number cal-sul means limestone/pellets experience “number” calcinations and then sulphated, the final state is sulphated. |  |  |  |  | 416.86938 | 1.77039 | 363.07806 | 3.21242 | 8.70964 | 0.09339 | 1096.4782 | 2.62656
| 13 | 0.11786 | 13 | 0.13881 | [11 empty] | 478.63009 | 0.16491 | 416.86938 | 0.8107 | 10 | 0.10063 | 1258.92541 | 1.13571
| 14 | 0.11032 | 14 | 0.13927 | [13 empty] | 478.63009 | 0.01227 | 11.48154 | 0.10677 | 1445.43977 | 0.46356
| 15 | 0.10551 | 15 | 0.12354 | [15 empty] | 13.18257 | 0.11018 | 1659.58691 | 0.16825
| 16 | 0.09 | 16 | 0.13 | [15 empty] | 15.13561 | 0.10944 | 1905.46072 | 0.06652
| 17 | 0.11 | 17 | 0.115 | [15 empty] | 17.37801 | 0.10336
| 18 | 0.1 | 18 | 0.128 | [15 empty] | 19.95262 | 0.09179
| 19 | 0.089 | 19 | 0.11 | [15 empty] | 22.90868 | 0.07509
| 20 | 0.1 | 20 | 0.123 | [15 empty] | 26.30268 | 0.05909
[20 empty] | 30.19952 | 0.03762
[20 empty] | 34.67368 | 0.01814
[20 empty] | 39.81072 | 0.02432
[20 empty] | 45.70882 | 0.03757
[20 empty] | 52.48075 | 0.05949
[20 empty] | 60.25596 | 0.08358
[20 empty] | 69.1831 | 0.1002
[20 empty] | 79.43282 | 0.09854
[20 empty] | 91.20108 | 0.06487
[20 empty] | 104.71286 | 0.01266
[20 empty] | 120.22644 | 0
[20 empty] | 138.03843 | 0
[20 empty] | 158.48932 | 0
[20 empty] | 181.97009 | 0
[20 empty] | 208.92961 | 0.00434
[20 empty] | 239.88329 | 0.23734
[20 empty] | 275.42287 | 1.06988
[20 empty] | 316.22777 | 2.70609
[20 empty] | 363.07806 | 5.27744
[20 empty] | 416.86938 | 8.43134
[20 empty] | 478.63009 | 11.46055
[20 empty] | 549.54087 | 13.41339
[20 empty] | 630.95734 | 13.694
[20 empty] | 724.43596 | 12.32048
[20 empty] | 831.76377 | 9.89887
[20 empty] | 954.99259 | 7.24494
[20 empty] | 1096.4782 | 4.96666
[20 empty] | 1258.92541 | 3.22376
[20 empty] | 1445.43977 | 1.99644
[20 empty] | 1659.58691 | 1.20978
[20 empty] | 1905.46072 | 0.64568
[20 empty] | 2187.76162 | 0.15538