## PVDF
Temperature (degC)/log[frequency(Hz)] | 6 | 5.821428 | 5.642857 | 5.464285 | 5.285715 | 5.107142 | 4.928571 | 4.75 | 4.571428 | 4.392857 | 4.214285 | 4.035714 | 3.857143 | 3.678571 | 3.5 | 3.321429 | 3.142859 | 2.964286 | 2.785714 | 2.607143 | 2.428572 | 2.25 | 2.071429 | 1.892857 | 1.714286 | 1.535714 | 1.357144 | 1.178571 | 1
20.6966 | 7.01925 | 6.562677 | 6.452808 | 6.465746 | 6.519524 | 6.588726 | 6.666055 | 6.734659 | 6.805013 | 6.882044 | 6.953905 | 7.024182 | 7.098123 | 7.177041 | 7.262087 | 7.355692 | 7.459166 | 7.575661 | 7.71108 | 7.863301 | 8.042451 | 8.247297 | 8.488989 | 8.773455 | 9.119872 | 9.503967 | 9.938259 | 10.47948 | 11.05047
21.7394 | 7.050064 | 6.576639 | 6.465641 | 6.47811 | 6.531182 | 6.598074 | 6.67509 | 6.743409 | 6.813118 | 6.890375 | 6.961991 | 7.03319 | 7.107545 | 7.186538 | 7.271932 | 7.367113 | 7.471321 | 7.589897 | 7.7283 | 7.88327 | 8.068962 | 8.278816 | 8.524927 | 8.81067 | 9.140123 | 9.526855 | 10.01466 | 10.56049 | 11.1942
22.6433 | 7.091352 | 6.605562 | 6.489777 | 6.497128 | 6.548836 | 6.612948 | 6.689758 | 6.75637 | 6.825225 | 6.90296 | 6.974624 | 7.045828 | 7.121089 | 7.201357 | 7.287795 | 7.385101 | 7.491621 | 7.613402 | 7.755312 | 7.914559 | 8.102351 | 8.320489 | 8.57459 | 8.870844 | 9.292466 | 9.620803 | 10.07092 | 10.65246 | 11.28604
23.2099 | 7.131256 | 6.634728 | 6.513776 | 6.517309 | 6.56534 | 6.629532 | 6.704795 | 6.769557 | 6.8382 | 6.915143 | 6.98717 | 7.058582 | 7.133909 | 7.215758 | 7.303729 | 7.402569 | 7.511637 | 7.63616 | 7.779443 | 7.945744 | 8.137603 | 8.354394 | 8.621481 | 8.9261 | 9.383592 | 9.693266 | 10.2225 | 10.77339 | 11.48529
23.6027 | 7.165397 | 6.659306 | 6.533632 | 6.534253 | 6.58006 | 6.642352 | 6.716843 | 6.780951 | 6.849082 | 6.926017 | 6.9977 | 7.069995 | 7.1462 | 7.22776 | 7.317274 | 7.417668 | 7.52843 | 7.656498 | 7.804254 | 7.971047 | 8.171178 | 8.434309 | 8.670039 | 8.988669 | 9.415977 | 9.798591 | 10.28492 | 10.88826 | 11.54607
23.8768 | 7.193418 | 6.678806 | 6.549037 | 6.547405 | 6.59126 | 6.652568 | 6.724957 | 6.790018 | 6.857144 | 6.934157 | 7.006076 | 7.078754 | 7.154506 | 7.237883 | 7.328169 | 7.429694 | 7.54136 | 7.670704 | 7.820613 | 7.989359 | 8.191177 | 8.423858 | 8.697515 | 9.008453 | 9.437514 | 9.832193 | 10.34718 | 10.9236 | 11.60261
24.974 | 7.230509 | 6.704658 | 6.569933 | 6.564506 | 6.606123 | 6.665449 | 6.737264 | 6.802377 | 6.868683 | 6.944302 | 7.015772 | 7.088157 | 7.165104 | 7.248945 | 7.340549 | 7.443592 | 7.557279 | 7.688369 | 7.840484 | 8.016694 | 8.223165 | 8.458376 | 8.73836 | 9.066129 | 9.524002 | 9.898026 | 10.39362 | 11.01643 | 11.72037
27.3027 | 7.294049 | 6.748965 | 6.605641 | 6.594923 | 6.633863 | 6.689691 | 6.760513 | 6.821813 | 6.887519 | 6.964337 | 7.036205 | 7.109207 | 7.187448 | 7.273156 | 7.367594 | 7.47427 | 7.593131 | 7.728984 | 7.888561 | 8.069224 | 8.286792 | 8.532841 | 8.829288 | 9.166673 | 9.516564 | 10.07318 | 10.58205 | 11.25266 | 11.99521
29.9148 | 7.378536 | 6.807994 | 6.652569 | 6.634625 | 6.668668 | 6.721453 | 6.789431 | 6.850018 | 6.914829 | 6.99216 | 7.065006 | 7.139569 | 7.22002 | 7.308743 | 7.407844 | 7.518596 | 7.64413 | 7.788119 | 7.9575 | 8.153022 | 8.385363 | 8.654751 | 8.965522 | 9.34163 | 9.791291 | 10.24873 | 10.86888 | 11.55705 | 12.37813
32.644 | 7.474823 | 6.876533 | 6.707647 | 6.680556 | 6.70796 | 6.757774 | 6.823424 | 6.882722 | 6.947706 | 7.024912 | 7.0994 | 7.176425 | 7.259505 | 7.35247 | 7.455965 | 7.57524 | 7.710131 | 7.863922 | 8.049708 | 8.259175 | 8.513175 | 8.804953 | 9.15018 | 9.549649 | 9.968328 | 10.56865 | 11.23608 | 12.00148 | 12.88433
35.5309 | 7.578722 | 6.950146 | 6.767001 | 6.731405 | 6.75377 | 6.798967 | 6.863535 | 6.920158 | 6.984474 | 7.063002 | 7.139673 | 7.220063 | 7.30676 | 7.405067 | 7.516519 | 7.643493 | 7.788218 | 7.959692 | 8.162681 | 8.395446 | 8.676368 | 8.999165 | 9.380298 | 9.823996 | 10.35504 | 10.98994 | 11.71056 | 12.54736 | 13.52603
38.3331 | 7.689471 | 7.024605 | 6.825998 | 6.782084 | 6.798631 | 6.841189 | 6.902766 | 6.959843 | 7.024695 | 7.104576 | 7.183546 | 7.267644 | 7.360228 | 7.466535 | 7.586231 | 7.725162 | 7.885527 | 8.071949 | 8.296391 | 8.554519 | 8.870143 | 9.232749 | 9.657771 | 10.15945 | 10.81669 | 11.46932 | 12.2535 | 13.19465 | 14.33484
41.3596 | 7.798629 | 7.097514 | 6.882964 | 6.831201 | 6.842974 | 6.882667 | 6.94231 | 7.000463 | 7.066529 | 7.148927 | 7.232045 | 7.32137 | 7.421254 | 7.535204 | 7.666076 | 7.819444 | 7.996581 | 8.205933 | 8.457739 | 8.751497 | 9.103023 | 9.508092 | 9.990187 | 10.5502 | 11.10595 | 11.98968 | 12.90151 | 13.98284 | 15.31895
44.4419 | 7.899306 | 7.167851 | 6.940508 | 6.880917 | 6.889063 | 6.926774 | 6.985453 | 7.043994 | 7.111104 | 7.196224 | 7.28289 | 7.377001 | 7.485175 | 7.609508 | 7.752821 | 7.923019 | 8.12311 | 8.358043 | 8.640556 | 8.974813 | 9.380103 | 9.845172 | 10.39909 | 11.04353 | 11.86967 | 12.72397 | 13.79102 | 15.13912 | 16.63758
46.2086 | 7.991607 | 7.232036 | 6.994558 | 6.929762 | 6.935127 | 6.97176 | 7.030991 | 7.090942 | 7.161437 | 7.249422 | 7.341412 | 7.443103 | 7.559988 | 7.696649 | 7.856456 | 8.046389 | 8.270866 | 8.534771 | 8.854248 | 9.231789 | 9.689447 | 10.21899 | 10.84552 | 11.5874 | 12.40017 | 13.49985 | 14.71373 | 16.23847 | 18.07854
46.9563 | 8.065921 | 7.285324 | 7.037355 | 6.967899 | 6.971735 | 7.007613 | 7.06728 | 7.128426 | 7.202564 | 7.293861 | 7.391148 | 7.499405 | 7.624319 | 7.772205 | 7.946129 | 8.153012 | 8.398009 | 8.690435 | 9.041591 | 9.458154 | 9.962071 | 10.54354 | 11.23382 | 12.05316 | 12.91014 | 14.15404 | 15.5437 | 17.23186 | 19.33401
47.4264 | 8.121577 | 7.325708 | 7.071144 | 6.999078 | 7.000825 | 7.035388 | 7.094261 | 7.155232 | 7.229805 | 7.324169 | 7.426072 | 7.539164 | 7.670621 | 7.826786 | 8.011268 | 8.232515 | 8.496059 | 8.808019 | 9.18745 | 9.632208 | 10.17325 | 10.79729 | 11.54339 | 12.41235 | 13.5523 | 14.70157 | 16.22032 | 18.06736 | 20.39412
47.7677 | 8.161646 | 7.353708 | 7.096271 | 7.022312 | 7.022915 | 7.057453 | 7.117267 | 7.179878 | 7.255621 | 7.351854 | 7.456744 | 7.574139 | 7.711315 | 7.873122 | 8.066411 | 8.298026 | 8.574386 | 8.901034 | 9.297916 | 9.767431 | 10.325 | 10.98109 | 11.75649 | 12.67231 | 13.71296 | 15.05976 | 16.6817 | 18.6485 | 21.08641
48.0738 | 8.18941 | 7.371607 | 7.110735 | 7.034908 | 7.033946 | 7.068086 | 7.127835 | 7.190699 | 7.268194 | 7.365069 | 7.470875 | 7.589805 | 7.730135 | 7.896811 | 8.095615 | 8.332877 | 8.617313 | 8.953788 | 9.359846 | 9.84126 | 10.42045 | 11.0919 | 11.89055 | 12.83165 | 13.99284 | 15.27186 | 16.92324 | 18.99429 | 21.52886
49.9816 | 8.223732 | 7.394418 | 7.128867 | 7.050991 | 7.049992 | 7.083765 | 7.143698 | 7.207017 | 7.285412 | 7.383912 | 7.491835 | 7.614514 | 7.760251 | 7.932398 | 8.138454 | 8.385079 | 8.680051 | 9.031747 | 9.45621 | 9.95371 | 10.55808 | 11.25583 | 12.08854 | 13.07211 | 14.35538 | 15.64902 | 17.40053 | 19.4929 | 22.2441
52.4624 | 8.268656 | 7.425434 | 7.155133 | 7.075878 | 7.074157 | 7.107018 | 7.167485 | 7.232611 | 7.312533 | 7.414647 | 7.526838 | 7.655445 | 7.809022 | 7.99157 | 8.209391 | 8.47184 | 8.785994 | 9.158181 | 9.610326 | 10.1389 | 10.78073 | 11.52158 | 12.40406 | 13.45653 | 14.69984 | 16.24779 | 18.11315 | 20.45513 | 23.43189
55.1812 | 8.320168 | 7.462937 | 7.18703 | 7.104748 | 7.103893 | 7.136665 | 7.198428 | 7.265609 | 7.348436 | 7.454907 | 7.573347 | 7.711466 | 7.875446 | 8.072136 | 8.307918 | 8.593116 | 8.934101 | 9.340344 | 9.828891 | 10.40591 | 11.09862 | 11.90524 | 12.86914 | 14.01853 | 15.41718 | 17.06265 | 19.17682 | 21.84306 | 25.1902
58.0337 | 8.375977 | 7.502093 | 7.220126 | 7.135558 | 7.134275 | 7.167993 | 7.23174 | 7.302419 | 7.390549 | 7.504219 | 7.631129 | 7.778749 | 7.956786 | 8.173887 | 8.43281 | 8.746704 | 9.12296 | 9.566984 | 10.10513 | 10.73673 | 11.49938 | 12.38471 | 13.44447 | 14.72117 | 16.23964 | 18.19611 | 20.57627 | 23.62965 | 27.49139
60.9544 | 8.432974 | 7.543217 | 7.255874 | 7.169538 | 7.167311 | 7.203175 | 7.269425 | 7.343231 | 7.43622 | 7.557089 | 7.694383 | 7.856891 | 8.052938 | 8.290666 | 8.579454 | 8.927938 | 9.345459 | 9.842039 | 10.43922 | 11.14072 | 11.9864 | 12.97268 | 14.15803 | 15.58811 | 17.30502 | 19.5295 | 22.336 | 25.90665 | 30.40845
63.8941 | 8.489127 | 7.583582 | 7.290658 | 7.202993 | 7.20072 | 7.238851 | 7.309058 | 7.38794 | 7.48855 | 7.619231 | 7.769829 | 7.949916 | 8.166821 | 8.43343 | 8.756037 | 9.145247 | 9.611809 | 10.16628 | 10.83072 | 11.61652 | 12.56004 | 13.66542 | 14.99752 | 16.63183 | 18.68751 | 21.18152 | 24.45549 | 28.60147 | 33.75719
66.8226 | 8.543396 | 7.623564 | 7.326916 | 7.238292 | 7.236704 | 7.276574 | 7.349735 | 7.434692 | 7.542213 | 7.685943 | 7.851524 | 8.05091 | 8.295086 | 8.592788 | 8.954111 | 9.391451 | 9.916608 | 10.5385 | 11.28416 | 12.1628 | 13.2261 | 14.47894 | 16.0073 | 17.88578 | 20.31386 | 23.24941 | 27.08957 | 31.87731 | 37.55132
69.82 | 8.60662 | 7.670413 | 7.369788 | 7.279495 | 7.278984 | 7.322057 | 7.398857 | 7.491324 | 7.607823 | 7.764415 | 7.948142 | 8.1706 | 8.443007 | 8.778026 | 9.183145 | 9.673007 | 10.25953 | 10.95685 | 11.79051 | 12.7782 | 13.98308 | 15.41412 | 17.17791 | 19.37458 | 22.23286 | 25.70616 | 30.17602 | 35.51542 | 41.56579
70.8866 | 8.677949 | 7.725101 | 7.418053 | 7.327165 | 7.326714 | 7.373588 | 7.454488 | 7.554441 | 7.683321 | 7.850448 | 8.052886 | 8.295071 | 8.594684 | 8.962639 | 9.4107 | 9.948682 | 10.59218 | 11.35744 | 12.28208 | 13.36435 | 14.69713 | 16.29513 | 18.28328 | 20.79532 | 24.0886 | 28.02786 | 32.93685 | 38.67873 | 44.87594
71.5334 | 8.734522 | 7.76885 | 7.457506 | 7.364683 | 7.366094 | 7.41453 | 7.50007 | 7.605904 | 7.741858 | 7.914095 | 8.135661 | 8.398664 | 8.721233 | 9.117614 | 9.597449 | 10.17785 | 10.8679 | 11.69214 | 12.67482 | 13.85052 | 15.29502 | 17.04533 | 19.23661 | 22.01231 | 25.47908 | 29.91178 | 35.20039 | 41.09556 | 47.19765
71.9489 | 8.761138 | 7.788197 | 7.47492 | 7.382166 | 7.385429 | 7.43407 | 7.524059 | 7.634631 | 7.778091 | 7.960664 | 8.193098 | 8.471577 | 8.812742 | 9.230427 | 9.736835 | 10.34816 | 11.07576 | 11.9463 | 12.98681 | 14.23142 | 15.75991 | 17.63169 | 19.98901 | 22.99016 | 26.70094 | 31.47627 | 36.92064 | 42.82451 | 48.78982
72.1971 | 8.774965 | 7.798812 | 7.484507 | 7.392483 | 7.395295 | 7.445626 | 7.538226 | 7.651215 | 7.798561 | 7.987187 | 8.228226 | 8.517614 | 8.871673 | 9.306192 | 9.831887 | 10.46441 | 11.22043 | 12.1217 | 13.20163 | 14.49497 | 16.10704 | 18.07012 | 20.54592 | 23.68993 | 27.65073 | 32.5131 | 38.04647 | 43.93671 | 49.75843
73.0161 | 8.791229 | 7.810866 | 7.495618 | 7.402987 | 7.407723 | 7.460488 | 7.555048 | 7.672127 | 7.823777 | 8.019132 | 8.268459 | 8.566145 | 8.933336 | 9.381644 | 9.923904 | 10.57559 | 11.35324 | 12.26682 | 13.37883 | 14.72935 | 16.37999 | 18.41204 | 20.9876 | 24.26248 | 28.31475 | 33.2258 | 38.93219 | 44.8369 | 50.54807
75.3228 | 8.798067 | 7.816311 | 7.501268 | 7.409171 | 7.415563 | 7.471021 | 7.568976 | 7.691277 | 7.850618 | 8.05403 | 8.314559 | 8.626926 | 9.011511 | 9.480473 | 10.04682 | 10.72745 | 11.5371 | 12.50493 | 13.65397 | 15.05197 | 16.80769 | 18.95292 | 21.67606 | 25.14322 | 29.44241 | 34.64062 | 40.36927 | 46.23183 | 51.77177
77.9514 | 8.813501 | 7.828042 | 7.512641 | 7.421341 | 7.428302 | 7.487036 | 7.590279 | 7.718421 | 7.886383 | 8.103378 | 8.378092 | 8.710017 | 9.117519 | 9.614263 | 10.21492 | 10.93473 | 11.79352 | 12.8186 | 14.05358 | 15.55683 | 17.44 | 19.76537 | 22.74294 | 26.50632 | 31.18237 | 36.5946 | 42.3951 | 48.21201 | 53.56361
80.6347 | 8.840546 | 7.84949 | 7.532847 | 7.443888 | 7.454793 | 7.518967 | 7.629866 | 7.76804 | 7.949307 | 8.182061 | 8.477904 | 8.837806 | 9.277148 | 9.814112 | 10.4601 | 11.2354 | 12.15808 | 13.26582 | 14.60594 | 16.23915 | 18.29641 | 20.86113 | 24.14769 | 28.28825 | 33.37773 | 38.98957 | 44.87263 | 50.4977 | 55.58681
83.5947 | 8.861599 | 7.867806 | 7.550301 | 7.465447 | 7.480787 | 7.550661 | 7.668424 | 7.819274 | 8.01668 | 8.271078 | 8.595468 | 8.987243 | 9.468947 | 10.05247 | 10.75597 | 11.59903 | 12.60623 | 13.81528 | 15.28583 | 17.09528 | 19.39862 | 22.28296 | 25.98037 | 30.57166 | 35.93198 | 41.83473 | 47.70031 | 53.09646 | 57.84213
86.5465 | 8.885886 | 7.887452 | 7.570728 | 7.487528 | 7.508747 | 7.585858 | 7.715763 | 7.882374 | 8.099051 | 8.378931 | 8.734589 | 9.165714 | 9.692244 | 10.33195 | 11.10075 | 12.02051 | 13.1254 | 14.4574 | 16.09369 | 18.12381 | 20.73375 | 24.01575 | 28.18309 | 33.25551 | 39.00153 | 44.93872 | 50.60487 | 55.65164 | 60.11395
89.5381 | 8.915706 | 7.912058 | 7.597677 | 7.51813 | 7.545602 | 7.632618 | 7.775136 | 7.960013 | 8.199858 | 8.50925 | 8.902281 | 9.37747 | 9.957254 | 10.66037 | 11.5025 | 12.51431 | 13.72948 | 15.20913 | 17.04224 | 19.33904 | 22.31376 | 26.04968 | 30.73157 | 36.24776 | 42.17418 | 48.12836 | 53.50498 | 58.21488 | 62.33872
92.5913 | 8.948578 | 7.940932 | 7.627733 | 7.554355 | 7.58893 | 7.686343 | 7.846511 | 8.050785 | 8.318506 | 8.663472 | 9.097583 | 9.625168 | 10.26663 | 11.04128 | 11.97043 | 13.09087 | 14.44061 | 16.09847 | 18.17758 | 20.808 | 24.22715 | 28.50086 | 33.72093 | 39.60813 | 45.76834 | 51.4431 | 56.51418 | 60.95319 | 64.8503
94.6706 | 8.977459 | 7.966718 | 7.655639 | 7.586018 | 7.629239 | 7.739964 | 7.91662 | 8.14327 | 8.440647 | 8.820926 | 9.301365 | 9.883614 | 10.58863 | 11.44098 | 12.4664 | 13.70298 | 15.20793 | 17.07044 | 19.43115 | 22.44275 | 26.35595 | 31.16899 | 36.86214 | 42.98546 | 48.97991 | 54.42384 | 59.15581 | 63.30605 | 67.05874
95.5553 | 8.992689 | 7.982147 | 7.673242 | 7.610288 | 7.662716 | 7.784726 | 7.977111 | 8.223487 | 8.546833 | 8.958903 | 9.478944 | 10.10716 | 10.8625 | 11.78015 | 12.88307 | 14.21989 | 15.8592 | 17.90542 | 20.51843 | 23.87361 | 28.18614 | 33.41734 | 39.39228 | 45.60159 | 51.49986 | 56.69102 | 61.20919 | 65.18205 | 68.85181
96.0518 | 9.003383 | 7.993771 | 7.686981 | 7.627928 | 7.686701 | 7.817742 | 8.021846 | 8.284787 | 8.629338 | 9.065795 | 9.616196 | 10.28065 | 11.08436 | 12.05566 | 13.22453 | 14.64613 | 16.39685 | 18.59642 | 21.42079 | 25.05237 | 29.69993 | 35.23328 | 41.3851 | 47.56871 | 53.33147 | 58.31423 | 62.66309 | 66.52897 | 70.12335
96.345 | 9.013009 | 8.003666 | 7.698806 | 7.643123 | 7.706553 | 7.845524 | 8.058349 | 8.334724 | 8.696037 | 9.154907 | 9.728737 | 10.42282 | 11.25933 | 12.27168 | 13.49282 | 14.98122 | 16.82204 | 19.14272 | 22.13517 | 25.97673 | 30.84231 | 36.56154 | 42.79715 | 48.95373 | 54.50468 | 59.45998 | 63.69982 | 67.55238 | 71.13084

## PVDF+5% ZnO
Temperature (degC)/log[frequency(Hz)] | 6 | 5.821428 | 5.642857 | 5.464285 | 5.285715 | 5.107142 | 4.928571 | 4.75 | 4.571428 | 4.392857 | 4.214285 | 4.035714 | 3.857143 | 3.678571 | 3.5 | 3.321429 | 3.142859 | 2.964286 | 2.785714 | 2.607143 | 2.428572 | 2.25 | 2.071429 | 1.892857 | 1.714286 | 1.535714 | 1.357144 | 1.178571 | 1
24.3141 | 12.77326 | 11.00654 | 10.54555 | 10.48819 | 10.58132 | 10.71413 | 10.85596 | 10.98487 | 11.10491 | 11.21826 | 11.32066 | 11.43122 | 11.52623 | 11.61961 | 11.71299 | 11.80894 | 11.90726 | 12.0117 | 12.12352 | 12.2466 | 12.38507 | 12.53509 | 12.71369 | 12.91139 | 13.17699 | 13.41813 | 13.72215 | 14.07887 | 14.53799
25.3694 | 12.98633 | 11.14697 | 10.66054 | 10.58432 | 10.6652 | 10.78713 | 10.92134 | 11.04242 | 11.15845 | 11.26816 | 11.36798 | 11.47726 | 11.57105 | 11.66483 | 11.75865 | 11.85588 | 11.95758 | 12.06302 | 12.17889 | 12.30505 | 12.4517 | 12.61206 | 12.79693 | 13.00998 | 13.19482 | 13.54789 | 13.88825 | 14.29279 | 14.79295
25.3022 | 13.18232 | 11.26731 | 10.7517 | 10.65805 | 10.72665 | 10.84103 | 10.96802 | 11.08415 | 11.19463 | 11.30099 | 11.401 | 11.50878 | 11.60284 | 11.69614 | 11.79031 | 11.88878 | 11.98963 | 12.10032 | 12.21948 | 12.34871 | 12.49933 | 12.66595 | 12.86044 | 13.08312 | 13.34898 | 13.64717 | 13.99671 | 14.4432 | 14.94482
25.2805 | 13.3197 | 11.3504 | 10.81414 | 10.7089 | 10.77011 | 10.87791 | 11.00293 | 11.11228 | 11.22187 | 11.32479 | 11.4242 | 11.53003 | 11.6226 | 11.71614 | 11.81053 | 11.91013 | 12.01417 | 12.12402 | 12.24419 | 12.37676 | 12.53156 | 12.70215 | 12.90076 | 13.12904 | 13.42554 | 13.7177 | 14.08479 | 14.53778 | 15.07483
25.2688 | 13.41432 | 11.40624 | 10.8553 | 10.74168 | 10.79683 | 10.90141 | 11.02141 | 11.12812 | 11.2364 | 11.33861 | 11.4363 | 11.54362 | 11.63464 | 11.72919 | 11.82376 | 11.92356 | 12.02667 | 12.13869 | 12.26107 | 12.39355 | 12.55066 | 12.7255 | 12.92727 | 13.15622 | 13.43149 | 13.76358 | 14.14688 | 14.59766 | 15.15045
25.263 | 13.47808 | 11.44518 | 10.88453 | 10.76612 | 10.81801 | 10.92004 | 11.03749 | 11.14235 | 11.24835 | 11.35056 | 11.44695 | 11.55199 | 11.64238 | 11.73701 | 11.83077 | 11.93068 | 12.03577 | 12.14695 | 12.2693 | 12.40394 | 12.5608 | 12.73771 | 12.94132 | 13.17816 | 13.42338 | 13.79107 | 14.18147 | 14.64975 | 15.20568
25.3463 | 13.5308 | 11.47562 | 10.90567 | 10.78229 | 10.83118 | 10.9294 | 11.04722 | 11.14984 | 11.25579 | 11.35621 | 11.45212 | 11.55612 | 11.64787 | 11.74049 | 11.8357 | 11.93427 | 12.0389 | 12.14946 | 12.27195 | 12.40558 | 12.56321 | 12.73947 | 12.94233 | 13.17546 | 13.38741 | 13.76707 | 14.16768 | 14.6209 | 15.1859
27.295 | 13.62551 | 11.52948 | 10.94531 | 10.8147 | 10.8584 | 10.95443 | 11.0708 | 11.16955 | 11.27304 | 11.37285 | 11.46679 | 11.57107 | 11.66236 | 11.75441 | 11.84983 | 11.94958 | 12.05432 | 12.16574 | 12.29011 | 12.4245 | 12.58391 | 12.76052 | 12.96944 | 13.2137 | 13.56284 | 13.83177 | 14.20761 | 14.68803 | 15.24848
29.9247 | 13.80433 | 11.63124 | 11.02201 | 10.87507 | 10.90818 | 10.99882 | 11.1075 | 11.20614 | 11.30663 | 11.40483 | 11.49879 | 11.6026 | 11.69502 | 11.78832 | 11.88413 | 11.98406 | 12.09064 | 12.20467 | 12.33015 | 12.47269 | 12.63712 | 12.82226 | 13.03691 | 13.28683 | 13.53434 | 13.95303 | 14.35572 | 14.86153 | 15.44404
32.6008 | 14.06061 | 11.77691 | 11.13031 | 10.96345 | 10.98435 | 11.06701 | 11.16894 | 11.26199 | 11.35869 | 11.45484 | 11.54708 | 11.65114 | 11.74327 | 11.83702 | 11.93493 | 12.03783 | 12.14817 | 12.26665 | 12.39866 | 12.54674 | 12.72153 | 12.91643 | 13.14643 | 13.41529 | 13.72382 | 14.11476 | 14.57744 | 15.12151 | 15.78442
35.5537 | 14.37255 | 11.95093 | 11.25692 | 11.06536 | 11.0727 | 11.14435 | 11.23929 | 11.32794 | 11.42144 | 11.51557 | 11.60881 | 11.71118 | 11.80463 | 11.90138 | 12.00231 | 12.10797 | 12.22276 | 12.34702 | 12.49096 | 12.64726 | 12.83629 | 13.04861 | 13.30279 | 13.60483 | 13.93836 | 14.37302 | 14.8891 | 15.51232 | 16.25085
38.4549 | 14.72348 | 12.14503 | 11.39871 | 11.18137 | 11.17434 | 11.23391 | 11.32513 | 11.40595 | 11.49661 | 11.58945 | 11.68086 | 11.786 | 11.88161 | 11.98052 | 12.0843 | 12.19717 | 12.31799 | 12.45273 | 12.60285 | 12.77668 | 12.98593 | 13.22317 | 13.50732 | 13.84226 | 14.29455 | 14.74998 | 15.32359 | 16.02517 | 16.88757
41.3396 | 15.10066 | 12.34901 | 11.54966 | 11.30441 | 11.28101 | 11.3322 | 11.41692 | 11.49441 | 11.58374 | 11.67595 | 11.76861 | 11.87457 | 11.97242 | 12.07531 | 12.18562 | 12.30576 | 12.43631 | 12.58179 | 12.75089 | 12.94442 | 13.17803 | 13.44705 | 13.77584 | 14.16573 | 14.6119 | 15.20469 | 15.87878 | 16.71927 | 17.72363
44.4784 | 15.4875 | 12.55769 | 11.7032 | 11.43227 | 11.39407 | 11.43779 | 11.5157 | 11.59047 | 11.67763 | 11.77196 | 11.86455 | 11.97455 | 12.07513 | 12.18402 | 12.30207 | 12.42978 | 12.57299 | 12.73757 | 12.92739 | 13.14735 | 13.41857 | 13.73299 | 14.1202 | 14.58767 | 15.15713 | 15.83967 | 16.66419 | 17.6595 | 18.89028
46.4104 | 15.84804 | 12.75168 | 11.84673 | 11.55336 | 11.50395 | 11.54082 | 11.61509 | 11.68641 | 11.77262 | 11.86727 | 11.96083 | 12.07254 | 12.17969 | 12.29534 | 12.42105 | 12.56263 | 12.72148 | 12.90411 | 13.12243 | 13.37783 | 13.695 | 14.06652 | 14.52273 | 15.08063 | 15.75572 | 16.58937 | 17.57128 | 18.7816 | 20.23413
47.1051 | 16.13611 | 12.90387 | 11.95867 | 11.64647 | 11.5871 | 11.6169 | 11.68842 | 11.7589 | 11.84621 | 11.93977 | 12.03611 | 12.15201 | 12.26324 | 12.38491 | 12.5184 | 12.67145 | 12.84547 | 13.04787 | 13.28935 | 13.57788 | 13.935 | 14.35867 | 14.8815 | 15.5159 | 16.32709 | 17.21385 | 18.3594 | 19.73716 | 21.4094
47.5721 | 16.34046 | 13.01171 | 12.03945 | 11.71535 | 11.65001 | 11.67568 | 11.74355 | 11.81155 | 11.89694 | 11.99347 | 12.08944 | 12.20897 | 12.32097 | 12.4484 | 12.58956 | 12.75025 | 12.93557 | 13.15382 | 13.41713 | 13.72962 | 14.12207 | 14.58888 | 15.16472 | 15.86523 | 16.67935 | 17.76109 | 19.00943 | 20.50504 | 22.29418
47.8716 | 16.47959 | 13.08259 | 12.08998 | 11.75715 | 11.68622 | 11.71123 | 11.77821 | 11.84595 | 11.93261 | 12.02596 | 12.12692 | 12.2456 | 12.36143 | 12.49275 | 12.63693 | 12.80606 | 13.00076 | 13.23231 | 13.51036 | 13.84575 | 14.26276 | 14.76341 | 15.3783 | 16.12616 | 17.10319 | 18.14741 | 19.50606 | 21.11459 | 23.04029
48.101 | 16.57943 | 13.13321 | 12.12545 | 11.78672 | 11.71119 | 11.73234 | 11.79862 | 11.86786 | 11.95395 | 12.04836 | 12.14858 | 12.27066 | 12.3891 | 12.52145 | 12.6709 | 12.84432 | 13.04581 | 13.28492 | 13.57594 | 13.9243 | 14.35796 | 14.87891 | 15.51904 | 16.29944 | 17.27215 | 18.39974 | 19.76943 | 21.43576 | 23.42809
49.7304 | 16.67235 | 13.1804 | 12.15926 | 11.8166 | 11.73763 | 11.75664 | 11.82201 | 11.88841 | 11.97433 | 12.07013 | 12.1703 | 12.29377 | 12.41215 | 12.54928 | 12.70257 | 12.88136 | 13.09068 | 13.33733 | 13.63912 | 14.00267 | 14.45625 | 14.99972 | 15.67072 | 16.4865 | 17.50881 | 18.66689 | 20.11481 | 21.85297 | 23.92232
52.2645 | 16.78706 | 13.23691 | 12.20091 | 11.85017 | 11.77022 | 11.7884 | 11.85171 | 11.91607 | 12.00236 | 12.09891 | 12.20091 | 12.32507 | 12.44911 | 12.59016 | 12.75068 | 12.93816 | 13.15723 | 13.42267 | 13.74263 | 14.13014 | 14.61626 | 15.19988 | 15.916 | 16.78989 | 17.82481 | 19.11442 | 20.67372 | 22.5201 | 24.74281
55.0754 | 16.92788 | 13.30544 | 12.25231 | 11.89188 | 11.80716 | 11.82305 | 11.88598 | 11.95104 | 12.03736 | 12.13554 | 12.24227 | 12.36992 | 12.49985 | 12.64755 | 12.818 | 13.01857 | 13.25669 | 13.54148 | 13.89007 | 14.31503 | 14.84703 | 15.48418 | 16.27055 | 17.22515 | 18.37925 | 19.80054 | 21.46758 | 23.4727 | 25.89292
57.9033 | 17.08326 | 13.38269 | 12.30762 | 11.93854 | 11.84871 | 11.86335 | 11.92526 | 11.99124 | 12.07906 | 12.1798 | 12.28894 | 12.42269 | 12.56018 | 12.718 | 12.90176 | 13.12057 | 13.38046 | 13.69867 | 14.08463 | 14.55638 | 15.151 | 15.8623 | 16.73727 | 17.80386 | 19.06334 | 20.65074 | 22.51803 | 24.72582 | 27.38909
60.7667 | 17.24523 | 13.46568 | 12.36935 | 11.99098 | 11.89679 | 11.90915 | 11.96993 | 12.03667 | 12.12614 | 12.23015 | 12.34203 | 12.48493 | 12.63098 | 12.80322 | 13.00471 | 13.24596 | 13.53773 | 13.89053 | 14.32977 | 14.86468 | 15.53498 | 16.33971 | 17.33027 | 18.53483 | 19.92206 | 21.72848 | 23.81497 | 26.32615 | 29.27266
63.838 | 17.40765 | 13.54861 | 12.4322 | 12.04552 | 11.94795 | 11.95831 | 12.01938 | 12.08551 | 12.17773 | 12.28566 | 12.40398 | 12.55465 | 12.7129 | 12.9015 | 13.12422 | 13.3952 | 13.7226 | 14.12582 | 14.62422 | 15.2338 | 15.99894 | 16.91777 | 18.04094 | 19.40774 | 21.09851 | 23.01329 | 25.38765 | 28.17618 | 31.48927
66.8001 | 17.56273 | 13.62544 | 12.48861 | 12.09388 | 11.99183 | 12.00032 | 12.06306 | 12.13177 | 12.22698 | 12.34079 | 12.46861 | 12.62739 | 12.80113 | 13.01107 | 13.26098 | 13.5655 | 13.94106 | 14.39983 | 14.97128 | 15.67031 | 16.54793 | 17.59601 | 18.87952 | 20.43376 | 22.33411 | 24.55025 | 27.18957 | 30.37195 | 34.1098
69.6834 | 17.70661 | 13.69927 | 12.5441 | 12.14381 | 12.03831 | 12.04557 | 12.10723 | 12.17858 | 12.27878 | 12.3981 | 12.53557 | 12.70826 | 12.90117 | 13.13544 | 13.41832 | 13.76728 | 14.19762 | 14.7277 | 15.38929 | 16.19498 | 17.21083 | 18.42078 | 19.90037 | 21.68149 | 23.80812 | 26.35973 | 29.41732 | 33.03042 | 37.36996
71.0418 | 17.82637 | 13.76272 | 12.59323 | 12.18592 | 12.07889 | 12.08688 | 12.14868 | 12.2222 | 12.3267 | 12.45299 | 12.60108 | 12.78828 | 13.00151 | 13.26067 | 13.57909 | 13.97164 | 14.45823 | 15.06253 | 15.81294 | 16.72851 | 17.87103 | 19.24024 | 20.90452 | 22.89722 | 25.32243 | 28.14767 | 31.52936 | 35.59356 | 40.50257
71.611 | 17.91253 | 13.8065 | 12.62524 | 12.21351 | 12.10483 | 12.11338 | 12.17899 | 12.25365 | 12.36379 | 12.49516 | 12.65157 | 12.85433 | 13.08449 | 13.36677 | 13.71467 | 14.1476 | 14.68502 | 15.34822 | 16.17473 | 17.18176 | 18.43614 | 19.93548 | 21.75037 | 23.92661 | 26.55722 | 29.60595 | 33.30474 | 37.73701 | 43.22795
71.9646 | 17.97372 | 13.83834 | 12.64895 | 12.23293 | 12.12327 | 12.13021 | 12.19709 | 12.2754 | 12.38948 | 12.52756 | 12.69312 | 12.90579 | 13.15096 | 13.45199 | 13.82587 | 14.29144 | 14.86701 | 15.58135 | 16.46981 | 17.5494 | 18.89373 | 20.49496 | 22.43243 | 24.74572 | 27.52865 | 30.82257 | 34.73332 | 39.50155 | 45.46563
72.1881 | 18.01677 | 13.8618 | 12.66674 | 12.25094 | 12.14104 | 12.14766 | 12.2189 | 12.29503 | 12.41146 | 12.55408 | 12.72387 | 12.94596 | 13.20189 | 13.51896 | 13.91346 | 14.40145 | 15.00852 | 15.76416 | 16.69919 | 17.83544 | 19.24399 | 20.92528 | 22.94833 | 25.36801 | 28.28892 | 31.67694 | 35.78858 | 40.78549 | 47.12655
72.8114 | 18.04851 | 13.87848 | 12.67758 | 12.26165 | 12.15171 | 12.15877 | 12.22753 | 12.30719 | 12.4263 | 12.57222 | 12.74946 | 12.97612 | 13.2414 | 13.57027 | 13.97891 | 14.48666 | 15.11829 | 15.89864 | 16.86718 | 18.04393 | 19.49589 | 21.22931 | 23.31387 | 25.80086 | 28.81501 | 32.27536 | 36.5198 | 41.68426 | 48.27064
75.0505 | 18.08622 | 13.89922 | 12.6929 | 12.27469 | 12.16485 | 12.17276 | 12.24047 | 12.32444 | 12.44755 | 12.59735 | 12.7806 | 13.01651 | 13.2935 | 13.63723 | 14.0653 | 14.59969 | 15.26123 | 16.08166 | 17.09499 | 18.3281 | 19.84935 | 21.65723 | 23.83231 | 26.42815 | 29.51557 | 33.2009 | 37.60509 | 43.05403 | 50.09266
77.6829 | 18.13821 | 13.92637 | 12.71429 | 12.29379 | 12.18431 | 12.19159 | 12.26158 | 12.34987 | 12.47702 | 12.63552 | 12.82808 | 13.0763 | 13.37098 | 13.73985 | 14.19694 | 14.76826 | 15.47375 | 16.35036 | 17.4335 | 18.74674 | 20.36722 | 22.28261 | 24.59419 | 27.34114 | 30.59094 | 34.52582 | 39.22584 | 45.12149 | 52.8663
80.4445 | 18.20301 | 13.95979 | 12.74145 | 12.31929 | 12.20969 | 12.2182 | 12.29345 | 12.3845 | 12.51747 | 12.68684 | 12.89109 | 13.14814 | 13.47798 | 13.87639 | 14.37369 | 14.99475 | 15.766 | 16.71602 | 17.88769 | 19.30731 | 21.05675 | 23.12138 | 25.59967 | 28.5555 | 32.09473 | 36.26935 | 41.43245 | 47.96737 | 56.79874
83.4047 | 18.27936 | 13.99978 | 12.77412 | 12.34883 | 12.23933 | 12.25071 | 12.33059 | 12.42732 | 12.57103 | 12.75231 | 12.97599 | 13.25456 | 13.61462 | 14.05293 | 14.6017 | 15.28472 | 16.13235 | 17.17763 | 18.46294 | 20.01389 | 21.92429 | 24.16977 | 26.86698 | 30.0712 | 33.90342 | 38.51787 | 44.25508 | 51.719 | 62.22326
86.2899 | 18.36358 | 14.04463 | 12.81127 | 12.38215 | 12.27298 | 12.28874 | 12.37155 | 12.47933 | 12.63379 | 12.83283 | 13.0761 | 13.38094 | 13.78262 | 14.27035 | 14.87818 | 15.63866 | 16.58038 | 17.73735 | 19.15696 | 20.87043 | 22.96418 | 25.42578 | 28.37453 | 31.88845 | 36.13485 | 41.23957 | 47.79275 | 56.63087 | 69.55
89.3657 | 18.45206 | 14.09182 | 12.85086 | 12.41982 | 12.3102 | 12.33033 | 12.42181 | 12.53991 | 12.70916 | 12.92568 | 13.19654 | 13.53979 | 13.98378 | 14.52864 | 15.2096 | 16.05888 | 17.10912 | 18.39625 | 19.97263 | 21.8689 | 24.18127 | 26.88901 | 30.13213 | 34.00598 | 38.75204 | 44.52336 | 52.18672 | 63.01632 | 79.56121
92.2906 | 18.54654 | 14.14481 | 12.89449 | 12.46413 | 12.35685 | 12.38333 | 12.48304 | 12.61159 | 12.79865 | 13.03723 | 13.33941 | 13.72072 | 14.22045 | 14.83128 | 15.59693 | 16.55015 | 17.72359 | 19.15965 | 20.91394 | 23.01457 | 25.57729 | 28.5737 | 32.16379 | 36.48515 | 41.76746 | 48.61592 | 57.95602 | 71.86834 | 94.06626
94.7901 | 18.65115 | 14.20191 | 12.94211 | 12.50934 | 12.4045 | 12.43731 | 12.54687 | 12.69141 | 12.89705 | 13.16247 | 13.5008 | 13.92825 | 14.48798 | 15.17741 | 16.03696 | 17.10584 | 18.42028 | 20.02561 | 21.97533 | 24.31066 | 27.14958 | 30.4752 | 34.46962 | 39.32836 | 45.50976 | 53.66143 | 65.50676 | 83.99974 | 114.2686
95.622 | 18.74793 | 14.25511 | 12.98695 | 12.55578 | 12.45428 | 12.49176 | 12.61186 | 12.76843 | 12.99389 | 13.28563 | 13.65687 | 14.12887 | 14.74421 | 15.50354 | 16.45031 | 17.62494 | 19.06383 | 20.81699 | 22.94432 | 25.48375 | 28.56622 | 32.17992 | 36.55178 | 41.94898 | 48.87431 | 58.64243 | 73.24868 | 96.70617 | 135.5321
96.0971 | 18.81862 | 14.29844 | 13.02363 | 12.59206 | 12.49703 | 12.53911 | 12.66531 | 12.8347 | 13.07593 | 13.39142 | 13.78941 | 14.29822 | 14.96203 | 15.77922 | 16.79937 | 18.06127 | 19.6075 | 21.48374 | 23.75418 | 26.45877 | 29.73842 | 33.60847 | 38.30863 | 44.19947 | 52.05949 | 63.24398 | 80.6335 | 109.0346 | 155.988
96.4705 | 18.87327 | 14.33283 | 13.05336 | 12.62022 | 12.52741 | 12.57704 | 12.70856 | 12.88842 | 13.14292 | 13.47434 | 13.89764 | 14.43578 | 15.13746 | 16.00359 | 17.08118 | 18.41476 | 20.04412 | 22.01768 | 24.40503 | 27.24702 | 30.6898 | 34.76198 | 39.75102 | 46.08856 | 54.62969 | 67.32598 | 87.28977 | 120.1846 | 174.2918

## PVDF+10% ZnO
Temperature (degC)/log[frequency(Hz)] | 6 | 5.821428 | 5.642857 | 5.464285 | 5.285715 | 5.107142 | 4.928571 | 4.75 | 4.571428 | 4.392857 | 4.214285 | 4.035714 | 3.857143 | 3.678571 | 3.5 | 3.321429 | 3.142859 | 2.964286 | 2.785714 | 2.607143 | 2.428572 | 2.25 | 2.071429 | 1.892857 | 1.714286 | 1.535714 | 1.357144 | 1.178571 | 1
20.2705 | 13.24527 | 11.76012 | 11.4066 | 11.41864 | 11.56595 | 11.73998 | 11.92114 | 12.07739 | 12.2229 | 12.35818 | 12.48015 | 12.61033 | 12.72174 | 12.83731 | 12.95087 | 13.06645 | 13.18738 | 13.31228 | 13.44739 | 13.59111 | 13.75362 | 13.92856 | 14.12073 | 14.33049 | 14.438 | 14.79786 | 15.13029 | 15.43414 | 15.83087
21.3979 | 13.31112 | 11.78922 | 11.43353 | 11.44219 | 11.58792 | 11.76049 | 11.93542 | 12.08953 | 12.23322 | 12.36705 | 12.48938 | 12.61921 | 12.73035 | 12.84149 | 12.95684 | 13.07317 | 13.19257 | 13.31816 | 13.45549 | 13.59856 | 13.76006 | 13.93391 | 14.12798 | 14.33869 | 14.64439 | 14.84379 | 15.11985 | 15.45768 | 15.82935
22.3681 | 13.41852 | 11.85872 | 11.48942 | 11.48769 | 11.62577 | 11.79227 | 11.96617 | 12.11397 | 12.25507 | 12.3874 | 12.50781 | 12.63629 | 12.74721 | 12.85923 | 12.9723 | 13.08955 | 13.20983 | 13.33617 | 13.47194 | 13.61703 | 13.78166 | 13.95736 | 14.15136 | 14.36764 | 14.71088 | 14.88808 | 15.18461 | 15.52839 | 15.90558
23.0167 | 13.53818 | 11.93722 | 11.55036 | 11.53991 | 11.67047 | 11.83209 | 11.99829 | 12.14382 | 12.28188 | 12.41154 | 12.53266 | 12.65919 | 12.76919 | 12.88115 | 12.99388 | 13.11074 | 13.23268 | 13.36029 | 13.498 | 13.64414 | 13.80924 | 13.987 | 14.18649 | 14.39899 | 14.63251 | 14.89904 | 15.21134 | 15.55947 | 15.99524
23.4049 | 13.6479 | 12.00787 | 11.60724 | 11.58617 | 11.70937 | 11.8651 | 12.02908 | 12.17113 | 12.30642 | 12.43579 | 12.55502 | 12.6809 | 12.79293 | 12.9041 | 13.02699 | 13.14576 | 13.25717 | 13.39525 | 13.52491 | 13.67225 | 13.85103 | 14.03107 | 14.22849 | 14.45125 | 14.66491 | 14.9727 | 15.28764 | 15.64823 | 16.02969
23.7168 | 13.7415 | 12.06864 | 11.65325 | 11.62275 | 11.7402 | 11.89296 | 12.05587 | 12.19387 | 12.32785 | 12.45445 | 12.57172 | 12.69956 | 12.80865 | 12.9208 | 13.03502 | 13.15223 | 13.27576 | 13.40543 | 13.5453 | 13.69378 | 13.8599 | 14.03573 | 14.23923 | 14.46225 | 14.73673 | 14.966 | 15.28975 | 15.629 | 16.06409
24.8252 | 13.85324 | 12.13903 | 11.70784 | 11.66675 | 11.77723 | 11.92498 | 12.08149 | 12.21668 | 12.34991 | 12.47481 | 12.59057 | 12.71756 | 12.82705 | 12.93959 | 13.05314 | 13.17179 | 13.29447 | 13.42394 | 13.56554 | 13.71153 | 13.88226 | 14.07448 | 14.274 | 14.48569 | 14.67604 | 15.03135 | 15.32433 | 15.67817 | 16.10257
27.1361 | 14.03942 | 12.25715 | 11.79954 | 11.74383 | 11.84426 | 11.98395 | 12.13364 | 12.26369 | 12.39251 | 12.51565 | 12.6318 | 12.75625 | 12.86622 | 12.97716 | 13.09213 | 13.21213 | 13.33609 | 13.47028 | 13.60885 | 13.76444 | 13.93643 | 14.12269 | 14.32737 | 14.56092 | 14.86671 | 15.09684 | 15.42642 | 15.80532 | 16.22409
29.7075 | 14.31122 | 12.42653 | 11.9271 | 11.84948 | 11.93448 | 12.06152 | 12.2038 | 12.32992 | 12.4536 | 12.57385 | 12.68954 | 12.8126 | 12.92312 | 13.03769 | 13.15314 | 13.2757 | 13.40196 | 13.53837 | 13.68369 | 13.8409 | 14.02012 | 14.21309 | 14.42605 | 14.66589 | 14.89316 | 15.24093 | 15.58455 | 15.9755 | 16.43723
32.4012 | 14.64585 | 12.63167 | 12.08377 | 11.97857 | 12.04588 | 12.15804 | 12.29129 | 12.40908 | 12.53023 | 12.64627 | 12.7614 | 12.88527 | 12.99755 | 13.11387 | 13.23205 | 13.35727 | 13.48943 | 13.63054 | 13.78119 | 13.94486 | 14.13245 | 14.33366 | 14.5595 | 14.8127 | 15.07096 | 15.44755 | 15.78137 | 16.20732 | 16.7479
35.2724 | 15.01994 | 12.85456 | 12.25344 | 12.11719 | 12.16492 | 12.26523 | 12.39072 | 12.50234 | 12.61649 | 12.73101 | 12.84338 | 12.969 | 13.0826 | 13.20049 | 13.32322 | 13.45183 | 13.58818 | 13.73574 | 13.89357 | 14.06536 | 14.26256 | 14.47846 | 14.71827 | 14.98895 | 15.27567 | 15.64642 | 16.07908 | 16.55832 | 17.13136
38.1973 | 15.41657 | 13.08821 | 12.42929 | 12.26264 | 12.29046 | 12.37816 | 12.49799 | 12.60506 | 12.7145 | 12.83163 | 12.94162 | 13.07192 | 13.18393 | 13.31006 | 13.43674 | 13.57198 | 13.71674 | 13.8594 | 14.03788 | 14.22151 | 14.43112 | 14.6593 | 14.92641 | 15.21134 | 15.49429 | 15.94795 | 16.40242 | 16.95821 | 17.56362
41.091 | 15.82809 | 13.32828 | 12.61181 | 12.41394 | 12.42562 | 12.50193 | 12.60787 | 12.70886 | 12.82322 | 12.93028 | 13.04266 | 13.17055 | 13.28904 | 13.42486 | 13.55754 | 13.68796 | 13.84002 | 14.00359 | 14.19243 | 14.37845 | 14.61805 | 14.85474 | 15.13897 | 15.4733 | 15.77989 | 16.26151 | 16.82147 | 17.42352 | 18.16034
44.0932 | 16.25234 | 13.57431 | 12.79691 | 12.57004 | 12.56558 | 12.63242 | 12.73152 | 12.82837 | 12.93499 | 13.0489 | 13.1631 | 13.29367 | 13.41781 | 13.54801 | 13.68612 | 13.8363 | 13.99737 | 14.17304 | 14.36586 | 14.58437 | 14.84347 | 15.11887 | 15.45016 | 15.81441 | 16.24662 | 16.77984 | 17.36277 | 18.11045 | 18.98782
45.8749 | 16.64763 | 13.80603 | 12.97543 | 12.72092 | 12.7006 | 12.76067 | 12.8568 | 12.94923 | 13.05548 | 13.17664 | 13.29558 | 13.43013 | 13.55856 | 13.69724 | 13.84402 | 14.00294 | 14.17366 | 14.36362 | 14.57558 | 14.80969 | 15.09018 | 15.4015 | 15.75055 | 16.17864 | 16.75476 | 17.30553 | 17.99514 | 18.87535 | 19.93135
46.6967 | 16.95995 | 13.98809 | 13.1145 | 12.83961 | 12.80864 | 12.85945 | 12.95241 | 13.04328 | 13.15107 | 13.27316 | 13.39317 | 13.52916 | 13.66173 | 13.80473 | 13.95799 | 14.12447 | 14.30628 | 14.50732 | 14.73232 | 14.98628 | 15.28939 | 15.63015 | 16.03354 | 16.5134 | 17.02493 | 17.72445 | 18.56081 | 19.53973 | 20.72854
47.2316 | 17.18725 | 14.11917 | 13.21429 | 12.92643 | 12.88756 | 12.93437 | 13.02332 | 13.1119 | 13.21846 | 13.33474 | 13.45432 | 13.59374 | 13.72702 | 13.87256 | 14.03052 | 14.20287 | 14.39058 | 14.59956 | 14.8373 | 15.10758 | 15.4262 | 15.79168 | 16.22587 | 16.741 | 17.41807 | 18.08779 | 18.99969 | 20.06621 | 21.43144
47.6006 | 17.34724 | 14.20968 | 13.28103 | 12.98351 | 12.93828 | 12.98272 | 13.06973 | 13.15631 | 13.26383 | 13.3796 | 13.49981 | 13.63984 | 13.7776 | 13.92474 | 14.08641 | 14.2625 | 14.45488 | 14.67211 | 14.9178 | 15.19854 | 15.53362 | 15.91645 | 16.37698 | 16.91596 | 17.46322 | 18.33498 | 19.30686 | 20.43539 | 21.86859
47.9098 | 17.46389 | 14.2761 | 13.33188 | 13.02744 | 12.97885 | 13.02012 | 13.10346 | 13.18972 | 13.29499 | 13.40988 | 13.53122 | 13.67318 | 13.81103 | 13.96023 | 14.12281 | 14.30188 | 14.49925 | 14.72022 | 14.97267 | 15.25925 | 15.60214 | 15.99607 | 16.46674 | 17.02512 | 17.80326 | 18.51665 | 19.50583 | 20.69683 | 22.11577
49.7848 | 17.57883 | 14.33827 | 13.37942 | 13.06565 | 13.01158 | 13.05132 | 13.1367 | 13.22082 | 13.32655 | 13.44144 | 13.56444 | 13.70637 | 13.84589 | 13.9978 | 14.16296 | 14.3443 | 14.54703 | 14.77283 | 15.03309 | 15.33136 | 15.68556 | 16.09436 | 16.58695 | 17.17318 | 17.85717 | 18.7409 | 19.75149 | 20.9938 | 22.54278
52.3077 | 17.72463 | 14.41888 | 13.43855 | 13.11601 | 13.05733 | 13.0946 | 13.17881 | 13.2622 | 13.36748 | 13.48386 | 13.60757 | 13.75327 | 13.89442 | 14.05102 | 14.22069 | 14.40965 | 14.61959 | 14.85523 | 15.1268 | 15.44 | 15.81359 | 16.2482 | 16.77126 | 17.39451 | 18.10695 | 19.0546 | 20.16361 | 21.58051 | 23.15165
54.9919 | 17.90262 | 14.51864 | 13.51426 | 13.18225 | 13.12053 | 13.15104 | 13.2321 | 13.31657 | 13.4226 | 13.5397 | 13.66535 | 13.81551 | 13.95964 | 14.12199 | 14.30016 | 14.49512 | 14.71443 | 14.96406 | 15.24974 | 15.58152 | 15.98531 | 16.44786 | 17.0153 | 17.68889 | 18.5237 | 19.52439 | 20.69277 | 21.82722 | 23.97701
58.7913 | 18.17413 | 14.66693 | 13.62947 | 13.28052 | 13.20919 | 13.23903 | 13.31896 | 13.4025 | 13.51121 | 13.63089 | 13.76237 | 13.9142 | 14.0704 | 14.24096 | 14.43173 | 14.64435 | 14.88603 | 15.1628 | 15.487 | 15.86618 | 16.33165 | 16.87544 | 17.53916 | 18.33878 | 19.28993 | 20.48503 | 21.96545 | 23.70086 | 25.87102
61.629 | 18.38069 | 14.78037 | 13.71631 | 13.35459 | 13.27636 | 13.30273 | 13.38315 | 13.46719 | 13.57656 | 13.70081 | 13.83393 | 13.99554 | 14.15615 | 14.33697 | 14.53897 | 14.76793 | 15.02716 | 15.33253 | 15.68887 | 16.11271 | 16.63218 | 17.24585 | 17.9942 | 18.90509 | 19.98301 | 21.36373 | 23.02974 | 25.03211 | 27.44453
64.6432 | 18.5802 | 14.89125 | 13.80192 | 13.428 | 13.34398 | 13.36954 | 13.44627 | 13.5317 | 13.64463 | 13.77073 | 13.91055 | 14.07594 | 14.24696 | 14.43924 | 14.65467 | 14.90306 | 15.19051 | 15.52332 | 15.92275 | 16.39731 | 16.98659 | 17.68572 | 18.545 | 19.59845 | 20.90068 | 22.45695 | 24.33041 | 26.62113 | 29.40889
67.5846 | 18.76368 | 14.99457 | 13.88171 | 13.49904 | 13.41135 | 13.43328 | 13.50852 | 13.59385 | 13.70745 | 13.83972 | 13.98151 | 14.15701 | 14.3386 | 14.54256 | 14.77453 | 15.04672 | 15.35788 | 15.73132 | 16.18267 | 16.72467 | 17.3975 | 18.20157 | 19.19761 | 20.41061 | 21.87616 | 23.68874 | 25.9119 | 28.56017 | 31.79218
69.9048 | 18.92353 | 15.08219 | 13.94815 | 13.55646 | 13.4649 | 13.48636 | 13.56107 | 13.64851 | 13.76457 | 13.90102 | 14.0513 | 14.23248 | 14.42388 | 14.64483 | 14.8993 | 15.19721 | 15.54706 | 15.96807 | 16.47757 | 17.09374 | 17.8693 | 18.79481 | 19.93919 | 21.34485 | 22.98953 | 25.1565 | 27.68044 | 30.74636 | 34.40992
70.8151 | 19.05042 | 15.15125 | 14.00135 | 13.60211 | 13.50721 | 13.52862 | 13.60414 | 13.69294 | 13.8119 | 13.95111 | 14.10787 | 14.29606 | 14.49941 | 14.73353 | 15.0065 | 15.32833 | 15.71198 | 16.17149 | 16.73927 | 17.42665 | 18.28381 | 19.32247 | 20.60069 | 22.16959 | 24.0575 | 26.41012 | 29.22294 | 32.59071 | 36.6401
71.3762 | 19.14208 | 15.19901 | 14.03665 | 13.63174 | 13.53448 | 13.55479 | 13.63098 | 13.72087 | 13.84244 | 13.98514 | 14.1455 | 14.34211 | 14.55423 | 14.79928 | 15.0886 | 15.43121 | 15.84226 | 16.36732 | 16.94689 | 17.68986 | 18.61872 | 19.74823 | 21.13247 | 22.83167 | 24.93004 | 27.43409 | 30.42754 | 34.09274 | 38.43944
71.7506 | 19.20383 | 15.23263 | 14.06044 | 13.65158 | 13.55161 | 13.57199 | 13.64688 | 13.73882 | 13.86267 | 14.0085 | 14.1728 | 14.37388 | 14.5935 | 14.84729 | 15.14857 | 15.50759 | 15.94072 | 16.46398 | 17.10769 | 17.89557 | 18.88127 | 20.07726 | 21.54505 | 23.34514 | 25.58359 | 28.18221 | 31.39024 | 35.2361 | 39.84066
72.0693 | 19.24554 | 15.25598 | 14.07718 | 13.669 | 13.56571 | 13.58515 | 13.66187 | 13.75279 | 13.8787 | 14.02676 | 14.19178 | 14.39691 | 14.62063 | 14.88173 | 15.19239 | 15.56272 | 16.01019 | 16.55407 | 17.21925 | 18.03683 | 19.05823 | 20.29826 | 21.81993 | 23.68052 | 25.95513 | 28.64739 | 31.94813 | 35.87118 | 40.60637
73.619 | 19.28675 | 15.27437 | 14.09175 | 13.6829 | 13.57956 | 13.59584 | 13.67394 | 13.76638 | 13.89303 | 14.04281 | 14.21343 | 14.42169 | 14.64838 | 14.91721 | 15.23524 | 15.61769 | 16.07965 | 16.64227 | 17.33457 | 18.18341 | 19.2455 | 20.53064 | 22.11047 | 24.04098 | 26.31431 | 29.23967 | 32.61278 | 36.70055 | 41.57088
76.0423 | 19.34237 | 15.30591 | 14.1162 | 13.70338 | 13.60303 | 13.61935 | 13.69677 | 13.79042 | 13.91868 | 14.07075 | 14.24453 | 14.45966 | 14.69613 | 14.97669 | 15.30927 | 15.7121 | 16.1988 | 16.7924 | 17.52505 | 18.42591 | 19.55141 | 20.91339 | 22.58912 | 24.6231 | 27.14458 | 30.08258 | 33.67492 | 37.98609 | 43.12755
78.6496 | 19.41513 | 15.34992 | 14.15123 | 13.7336 | 13.63201 | 13.64798 | 13.72793 | 13.82422 | 13.95505 | 14.11313 | 14.29475 | 14.51998 | 14.76872 | 15.06436 | 15.41889 | 15.84823 | 16.37124 | 17.01002 | 17.80621 | 18.77698 | 19.9934 | 21.46369 | 23.27563 | 25.4709 | 28.21654 | 31.33294 | 35.19622 | 39.84488 | 45.37309
81.4149 | 19.50289 | 15.39881 | 14.19053 | 13.7691 | 13.66637 | 13.68608 | 13.76626 | 13.86517 | 14.00285 | 14.16805 | 14.35748 | 14.59402 | 14.86007 | 15.17706 | 15.56085 | 16.02825 | 16.59783 | 17.30001 | 18.17252 | 19.23537 | 20.57566 | 22.19104 | 24.17331 | 26.58795 | 29.51379 | 33.02766 | 37.22195 | 42.25678 | 48.3169
84.3177 | 19.59963 | 15.4516 | 14.23068 | 13.80734 | 13.70411 | 13.72397 | 13.80841 | 13.91193 | 14.05585 | 14.22859 | 14.43217 | 14.68364 | 14.96923 | 15.31586 | 15.73522 | 16.24909 | 16.87751 | 17.65674 | 18.62419 | 19.8115 | 21.2975 | 23.08893 | 25.28651 | 27.9477 | 31.13372 | 35.01961 | 39.65161 | 45.2437 | 51.98363
87.2596 | 19.69932 | 15.50586 | 14.27577 | 13.84767 | 13.74449 | 13.76681 | 13.85537 | 13.96308 | 14.11423 | 14.29761 | 14.51383 | 14.78749 | 15.09809 | 15.47762 | 15.93979 | 16.5094 | 17.2127 | 18.08088 | 19.16314 | 20.49112 | 22.15219 | 24.14823 | 26.58932 | 29.54434 | 33.05506 | 37.37173 | 42.55116 | 48.74939 | 56.36
90.2949 | 19.80083 | 15.56324 | 14.32288 | 13.88907 | 13.78446 | 13.81106 | 13.90353 | 14.019 | 14.17884 | 14.37558 | 14.60849 | 14.90049 | 15.24285 | 15.66234 | 16.17649 | 16.81323 | 17.60141 | 18.57634 | 19.79208 | 21.28011 | 23.14567 | 25.38184 | 28.11037 | 31.40012 | 35.41853 | 40.16297 | 45.88728 | 52.88701 | 61.61527
93.2926 | 19.9033 | 15.62233 | 14.36865 | 13.93287 | 13.8289 | 13.85572 | 13.95744 | 14.07895 | 14.24962 | 14.46015 | 14.71176 | 15.03442 | 15.41109 | 15.87732 | 16.45394 | 17.16961 | 18.05892 | 19.16031 | 20.53507 | 22.21853 | 24.32225 | 26.84052 | 29.91417 | 33.62258 | 38.13484 | 43.45095 | 49.99998 | 58.11751 | 68.48565
94.7116 | 19.9992 | 15.67972 | 14.41693 | 13.98022 | 13.8784 | 13.91002 | 14.01473 | 14.14258 | 14.32328 | 14.55015 | 14.823 | 15.17185 | 15.58554 | 16.10065 | 16.73798 | 17.5351 | 18.52833 | 19.75804 | 21.28683 | 23.16212 | 25.49523 | 28.28947 | 31.68248 | 35.77799 | 40.7182 | 46.69617 | 54.04929 | 63.36642 | 75.54188
95.3305 | 20.07667 | 15.72499 | 14.45734 | 14.01749 | 13.91568 | 13.94947 | 14.06067 | 14.19512 | 14.38656 | 14.62514 | 14.9179 | 15.28727 | 15.73186 | 16.28954 | 16.98053 | 17.84559 | 18.92011 | 20.25662 | 21.92051 | 23.95128 | 26.47726 | 29.49715 | 33.15878 | 37.56563 | 42.9869 | 49.39872 | 57.4905 | 67.8991 | 81.78006
95.8504 | 20.13533 | 15.75815 | 14.48385 | 14.04394 | 13.94241 | 13.97806 | 14.09203 | 14.23496 | 14.43468 | 14.68319 | 14.99053 | 15.38006 | 15.85308 | 16.44191 | 17.17825 | 18.09773 | 19.24246 | 20.66618 | 22.43424 | 24.59196 | 27.26222 | 30.4637 | 34.33933 | 39.01664 | 44.62544 | 51.6107 | 60.33621 | 71.69837 | 87.08525
96.2442 | 20.18401 | 15.78383 | 14.50501 | 14.06554 | 13.96267 | 14.00152 | 14.119 | 14.26586 | 14.47096 | 14.72951 | 15.04751 | 15.45381 | 15.94525 | 16.56088 | 17.32861 | 18.29181 | 19.48832 | 20.98076 | 22.82612 | 25.08325 | 27.86973 | 31.20975 | 35.25042 | 40.13252 | 46.08807 | 53.38439 | 62.62011 | 74.79631 | 91.53198

## PVDF+15% ZnO
Temperature (degC)/log[frequency(Hz)] | 6 | 5.821428 | 5.642857 | 5.464285 | 5.285715 | 5.107142 | 4.928571 | 4.75 | 4.571428 | 4.392857 | 4.214285 | 4.035714 | 3.857143 | 3.678571 | 3.5 | 3.321429 | 3.142859 | 2.964286 | 2.785714 | 2.607143 | 2.428572 | 2.25 | 2.071429 | 1.892857 | 1.714286 | 1.535714 | 1.357144 | 1.178571 | 1
20.9483 | 13.40834 | 11.99509 | 11.65602 | 11.657 | 11.78042 | 11.92585 | 12.08285 | 12.21744 | 12.34879 | 12.47132 | 12.60289 | 12.71557 | 12.83059 | 12.95024 | 13.0746 | 13.20963 | 13.37232 | 13.52649 | 13.70489 | 13.89338 | 14.11028 | 14.35329 | 14.61768 | 14.91643 | 15.21251 | 15.58771 | 15.94724 | 16.3705 | 16.7948
22.6482 | 13.51455 | 12.05926 | 11.70682 | 11.69651 | 11.81159 | 11.95239 | 12.10611 | 12.23585 | 12.36307 | 12.48369 | 12.62933 | 12.7434 | 12.86112 | 12.9813 | 13.10861 | 13.24548 | 13.39309 | 13.55145 | 13.72994 | 13.9229 | 14.14452 | 14.38479 | 14.65414 | 14.95412 | 15.27424 | 15.63426 | 16.01499 | 16.4053 | 16.87301
23.045 | 13.60625 | 12.12905 | 11.76248 | 11.74359 | 11.85297 | 11.99067 | 12.13926 | 12.26664 | 12.39335 | 12.51372 | 12.64539 | 12.7587 | 12.8753 | 12.99682 | 13.12432 | 13.26129 | 13.40906 | 13.56757 | 13.74777 | 13.9405 | 14.16201 | 14.40362 | 14.67309 | 14.96886 | 15.25153 | 15.63287 | 16.02363 | 16.46143 | 16.91545
23.2587 | 13.67376 | 12.17323 | 11.79658 | 11.77197 | 11.87734 | 12.01195 | 12.15732 | 12.2812 | 12.40592 | 12.527 | 12.65483 | 12.77027 | 12.88474 | 13.00638 | 13.13399 | 13.27234 | 13.42014 | 13.57876 | 13.75769 | 13.95356 | 14.17646 | 14.42012 | 14.68951 | 14.99026 | 15.29555 | 15.67514 | 16.07312 | 16.4645 | 16.94651
23.4661 | 13.7259 | 12.20693 | 11.82152 | 11.79133 | 11.89332 | 12.02334 | 12.16835 | 12.29171 | 12.4153 | 12.53312 | 12.66286 | 12.77617 | 12.89075 | 13.01235 | 13.13996 | 13.27824 | 13.42731 | 13.58593 | 13.76467 | 13.95931 | 14.18336 | 14.42486 | 14.69598 | 14.99511 | 15.2298 | 15.68728 | 16.07418 | 16.49692 | 16.95847
23.7039 | 13.77321 | 12.23653 | 11.84493 | 11.81048 | 11.90901 | 12.0371 | 12.18001 | 12.30126 | 12.42365 | 12.54044 | 12.6683 | 12.78147 | 12.89803 | 13.01832 | 13.14567 | 13.28489 | 13.43347 | 13.59161 | 13.77099 | 13.96291 | 14.18729 | 14.43006 | 14.69654 | 15.001 | 15.37092 | 15.67315 | 16.054 | 16.48515 | 16.94427
24.9205 | 13.86055 | 12.28861 | 11.88328 | 11.83954 | 11.93214 | 12.05864 | 12.19802 | 12.31565 | 12.43576 | 12.55179 | 12.68193 | 12.79565 | 12.90945 | 13.03146 | 13.15929 | 13.299 | 13.44926 | 13.60729 | 13.78766 | 13.98315 | 14.2081 | 14.45132 | 14.72484 | 15.02409 | 15.37632 | 15.71695 | 16.10997 | 16.52741 | 17.01737
27.1197 | 14.02731 | 12.39485 | 11.96474 | 11.9064 | 11.98834 | 12.10481 | 12.24292 | 12.35347 | 12.47082 | 12.58599 | 12.71336 | 12.82649 | 12.94219 | 13.06371 | 13.19575 | 13.33594 | 13.48773 | 13.65087 | 13.83625 | 14.03626 | 14.26604 | 14.51807 | 14.7973 | 15.10664 | 15.45968 | 15.80209 | 16.23111 | 16.66213 | 17.15909
29.5614 | 14.26471 | 12.54503 | 12.07929 | 12.00142 | 12.06925 | 12.17475 | 12.3009 | 12.40959 | 12.52227 | 12.63494 | 12.76105 | 12.87292 | 12.99044 | 13.11626 | 13.25026 | 13.39337 | 13.54938 | 13.71896 | 13.91095 | 14.11973 | 14.35421 | 14.61216 | 14.90502 | 15.22729 | 15.61105 | 15.95738 | 16.36936 | 16.83274 | 17.36773
32.1796 | 14.54824 | 12.72164 | 12.21269 | 12.10969 | 12.16024 | 12.25444 | 12.3715 | 12.47341 | 12.58269 | 12.69379 | 12.82049 | 12.93548 | 13.05405 | 13.18314 | 13.31911 | 13.46905 | 13.62913 | 13.80658 | 14.00445 | 14.22352 | 14.47316 | 14.74201 | 15.0455 | 15.38077 | 15.79624 | 16.14431 | 16.61453 | 17.07198 | 17.63968
34.9084 | 14.86005 | 12.91435 | 12.3591 | 12.22629 | 12.26115 | 12.34417 | 12.45031 | 12.5484 | 12.65333 | 12.76335 | 12.88901 | 13.00529 | 13.12722 | 13.25838 | 13.40116 | 13.55656 | 13.72433 | 13.90933 | 14.11879 | 14.34581 | 14.60827 | 14.89386 | 15.21618 | 15.56854 | 15.88691 | 16.38289 | 16.83803 | 17.49805 | 17.98364
37.7742 | 15.18885 | 13.11177 | 12.50666 | 12.34573 | 12.36182 | 12.43193 | 12.53225 | 12.62489 | 12.72727 | 12.83667 | 12.96345 | 13.08382 | 13.21015 | 13.34676 | 13.49489 | 13.65799 | 13.83552 | 14.0301 | 14.2488 | 14.48961 | 14.76836 | 15.07763 | 15.4104 | 15.78705 | 16.16909 | 16.65975 | 17.18592 | 17.73325 | 18.42296
40.6669 | 15.52461 | 13.31422 | 12.65794 | 12.47192 | 12.4724 | 12.53231 | 12.6253 | 12.71277 | 12.8147 | 12.92351 | 13.05287 | 13.17688 | 13.30978 | 13.45306 | 13.60768 | 13.77944 | 13.97086 | 14.17908 | 14.41067 | 14.66977 | 14.96581 | 15.29029 | 15.65736 | 16.06144 | 16.58728 | 16.99324 | 17.56164 | 18.22539 | 18.97589
43.5995 | 15.86495 | 13.51559 | 12.81084 | 12.59811 | 12.58502 | 12.63654 | 12.72401 | 12.81029 | 12.91195 | 13.02596 | 13.14374 | 13.2874 | 13.42593 | 13.57727 | 13.74361 | 13.9272 | 14.12897 | 14.35141 | 14.60236 | 14.88043 | 15.20863 | 15.56324 | 15.9603 | 16.40376 | 16.84035 | 17.47615 | 18.11207 | 18.87427 | 19.7895
45.2376 | 16.18154 | 13.70575 | 12.95668 | 12.72279 | 12.69781 | 12.74168 | 12.82803 | 12.91373 | 13.01696 | 13.13316 | 13.25728 | 13.40701 | 13.55089 | 13.71223 | 13.88742 | 14.0825 | 14.29837 | 14.53455 | 14.80341 | 15.10209 | 15.45006 | 15.82938 | 16.26312 | 16.77006 | 17.34861 | 17.97365 | 18.7055 | 19.5997 | 20.64293
46.1803 | 16.43825 | 13.86482 | 13.08117 | 12.83278 | 12.80108 | 12.84074 | 12.92357 | 13.00729 | 13.11245 | 13.22841 | 13.35845 | 13.51018 | 13.66148 | 13.82928 | 14.01484 | 14.21778 | 14.44395 | 14.69595 | 14.97931 | 15.29407 | 15.66358 | 16.06984 | 16.54219 | 17.07994 | 17.69847 | 18.43533 | 19.29513 | 20.25787 | 21.4165
46.8079 | 16.64014 | 13.98853 | 13.18015 | 12.91847 | 12.88019 | 12.91776 | 12.9994 | 13.08465 | 13.19169 | 13.3108 | 13.44252 | 13.6008 | 13.75628 | 13.92721 | 14.11695 | 14.32899 | 14.56598 | 14.82694 | 15.12184 | 15.45779 | 15.84812 | 16.27937 | 16.78504 | 17.36138 | 18.04583 | 18.80061 | 19.72408 | 20.81537 | 22.14396
47.305 | 16.80116 | 14.08539 | 13.25633 | 12.98497 | 12.94194 | 12.97762 | 13.05899 | 13.14457 | 13.2521 | 13.37485 | 13.50696 | 13.67027 | 13.82752 | 14.00485 | 14.19991 | 14.41865 | 14.65972 | 14.93245 | 15.23915 | 15.57865 | 15.98772 | 16.44041 | 16.96985 | 17.5788 | 18.26796 | 19.12566 | 20.10899 | 21.30473 | 22.69516
47.7745 | 16.94156 | 14.16882 | 13.3212 | 13.04315 | 12.99559 | 13.03045 | 13.11009 | 13.19571 | 13.30348 | 13.42726 | 13.55974 | 13.72514 | 13.88605 | 14.06576 | 14.26426 | 14.48628 | 14.73134 | 15.01066 | 15.32431 | 15.67844 | 16.09348 | 16.56172 | 17.10678 | 17.74422 | 18.45165 | 19.33716 | 20.37732 | 21.60037 | 23.0522
49.6869 | 17.07865 | 14.25097 | 13.38624 | 13.10124 | 13.051 | 13.0825 | 13.16248 | 13.24756 | 13.35653 | 13.48043 | 13.61605 | 13.78025 | 13.94529 | 14.12906 | 14.33267 | 14.55954 | 14.81428 | 15.10006 | 15.42644 | 15.79426 | 16.22856 | 16.71879 | 17.29513 | 17.96639 | 18.70505 | 19.64395 | 20.76492 | 22.06968 | 23.62596
52.0083 | 17.23235 | 14.34458 | 13.4609 | 13.16602 | 13.11037 | 13.14327 | 13.22494 | 13.30916 | 13.421 | 13.54815 | 13.68684 | 13.8565 | 14.02709 | 14.21744 | 14.42877 | 14.66426 | 14.92978 | 15.22944 | 15.56975 | 15.96192 | 16.42364 | 16.94746 | 17.56487 | 18.28997 | 19.13747 | 20.17746 | 21.38577 | 22.79185 | 24.50226
54.6013 | 17.41819 | 14.45719 | 13.55359 | 13.24801 | 13.18897 | 13.2179 | 13.29945 | 13.38594 | 13.50039 | 13.63183 | 13.77422 | 13.94939 | 14.12783 | 14.32493 | 14.54521 | 14.79434 | 15.0743 | 15.39434 | 15.76094 | 16.17879 | 16.67697 | 17.24849 | 17.92717 | 18.72391 | 19.71482 | 20.7797 | 22.08212 | 23.70202 | 25.63133
57.3075 | 17.63771 | 14.58782 | 13.65875 | 13.33528 | 13.27771 | 13.30418 | 13.38524 | 13.47429 | 13.59005 | 13.72496 | 13.8751 | 14.05621 | 14.24158 | 14.44914 | 14.68211 | 14.94617 | 15.24558 | 15.58843 | 15.98202 | 16.43579 | 16.98432 | 17.6103 | 18.36599 | 19.26539 | 20.29283 | 21.61367 | 23.14767 | 24.97676 | 27.16735
60.15 | 17.8791 | 14.71694 | 13.75517 | 13.41353 | 13.35498 | 13.39131 | 13.4764 | 13.56329 | 13.68374 | 13.82196 | 13.97812 | 14.16876 | 14.36362 | 14.5853 | 14.83368 | 15.11791 | 15.44193 | 15.81039 | 16.24946 | 16.75617 | 17.36389 | 18.07049 | 18.92073 | 19.94484 | 21.17961 | 22.67643 | 24.40404 | 26.56347 | 29.08365
62.9855 | 18.07675 | 14.82442 | 13.84003 | 13.5053 | 13.42781 | 13.47102 | 13.55462 | 13.63669 | 13.76162 | 13.89218 | 14.05341 | 14.2523 | 14.4568 | 14.68682 | 14.94908 | 15.2503 | 15.59946 | 16.01841 | 16.47919 | 17.03281 | 17.71205 | 18.53874 | 19.50735 | 20.66482 | 22.0314 | 23.7093 | 25.75716 | 28.18014 | 31.12956
65.9546 | 18.25875 | 14.9466 | 13.93799 | 13.59278 | 13.51239 | 13.53677 | 13.61937 | 13.71559 | 13.84347 | 13.99401 | 14.16317 | 14.37062 | 14.58701 | 14.83491 | 15.11741 | 15.44599 | 15.82674 | 16.27413 | 16.79725 | 17.42533 | 18.19622 | 19.10913 | 20.21822 | 21.56611 | 23.21735 | 25.14883 | 27.51151 | 30.38747 | 33.81214
68.6094 | 18.45928 | 15.06843 | 14.0361 | 13.68118 | 13.59708 | 13.62054 | 13.70832 | 13.80607 | 13.93877 | 14.09582 | 14.27043 | 14.48901 | 14.71792 | 14.98182 | 15.28879 | 15.64535 | 16.06544 | 16.564 | 17.16116 | 17.87143 | 18.76268 | 19.80867 | 21.09854 | 22.66131 | 24.60871 | 26.8847 | 29.64106 | 32.99843 | 36.95199
69.9174 | 18.62722 | 15.16969 | 14.11811 | 13.75616 | 13.66918 | 13.69248 | 13.7791 | 13.8815 | 14.01699 | 14.1803 | 14.36186 | 14.59023 | 14.83294 | 15.11439 | 15.44138 | 15.82782 | 16.2811 | 16.83023 | 17.49286 | 18.29217 | 19.27547 | 20.45533 | 21.89352 | 23.66413 | 25.83602 | 28.3872 | 31.51438 | 35.23265 | 39.67148
70.7517 | 18.76464 | 15.25041 | 14.18124 | 13.8131 | 13.72532 | 13.74926 | 13.83552 | 13.93835 | 14.07834 | 14.24495 | 14.43611 | 14.66854 | 14.92214 | 15.2183 | 15.56517 | 15.97675 | 16.46562 | 17.05017 | 17.76733 | 18.62669 | 19.69656 | 20.98308 | 22.55239 | 24.46263 | 26.78268 | 29.61122 | 32.9668 | 36.98993 | 41.79566
71.3051 | 18.87234 | 15.3189 | 14.2384 | 13.86254 | 13.77506 | 13.8008 | 13.88642 | 13.9894 | 14.13228 | 14.30016 | 14.49801 | 14.73727 | 14.99903 | 15.30668 | 15.6653 | 16.09361 | 16.60553 | 17.22078 | 17.97235 | 18.88172 | 20.00033 | 21.36229 | 23.02779 | 25.07229 | 27.55404 | 30.53144 | 34.09791 | 38.35803 | 43.42914
71.7375 | 18.95477 | 15.36597 | 14.27682 | 13.89761 | 13.80865 | 13.83243 | 13.91741 | 14.02428 | 14.16776 | 14.33974 | 14.53493 | 14.7799 | 15.05218 | 15.36401 | 15.73265 | 16.1733 | 16.70238 | 17.33937 | 18.11855 | 19.0648 | 20.23648 | 21.65025 | 23.38383 | 25.49663 | 28.07683 | 31.12031 | 34.7744 | 39.16294 | 44.36797
72.756 | 19.02139 | 15.40514 | 14.30969 | 13.92908 | 13.83899 | 13.86166 | 13.95065 | 14.05582 | 14.20157 | 14.37333 | 14.57176 | 14.81798 | 15.08771 | 15.407 | 15.78272 | 16.23474 | 16.77809 | 17.44759 | 18.24934 | 19.22613 | 20.43741 | 21.89962 | 23.68795 | 25.8618 | 28.4898 | 31.65915 | 35.46464 | 39.97688 | 45.31601
74.9575 | 19.09097 | 15.45223 | 14.34749 | 13.96362 | 13.87368 | 13.89546 | 13.98574 | 14.09362 | 14.24096 | 14.41888 | 14.62083 | 14.8736 | 15.15206 | 15.48225 | 15.87439 | 16.34571 | 16.91192 | 17.60174 | 18.44648 | 19.48403 | 20.77012 | 22.30996 | 24.19556 | 26.48458 | 29.22798 | 32.60048 | 36.57619 | 41.32999 | 46.90648
77.4303 | 19.20125 | 15.51914 | 14.40239 | 14.01496 | 13.92479 | 13.94935 | 14.04215 | 14.15098 | 14.30192 | 14.48443 | 14.69549 | 14.9588 | 15.24977 | 15.5981 | 16.01288 | 16.51591 | 17.12249 | 17.86344 | 18.76741 | 19.87538 | 21.25323 | 22.90888 | 24.93737 | 27.40493 | 30.40891 | 33.98785 | 38.23019 | 43.29479 | 49.28231
80.1146 | 19.33447 | 15.59797 | 14.46815 | 14.07619 | 13.98516 | 14.01404 | 14.10532 | 14.2217 | 14.37878 | 14.56832 | 14.78968 | 15.06886 | 15.37838 | 15.74859 | 16.19288 | 16.73423 | 17.39241 | 18.19892 | 19.18813 | 20.40051 | 21.91325 | 23.7273 | 25.94454 | 28.63484 | 31.88272 | 35.77571 | 40.40346 | 45.89277 | 52.31856
82.8493 | 19.46989 | 15.68161 | 14.53826 | 14.14356 | 14.05283 | 14.08553 | 14.18385 | 14.30508 | 14.46983 | 14.67076 | 14.90588 | 15.20076 | 15.53294 | 15.9349 | 16.42129 | 17.01449 | 17.7404 | 18.63344 | 19.73192 | 21.0772 | 22.75677 | 24.77399 | 27.2371 | 30.21832 | 33.86891 | 38.06741 | 43.13274 | 49.14549 | 56.25307
85.7083 | 19.60764 | 15.76638 | 14.60725 | 14.20754 | 14.11761 | 14.15086 | 14.25426 | 14.38225 | 14.5584 | 14.77286 | 15.02632 | 15.34148 | 15.70325 | 16.14272 | 16.67788 | 17.33729 | 18.14455 | 19.14268 | 20.37686 | 21.884 | 23.7677 | 26.02389 | 28.77399 | 32.08338 | 36.03827 | 40.77142 | 46.36292 | 52.96562 | 60.78594
88.6164 | 19.74854 | 15.85449 | 14.68342 | 14.27963 | 14.18915 | 14.22592 | 14.33717 | 14.47345 | 14.65905 | 14.88642 | 15.15622 | 15.49722 | 15.89581 | 16.38159 | 16.97919 | 17.71433 | 18.62266 | 19.74565 | 21.13785 | 22.84242 | 24.96812 | 27.50031 | 30.5876 | 34.30292 | 38.6485 | 43.9566 | 50.17287 | 57.49722 | 66.21584
91.5683 | 19.87028 | 15.93065 | 14.74891 | 14.34101 | 14.25166 | 14.29084 | 14.40753 | 14.55181 | 14.74867 | 14.99323 | 15.2853 | 15.66155 | 16.09946 | 16.64076 | 17.30802 | 18.13606 | 19.16179 | 20.44132 | 22.02205 | 23.96289 | 26.3799 | 29.26486 | 32.75525 | 36.92133 | 41.92649 | 47.78349 | 54.72595 | 63.02353 | 73.12341
93.5328 | 19.96145 | 15.98845 | 14.79725 | 14.38847 | 14.3013 | 14.34382 | 14.46684 | 14.62414 | 14.83487 | 15.09997 | 15.42286 | 15.83324 | 16.31896 | 16.92262 | 17.66951 | 18.60458 | 19.76377 | 21.20433 | 22.99162 | 25.17327 | 27.88739 | 31.11418 | 35.00461 | 39.64903 | 45.13508 | 51.61839 | 59.36374 | 68.70465 | 80.46871
94.5301 | 20.02277 | 16.02546 | 14.82985 | 14.42313 | 14.33654 | 14.38578 | 14.51449 | 14.67809 | 14.90124 | 15.18251 | 15.52583 | 15.96327 | 16.49214 | 17.14835 | 17.9664 | 18.99048 | 20.26284 | 21.84598 | 23.80382 | 26.19337 | 29.15385 | 32.66834 | 36.8861 | 41.89683 | 47.83533 | 54.83942 | 63.20471 | 73.53117 | 86.8746
95.2535 | 20.05976 | 16.0479 | 14.85052 | 14.44631 | 14.36227 | 14.41591 | 14.54943 | 14.71911 | 14.95406 | 15.24592 | 15.60552 | 16.07076 | 16.62713 | 17.3275 | 18.19994 | 19.29361 | 20.65651 | 22.34419 | 24.4403 | 26.99743 | 30.14176 | 33.87654 | 38.34065 | 43.62496 | 49.92105 | 57.26175 | 66.22161 | 77.39671 | 92.22473
95.7585 | 20.0781 | 16.06032 | 14.86057 | 14.45587 | 14.3747 | 14.42867 | 14.56751 | 14.74131 | 14.98142 | 15.28384 | 15.65771 | 16.141 | 16.7253 | 17.45769 | 18.37475 | 19.52362 | 20.95362 | 22.72729 | 24.92421 | 27.59762 | 30.88309 | 34.78393 | 39.43182 | 44.93689 | 51.37886 | 59.13712 | 68.52004 | 80.39846 | 96.48298

## PVDF+5% F-ZnO
Temperature (degC)/log[frequency(Hz)] | 6 | 5.821428 | 5.642857 | 5.464285 | 5.285715 | 5.107142 | 4.928571 | 4.75 | 4.571428 | 4.392857 | 4.214285 | 4.035714 | 3.857143 | 3.678571 | 3.5 | 3.321429 | 3.142859 | 2.964286 | 2.785714 | 2.607143 | 2.428572 | 2.25 | 2.071429 | 1.892857 | 1.714286 | 1.535714 | 1.357144 | 1.178571 | 1
23.2395 | 13.18488 | 11.66737 | 11.29802 | 11.29328 | 11.42231 | 11.58786 | 11.76103 | 11.92301 | 12.08292 | 12.24184 | 12.39919 | 12.57721 | 12.74548 | 12.92661 | 13.12264 | 13.33897 | 13.57303 | 13.8348 | 14.12721 | 14.45584 | 14.83608 | 15.25815 | 15.74671 | 16.29872 | 17.00932 | 17.66334 | 18.54493 | 19.55738 | 20.77423
24.5541 | 13.42749 | 11.83533 | 11.43577 | 11.4103 | 11.52456 | 11.67906 | 11.84498 | 11.99765 | 12.15426 | 12.30939 | 12.46592 | 12.64536 | 12.8151 | 13.00102 | 13.19979 | 13.42 | 13.6625 | 13.93196 | 14.23313 | 14.57023 | 14.96312 | 15.40035 | 15.90611 | 16.4851 | 17.12444 | 17.94351 | 18.85831 | 19.91946 | 21.18649
24.6782 | 13.64409 | 11.97802 | 11.54662 | 11.50391 | 11.60812 | 11.75038 | 11.90918 | 12.05969 | 12.21143 | 12.36424 | 12.51929 | 12.69913 | 12.86956 | 13.0571 | 13.25862 | 13.48153 | 13.72941 | 14.00136 | 14.3089 | 14.65526 | 15.05576 | 15.5047 | 16.02459 | 16.61912 | 17.26503 | 18.12023 | 19.05434 | 20.16516 | 21.50356
24.6786 | 13.79351 | 12.07265 | 11.6219 | 11.56587 | 11.66103 | 11.79858 | 11.95318 | 12.09913 | 12.2488 | 12.40118 | 12.55562 | 12.73385 | 12.90687 | 13.09376 | 13.29792 | 13.52459 | 13.7715 | 14.05003 | 14.36154 | 14.71008 | 15.11766 | 15.57479 | 16.10428 | 16.70837 | 17.36354 | 18.24743 | 19.21157 | 20.36021 | 21.69937
24.6892 | 13.89355 | 12.1362 | 11.67231 | 11.60755 | 11.69779 | 11.82949 | 11.98127 | 12.12305 | 12.2715 | 12.42396 | 12.57755 | 12.75515 | 12.93032 | 13.11749 | 13.32184 | 13.55107 | 13.80183 | 14.07941 | 14.39342 | 14.74868 | 15.15607 | 15.61668 | 16.15008 | 16.76704 | 17.45473 | 18.31444 | 19.29273 | 20.46522 | 21.85437
24.7057 | 13.965 | 12.18667 | 11.7116 | 11.64093 | 11.72743 | 11.85345 | 12.00336 | 12.14189 | 12.28799 | 12.43955 | 12.59232 | 12.77194 | 12.9453 | 13.13474 | 13.3393 | 13.56749 | 13.81829 | 14.09697 | 14.41343 | 14.76881 | 15.18008 | 15.64593 | 16.18073 | 16.79145 | 17.50706 | 18.34822 | 19.33556 | 20.4955 | 21.89788
25.1926 | 14.05269 | 12.24251 | 11.74909 | 11.67124 | 11.75218 | 11.8758 | 12.02282 | 12.15971 | 12.30561 | 12.4559 | 12.60856 | 12.78588 | 12.96085 | 13.14876 | 13.35257 | 13.58228 | 13.83313 | 14.11283 | 14.42874 | 14.78147 | 15.19054 | 15.65413 | 16.19344 | 16.80727 | 17.55257 | 18.3515 | 19.35522 | 20.51065 | 21.89589
27.3136 | 14.18175 | 12.31033 | 11.80097 | 11.71271 | 11.78591 | 11.90703 | 12.05204 | 12.18633 | 12.33142 | 12.48113 | 12.63472 | 12.81338 | 12.98764 | 13.17788 | 13.38623 | 13.61472 | 13.86856 | 14.151 | 14.47024 | 14.83002 | 15.24567 | 15.71652 | 16.25898 | 16.88278 | 17.61768 | 18.47697 | 19.47973 | 20.6732 | 22.07183
29.8509 | 14.40443 | 12.44554 | 11.90259 | 11.79711 | 11.85844 | 11.97035 | 12.1103 | 12.24161 | 12.38368 | 12.5344 | 12.68636 | 12.86657 | 13.04338 | 13.23611 | 13.44798 | 13.68085 | 13.94132 | 14.22961 | 14.55834 | 14.92483 | 15.35577 | 15.83779 | 16.40265 | 17.05436 | 17.81189 | 18.70476 | 19.74898 | 20.98552 | 22.50493
32.4992 | 14.70106 | 12.62408 | 12.03992 | 11.90952 | 11.95889 | 12.06091 | 12.19636 | 12.31951 | 12.45929 | 12.60814 | 12.76008 | 12.94267 | 13.12292 | 13.31914 | 13.53542 | 13.77589 | 14.04239 | 14.34366 | 14.68227 | 15.06609 | 15.51246 | 16.01797 | 16.60729 | 17.28961 | 18.07292 | 19.04769 | 20.16912 | 21.49881 | 23.08463
35.2446 | 15.06223 | 12.83687 | 12.20117 | 12.04196 | 12.07535 | 12.16846 | 12.29584 | 12.41854 | 12.55581 | 12.70277 | 12.85993 | 13.04532 | 13.2283 | 13.4313 | 13.65425 | 13.90349 | 14.18192 | 14.49452 | 14.84793 | 15.25343 | 15.72816 | 16.26415 | 16.89603 | 17.63255 | 18.47501 | 19.53237 | 20.73904 | 22.19271 | 23.95888
38.2263 | 15.46937 | 13.08012 | 12.38507 | 12.19655 | 12.2109 | 12.29523 | 12.41276 | 12.53357 | 12.67014 | 12.82034 | 12.97822 | 13.16833 | 13.35828 | 13.56825 | 13.80128 | 14.06035 | 14.35154 | 14.68111 | 15.05983 | 15.49 | 15.99976 | 16.57898 | 17.26137 | 18.05916 | 18.99758 | 20.13359 | 21.49529 | 23.13512 | 25.09404
41.0605 | 15.89543 | 13.33001 | 12.57378 | 12.35619 | 12.3563 | 12.43081 | 12.54481 | 12.66182 | 12.79961 | 12.95157 | 13.11323 | 13.30807 | 13.50585 | 13.7257 | 13.97079 | 14.24511 | 14.55484 | 14.90562 | 15.30502 | 15.76765 | 16.31918 | 16.95134 | 17.70342 | 18.59532 | 19.67349 | 20.91509 | 22.46749 | 24.30926 | 26.56005
43.1305 | 16.30563 | 13.56317 | 12.74995 | 12.50292 | 12.48727 | 12.55177 | 12.66202 | 12.77895 | 12.91659 | 13.07188 | 13.23946 | 13.44102 | 13.64777 | 13.87775 | 14.13405 | 14.42508 | 14.75341 | 15.13076 | 15.56654 | 16.07363 | 16.67778 | 17.38077 | 18.21947 | 19.22267 | 20.39809 | 21.87253 | 23.64858 | 25.79053 | 28.42163
45.1268 | 16.65326 | 13.75848 | 12.89751 | 12.62781 | 12.59852 | 12.65711 | 12.76385 | 12.87936 | 13.01917 | 13.17669 | 13.35105 | 13.55842 | 13.77264 | 14.01362 | 14.28537 | 14.59182 | 14.94247 | 15.34535 | 15.8174 | 16.36606 | 17.03318 | 17.80635 | 18.7408 | 19.8627 | 21.29802 | 22.86072 | 24.85303 | 27.27234 | 30.24045
46.1495 | 16.90888 | 13.89964 | 13.00085 | 12.71564 | 12.67645 | 12.72931 | 12.83525 | 12.94915 | 13.08951 | 13.24987 | 13.4244 | 13.64057 | 13.85915 | 14.1096 | 14.39098 | 14.71271 | 15.08098 | 15.50735 | 16.00732 | 16.59339 | 17.30243 | 18.13786 | 19.14711 | 20.36324 | 21.7995 | 23.63184 | 25.79753 | 28.45623 | 31.69812
46.8733 | 17.08102 | 13.99281 | 13.0692 | 12.77508 | 12.72958 | 12.78077 | 12.87994 | 12.99399 | 13.1355 | 13.29746 | 13.47542 | 13.69246 | 13.91893 | 14.17538 | 14.46392 | 14.79626 | 15.17868 | 15.6227 | 16.14599 | 16.76184 | 17.50698 | 18.38938 | 19.45752 | 20.74616 | 22.35632 | 24.2184 | 26.53321 | 29.38054 | 32.81939
47.2783 | 17.19791 | 14.05641 | 13.11652 | 12.81328 | 12.76512 | 12.81264 | 12.91149 | 13.02479 | 13.16566 | 13.329 | 13.50784 | 13.72907 | 13.95927 | 14.21852 | 14.51414 | 14.8535 | 15.24542 | 15.70212 | 16.24492 | 16.87992 | 17.65674 | 18.57354 | 19.68454 | 21.03414 | 22.65257 | 24.66433 | 27.0733 | 30.00563 | 33.55755
47.6423 | 17.27725 | 14.09823 | 13.14607 | 12.83703 | 12.78585 | 12.83278 | 12.92983 | 13.0414 | 13.18365 | 13.34706 | 13.53018 | 13.74868 | 13.97996 | 14.2444 | 14.54409 | 14.89083 | 15.28734 | 15.75441 | 16.30247 | 16.95589 | 17.74496 | 18.68322 | 19.81751 | 21.18925 | 22.96617 | 24.89558 | 27.33534 | 30.34613 | 33.96209
49.238 | 17.35617 | 14.13768 | 13.17484 | 12.85926 | 12.80521 | 12.85123 | 12.95042 | 13.06147 | 13.20202 | 13.36539 | 13.55101 | 13.77247 | 14.00749 | 14.27459 | 14.5811 | 14.93325 | 15.34019 | 15.81536 | 16.38036 | 17.05003 | 17.86321 | 18.82917 | 20.00138 | 21.41987 | 23.08384 | 25.23118 | 27.7796 | 30.88099 | 34.64495
51.4559 | 17.46491 | 14.19312 | 13.2144 | 12.8926 | 12.83504 | 12.87832 | 12.97896 | 13.09018 | 13.23357 | 13.3999 | 13.58672 | 13.81432 | 14.05332 | 14.32851 | 14.64184 | 15.00478 | 15.42739 | 15.92459 | 16.51219 | 17.21204 | 18.06797 | 19.08139 | 20.3157 | 21.81206 | 23.65478 | 25.84183 | 28.53568 | 31.8152 | 35.74783
53.9707 | 17.59927 | 14.26541 | 13.26597 | 12.93895 | 12.87588 | 12.91576 | 13.01345 | 13.1284 | 13.2741 | 13.4436 | 13.6355 | 13.87 | 14.11628 | 14.39969 | 14.7263 | 15.10541 | 15.55178 | 16.0746 | 16.69788 | 17.44127 | 18.35625 | 19.44266 | 20.76494 | 22.37811 | 24.39803 | 26.71461 | 29.61589 | 33.0906 | 37.37252
56.5647 | 17.74992 | 14.34695 | 13.32756 | 12.99 | 12.92528 | 12.96399 | 13.06297 | 13.17756 | 13.32452 | 13.49912 | 13.69726 | 13.93657 | 14.1923 | 14.48919 | 14.83359 | 15.23434 | 15.70492 | 16.26626 | 16.93708 | 17.74159 | 18.72899 | 19.9091 | 21.35051 | 23.1057 | 25.26869 | 27.85164 | 30.98809 | 34.82684 | 39.40969
59.2883 | 17.90521 | 14.42826 | 13.38999 | 13.04177 | 12.97262 | 13.01202 | 13.11432 | 13.22912 | 13.37988 | 13.55886 | 13.76261 | 14.01554 | 14.28513 | 14.59487 | 14.95932 | 15.38987 | 15.89455 | 16.49518 | 17.22557 | 18.11035 | 19.19738 | 20.49668 | 22.08518 | 24.02683 | 26.44269 | 29.22733 | 32.685 | 36.88178 | 41.94958
62.1429 | 18.05665 | 14.50941 | 13.45042 | 13.09499 | 13.02225 | 13.06109 | 13.16148 | 13.28029 | 13.43725 | 13.62171 | 13.83403 | 14.09762 | 14.37919 | 14.71242 | 15.09904 | 15.55856 | 16.10958 | 16.76563 | 17.56763 | 18.53511 | 19.73448 | 21.17112 | 22.93091 | 25.06998 | 27.71494 | 30.85642 | 34.68396 | 39.30211 | 44.87243
65.0045 | 18.19827 | 14.58741 | 13.50917 | 13.14853 | 13.07183 | 13.10965 | 13.21156 | 13.33374 | 13.49561 | 13.68678 | 13.9076 | 14.18112 | 14.47977 | 14.83428 | 15.25373 | 15.75441 | 16.35307 | 17.08101 | 17.96126 | 19.0361 | 20.37173 | 21.97215 | 23.93481 | 26.32044 | 29.17762 | 32.7304 | 36.97976 | 42.12982 | 48.33311
67.836 | 18.3253 | 14.65641 | 13.56205 | 13.19387 | 13.11727 | 13.15712 | 13.25977 | 13.38674 | 13.55303 | 13.75293 | 13.98344 | 14.27202 | 14.59161 | 14.97447 | 15.42776 | 15.9752 | 16.63747 | 17.44175 | 18.43059 | 19.62697 | 21.12026 | 22.91724 | 25.1203 | 27.79704 | 31.07902 | 34.9671 | 39.73616 | 45.48087 | 52.44431
69.3795 | 18.4295 | 14.71011 | 13.60394 | 13.22881 | 13.15094 | 13.191 | 13.29543 | 13.42577 | 13.5988 | 13.80564 | 14.05073 | 14.35088 | 14.69338 | 15.10064 | 15.59041 | 16.1859 | 16.9061 | 17.78683 | 18.87168 | 20.19017 | 21.83251 | 23.81003 | 26.22695 | 29.16419 | 32.74252 | 37.03759 | 42.19037 | 48.48218 | 56.18816
70.3552 | 18.5032 | 14.74889 | 13.63269 | 13.25469 | 13.17781 | 13.21753 | 13.32451 | 13.45573 | 13.63395 | 13.84852 | 14.10051 | 14.41472 | 14.77369 | 15.20308 | 15.72387 | 16.35486 | 17.1266 | 18.07048 | 19.23361 | 20.65044 | 22.41414 | 24.53866 | 27.12665 | 30.26555 | 34.00609 | 38.63627 | 44.19059 | 50.92596 | 59.22078
71.0698 | 18.55281 | 14.77671 | 13.65454 | 13.27558 | 13.19713 | 13.2358 | 13.34284 | 13.47922 | 13.65989 | 13.88031 | 14.14037 | 14.46452 | 14.83576 | 15.28504 | 15.83038 | 16.49403 | 17.30659 | 18.30172 | 19.53007 | 21.02574 | 22.88553 | 25.12533 | 27.85327 | 31.15625 | 35.1865 | 39.95569 | 45.7885 | 52.90112 | 61.72476
71.4981 | 18.58906 | 14.79741 | 13.67065 | 13.28819 | 13.20891 | 13.24947 | 13.35891 | 13.49581 | 13.67903 | 13.9008 | 14.16877 | 14.50064 | 14.88287 | 15.34651 | 15.91072 | 16.59755 | 17.43997 | 18.4739 | 19.75328 | 21.30662 | 23.2334 | 25.55712 | 28.37945 | 31.79924 | 35.88358 | 40.86285 | 46.88759 | 54.22723 | 63.41207
72.1929 | 18.61612 | 14.80992 | 13.67968 | 13.2961 | 13.21603 | 13.25803 | 13.36804 | 13.50682 | 13.69224 | 13.9217 | 14.19106 | 14.52962 | 14.92018 | 15.39612 | 15.97217 | 16.68 | 17.54691 | 18.61157 | 19.92055 | 21.51937 | 23.50067 | 25.88042 | 28.77375 | 32.27391 | 36.41806 | 41.58844 | 47.73409 | 55.26085 | 64.71377
74.19 | 18.64936 | 14.82739 | 13.69296 | 13.30755 | 13.22753 | 13.26771 | 13.38159 | 13.52496 | 13.71493 | 13.94745 | 14.2224 | 14.57432 | 14.97828 | 15.46945 | 16.06871 | 16.8055 | 17.70726 | 18.81783 | 20.18825 | 21.85167 | 23.91903 | 26.3961 | 29.40769 | 33.04183 | 37.4814 | 42.6944 | 49.13128 | 57.02018 | 66.97457
76.4626 | 18.69834 | 14.85546 | 13.71518 | 13.32766 | 13.2478 | 13.29072 | 13.40627 | 13.55349 | 13.75082 | 13.98969 | 14.27712 | 14.6438 | 15.06664 | 15.58375 | 16.21713 | 16.99449 | 17.95135 | 19.12396 | 20.57635 | 22.3429 | 24.53348 | 27.15112 | 30.33529 | 34.1715 | 38.8321 | 44.39401 | 51.17227 | 59.62184 | 70.41891
78.9796 | 18.75845 | 14.8889 | 13.74294 | 13.35567 | 13.27582 | 13.32083 | 13.43983 | 13.59341 | 13.79617 | 14.04914 | 14.35068 | 14.73662 | 15.184 | 15.73689 | 16.413 | 17.24743 | 18.27381 | 19.53756 | 21.0991 | 22.99362 | 25.34483 | 28.14771 | 31.55484 | 35.65636 | 40.58073 | 46.58783 | 53.92676 | 63.09873 | 75.03583
81.6773 | 18.82601 | 14.92945 | 13.77284 | 13.38696 | 13.31011 | 13.35821 | 13.48104 | 13.63892 | 13.85381 | 14.11841 | 14.43834 | 14.84796 | 15.3303 | 15.9256 | 16.6563 | 17.56151 | 18.67712 | 20.05049 | 21.74127 | 23.79829 | 26.3409 | 29.36999 | 33.04232 | 37.46302 | 42.77945 | 49.27325 | 57.28381 | 67.50883 | 81.17029
84.4241 | 18.89481 | 14.9728 | 13.80651 | 13.41891 | 13.34394 | 13.39423 | 13.52486 | 13.69157 | 13.91691 | 14.19944 | 14.54184 | 14.98222 | 15.50301 | 16.14991 | 16.94771 | 17.93666 | 19.15744 | 20.65892 | 22.50781 | 24.75698 | 27.52343 | 30.81627 | 34.80233 | 39.60013 | 45.35244 | 52.52157 | 61.4041 | 73.02644 | 89.05599
87.2555 | 18.96491 | 15.01248 | 13.84464 | 13.457 | 13.38352 | 13.4385 | 13.57623 | 13.75392 | 13.99607 | 14.29824 | 14.66767 | 15.14268 | 15.71327 | 16.42058 | 17.29752 | 18.38525 | 19.72733 | 21.3786 | 23.40742 | 25.86246 | 28.88742 | 32.47602 | 36.81895 | 42.05561 | 48.49664 | 56.30086 | 66.35762 | 79.88078 | 99.1611
90.2082 | 19.04494 | 15.05995 | 13.88665 | 13.4983 | 13.42682 | 13.48908 | 13.63565 | 13.82663 | 14.08561 | 14.41146 | 14.81333 | 15.33276 | 15.95678 | 16.73655 | 17.70393 | 18.9051 | 20.38727 | 22.20892 | 24.44408 | 27.15036 | 30.47973 | 34.41523 | 39.18807 | 44.96187 | 51.98488 | 60.99734 | 72.73789 | 89.17678 | 113.5894
92.5702 | 19.11478 | 15.10542 | 13.92653 | 13.53936 | 13.47337 | 13.54268 | 13.69772 | 13.90531 | 14.18395 | 14.53697 | 14.97754 | 15.54222 | 16.22846 | 17.08487 | 18.15186 | 19.47986 | 21.11606 | 23.1237 | 25.58329 | 28.55259 | 32.17105 | 36.48173 | 41.70874 | 48.07018 | 56.0252 | 66.20094 | 80.11124 | 100.3331 | 131.3447
93.9119 | 19.17006 | 15.13734 | 13.95628 | 13.57095 | 13.50664 | 13.58327 | 13.74635 | 13.96785 | 14.26588 | 14.64236 | 15.11308 | 15.72152 | 16.46399 | 17.39544 | 18.55251 | 19.9886 | 21.7571 | 23.92661 | 26.57448 | 29.7689 | 33.67676 | 38.31737 | 43.94669 | 50.85733 | 59.52406 | 71.10245 | 87.2753 | 111.3734 | 149.2279
94.7656 | 19.22534 | 15.17464 | 13.99078 | 13.60441 | 13.5469 | 13.62922 | 13.80065 | 14.03273 | 14.34595 | 14.74371 | 15.24361 | 15.88696 | 16.67846 | 17.66935 | 18.90076 | 20.43078 | 22.31202 | 24.61168 | 27.42218 | 30.80422 | 34.9362 | 39.85364 | 45.83993 | 53.24436 | 62.68162 | 75.46652 | 93.77442 | 121.69 | 166.12
95.3778 | 19.26923 | 15.20526 | 14.01931 | 13.63143 | 13.57649 | 13.66433 | 13.84617 | 14.08619 | 14.41286 | 14.8273 | 15.35089 | 16.00983 | 16.85393 | 17.89042 | 19.18184 | 20.78695 | 22.75605 | 25.1639 | 28.10025 | 31.63537 | 35.95205 | 41.09745 | 47.38018 | 55.21 | 65.36502 | 79.23962 | 99.48648 | 130.7924 | 181.1328

## PVDF+10% F-ZnO
Temperature (degC)/log[frequency(Hz)] | 6 | 5.821428 | 5.642857 | 5.464285 | 5.285715 | 5.107142 | 4.928571 | 4.75 | 4.571428 | 4.392857 | 4.214285 | 4.035714 | 3.857143 | 3.678571 | 3.5 | 3.321429 | 3.142859 | 2.964286 | 2.785714 | 2.607143 | 2.428572 | 2.25 | 2.071429 | 1.892857 | 1.714286 | 1.535714 | 1.357144 | 1.178571 | 1
21.2487 | 19.97446 | 16.6994 | 15.83865 | 15.70814 | 15.85801 | 16.0978 | 16.37404 | 16.64213 | 16.92465 | 17.22361 | 17.538 | 17.87283 | 18.26511 | 18.68385 | 19.15072 | 19.68205 | 20.28771 | 20.98232 | 21.79326 | 22.71812 | 23.81 | 25.05769 | 26.48596 | 28.10286 | 29.97053 | 31.8797 | 33.98621 | 36.26165 | 38.61344
22.7887 | 20.23746 | 16.84692 | 15.95607 | 15.80449 | 15.94148 | 16.1722 | 16.44058 | 16.70542 | 16.98566 | 17.28339 | 17.59709 | 17.94003 | 18.33221 | 18.75435 | 19.22658 | 19.76512 | 20.37726 | 21.08478 | 21.90384 | 22.84849 | 23.95858 | 25.22666 | 26.67831 | 28.31682 | 30.07264 | 32.11829 | 34.29512 | 36.53245 | 38.96907
25.2713 | 20.64634 | 17.07732 | 16.1303 | 15.94869 | 16.06615 | 16.28223 | 16.54218 | 16.79761 | 17.076 | 17.3714 | 17.68691 | 18.02631 | 18.43121 | 18.8612 | 19.34324 | 19.89459 | 20.52226 | 21.25017 | 22.09106 | 23.06063 | 24.19959 | 25.49501 | 26.9797 | 28.65313 | 30.5785 | 32.52588 | 34.71617 | 37.05501 | 39.50376
27.9749 | 21.16599 | 17.37001 | 16.34789 | 16.12632 | 16.21591 | 16.41558 | 16.66413 | 16.9138 | 17.18728 | 17.48408 | 17.80516 | 18.15186 | 18.56096 | 19.0022 | 19.4986 | 20.06743 | 20.72047 | 21.46721 | 22.34341 | 23.3464 | 24.52986 | 25.87188 | 27.40608 | 29.13406 | 31.01084 | 33.14344 | 35.36143 | 37.81067 | 40.33934
30.8289 | 21.76433 | 17.69465 | 16.58258 | 16.31536 | 16.37846 | 16.56163 | 16.80056 | 17.04328 | 17.31508 | 17.61333 | 17.93719 | 18.29301 | 18.7163 | 19.17295 | 19.68783 | 20.2793 | 20.95639 | 21.74104 | 22.65617 | 23.70618 | 24.94177 | 26.34546 | 27.94465 | 29.73253 | 31.70623 | 33.89925 | 36.22476 | 38.60704 | 41.31451
33.7451 | 22.43837 | 18.04198 | 16.83102 | 16.50965 | 16.54389 | 16.70876 | 16.93682 | 17.17306 | 17.44288 | 17.74282 | 18.07225 | 18.44018 | 18.87528 | 19.347 | 19.88422 | 20.49983 | 21.20969 | 22.02912 | 22.987 | 24.09083 | 25.39142 | 26.85611 | 28.52453 | 30.39816 | 32.48145 | 34.72915 | 37.1432 | 39.76815 | 42.57826
36.7705 | 23.16814 | 18.41157 | 17.09522 | 16.72249 | 16.72927 | 16.87913 | 17.09869 | 17.32932 | 17.60081 | 17.90839 | 18.24671 | 18.63062 | 19.07978 | 19.57502 | 20.14127 | 20.78882 | 21.53686 | 22.40422 | 23.42094 | 24.58884 | 25.95942 | 27.50331 | 29.26221 | 31.22268 | 33.37643 | 35.74022 | 38.30543 | 41.10623 | 44.14538
39.8178 | 23.92894 | 18.7828 | 17.35656 | 16.93255 | 16.91292 | 17.05037 | 17.26531 | 17.49418 | 17.76878 | 18.0848 | 18.43619 | 18.83551 | 19.30679 | 19.82728 | 20.42087 | 21.10913 | 21.90177 | 22.8231 | 23.90239 | 25.14557 | 26.6049 | 28.24372 | 30.10453 | 32.19413 | 34.50239 | 36.99839 | 39.76077 | 42.77551 | 46.1928
41.9991 | 24.69054 | 19.14127 | 17.60535 | 17.13504 | 17.08998 | 17.21329 | 17.42079 | 17.65486 | 17.93762 | 18.26105 | 18.62544 | 19.03994 | 19.53576 | 20.08175 | 20.71083 | 21.43561 | 22.27866 | 23.26318 | 24.40493 | 25.72628 | 27.27658 | 29.01841 | 30.99899 | 33.21155 | 35.64166 | 38.37519 | 41.38771 | 44.76015 | 48.57736
43.904 | 25.28351 | 19.42922 | 17.80774 | 17.30743 | 17.2449 | 17.36072 | 17.56819 | 17.80236 | 18.09224 | 18.42639 | 18.80924 | 19.23542 | 19.75906 | 20.33071 | 20.9958 | 21.76158 | 22.65025 | 23.69136 | 24.90835 | 26.31251 | 27.95567 | 29.80963 | 31.91096 | 34.27055 | 36.88228 | 39.82464 | 43.13471 | 46.87393 | 51.16133
44.4195 | 25.69845 | 19.63288 | 17.95656 | 17.43351 | 17.36159 | 17.47494 | 17.6835 | 17.9211 | 18.21688 | 18.56204 | 18.95436 | 19.40127 | 19.93588 | 20.53119 | 21.21905 | 22.01535 | 22.94413 | 24.03033 | 25.29836 | 26.75347 | 28.46664 | 30.40209 | 32.59983 | 35.0736 | 37.81324 | 40.95813 | 44.46639 | 48.50753 | 53.13806
45.3327 | 26.03892 | 19.78738 | 18.06576 | 17.52058 | 17.44269 | 17.55179 | 17.75895 | 17.99998 | 18.30103 | 18.65292 | 19.05409 | 19.51144 | 20.06223 | 20.6733 | 21.38021 | 22.20464 | 23.16368 | 24.28344 | 25.59966 | 27.11329 | 28.88618 | 30.89069 | 33.17472 | 35.75547 | 38.58935 | 41.90781 | 45.66219 | 49.943 | 54.90249
46.4102 | 26.31651 | 19.91561 | 18.15649 | 17.6011 | 17.51747 | 17.62313 | 17.83141 | 18.0744 | 18.37968 | 18.7384 | 19.14757 | 19.62015 | 20.17748 | 20.80769 | 21.5328 | 22.3813 | 23.37015 | 24.52405 | 25.88054 | 27.44391 | 29.2773 | 31.35147 | 33.71941 | 36.39525 | 39.45318 | 42.86411 | 46.81132 | 51.35885 | 56.66295
47.1227 | 26.55013 | 20.02551 | 18.23144 | 17.66466 | 17.57428 | 17.68061 | 17.88869 | 18.13629 | 18.44703 | 18.81181 | 19.22775 | 19.7064 | 20.27939 | 20.92335 | 21.66694 | 22.53385 | 23.54838 | 24.735 | 26.12654 | 27.73229 | 29.61882 | 31.75711 | 34.19899 | 36.97425 | 40.07641 | 43.70544 | 47.86414 | 52.65739 | 58.25637
47.5772 | 26.74486 | 20.11621 | 18.29471 | 17.71611 | 17.62544 | 17.7307 | 17.94106 | 18.18734 | 18.50128 | 18.87223 | 19.29348 | 19.78021 | 20.36366 | 21.01589 | 21.77332 | 22.6599 | 23.69315 | 24.90547 | 26.32735 | 27.97607 | 29.89706 | 32.09127 | 34.59748 | 37.44811 | 40.68148 | 44.44277 | 48.72319 | 53.71324 | 59.55864
47.944 | 26.91408 | 20.18798 | 18.34633 | 17.75939 | 17.66189 | 17.76793 | 17.97921 | 18.22856 | 18.54621 | 18.91782 | 19.3463 | 19.83839 | 20.43119 | 21.09079 | 21.8586 | 22.75734 | 23.80292 | 25.03325 | 26.47595 | 28.14894 | 30.10046 | 32.3257 | 34.87018 | 37.77956 | 41.1718 | 44.8963 | 49.32267 | 54.42733 | 60.38294
50.0048 | 27.09251 | 20.26808 | 18.40492 | 17.81187 | 17.70935 | 17.81347 | 18.02743 | 18.28043 | 18.5998 | 18.97749 | 19.41191 | 19.91228 | 20.51068 | 21.18333 | 21.96365 | 22.88002 | 23.94911 | 25.19866 | 26.67324 | 28.37932 | 30.38074 | 32.65928 | 35.28039 | 38.26801 | 41.63791 | 45.66975 | 50.22444 | 55.56211 | 61.79867
52.5581 | 27.33739 | 20.38136 | 18.48846 | 17.88263 | 17.77679 | 17.88128 | 18.09581 | 18.35451 | 18.67902 | 19.06479 | 19.50764 | 20.02222 | 20.63101 | 21.32323 | 22.12505 | 23.06673 | 24.16899 | 25.46093 | 26.98398 | 28.7534 | 30.82693 | 33.19345 | 35.92905 | 39.06814 | 42.7323 | 46.84521 | 51.72434 | 57.411 | 64.09132
55.3908 | 27.67827 | 20.53387 | 18.59843 | 17.97391 | 17.86605 | 17.97136 | 18.18998 | 18.45147 | 18.78486 | 19.18012 | 19.63656 | 20.16416 | 20.79507 | 21.50829 | 22.34056 | 23.31641 | 24.46609 | 25.81228 | 27.4005 | 29.25176 | 31.43223 | 33.93081 | 36.82596 | 40.17993 | 44.06211 | 48.58995 | 53.88876 | 60.06518 | 67.3301
58.2586 | 28.06037 | 20.70859 | 18.72516 | 18.08518 | 17.97148 | 18.0781 | 18.30076 | 18.56857 | 18.91116 | 19.31863 | 19.78912 | 20.33773 | 20.99279 | 21.73632 | 22.60423 | 23.62635 | 24.82648 | 26.2461 | 27.92705 | 29.88915 | 32.21389 | 34.88693 | 38.01387 | 41.65737 | 45.84932 | 50.903 | 56.72731 | 63.60065 | 71.65419
61.062 | 28.40911 | 20.87154 | 18.84696 | 18.19648 | 18.07925 | 18.18635 | 18.41767 | 18.69187 | 19.0443 | 19.4678 | 19.95514 | 20.52035 | 21.20512 | 21.98087 | 22.89181 | 23.96769 | 25.23623 | 26.7381 | 28.52947 | 30.63023 | 33.12913 | 36.02769 | 39.44721 | 43.45905 | 48.16242 | 53.70572 | 60.18112 | 67.86316 | 76.8311
64.1172 | 28.76503 | 21.02977 | 18.96207 | 18.29931 | 18.17652 | 18.28592 | 18.51764 | 18.80315 | 19.16674 | 19.60552 | 20.10878 | 20.69895 | 21.40916 | 22.22101 | 23.17647 | 24.30959 | 25.65574 | 27.25713 | 29.17017 | 31.42896 | 34.14751 | 37.31994 | 41.08052 | 45.52811 | 50.77527 | 56.97277 | 64.27839 | 72.85084 | 82.91674
67.1238 | 29.11504 | 21.18397 | 19.07585 | 18.40031 | 18.27356 | 18.38924 | 18.62849 | 18.91812 | 19.29444 | 19.74323 | 20.26722 | 20.87966 | 21.62182 | 22.47437 | 23.48368 | 24.68184 | 26.11344 | 27.82857 | 29.88438 | 32.33682 | 35.3053 | 38.79684 | 42.97176 | 47.93309 | 53.83727 | 60.75063 | 68.92323 | 78.55657 | 89.85729
69.768 | 29.41262 | 21.31998 | 19.17585 | 18.4893 | 18.36277 | 18.47734 | 18.72503 | 19.02514 | 19.41163 | 19.87706 | 20.42066 | 21.0592 | 21.83346 | 22.72994 | 23.79579 | 25.07234 | 26.60638 | 28.45068 | 30.68446 | 33.36195 | 36.63032 | 40.50709 | 45.16518 | 50.71347 | 57.25192 | 65.14305 | 74.35839 | 85.17267 | 97.98103
70.9149 | 29.64268 | 21.42646 | 19.25537 | 18.55803 | 18.4319 | 18.54595 | 18.79776 | 19.10502 | 19.50244 | 19.97965 | 20.54122 | 21.2018 | 21.98051 | 22.94144 | 24.06248 | 25.40828 | 27.02959 | 28.99591 | 31.38792 | 34.27824 | 37.81504 | 42.03053 | 47.11013 | 53.18119 | 60.35313 | 68.94803 | 79.00096 | 90.92235 | 105.0354
71.5046 | 29.78869 | 21.49159 | 19.30691 | 18.60333 | 18.47559 | 18.59416 | 18.84866 | 19.15629 | 19.56148 | 20.04832 | 20.6208 | 21.29951 | 22.10657 | 23.09236 | 24.2526 | 25.65369 | 27.33956 | 29.40164 | 31.92231 | 34.97759 | 38.72783 | 43.21221 | 48.62115 | 55.09103 | 62.884 | 71.91413 | 82.68487 | 95.49017 | 110.8011
71.918 | 29.87869 | 21.52749 | 19.33229 | 18.62392 | 18.49565 | 18.61524 | 18.87278 | 19.18533 | 19.5928 | 20.08728 | 20.6697 | 21.35905 | 22.17983 | 23.1937 | 24.38705 | 25.83183 | 27.58759 | 29.72678 | 32.35302 | 35.53657 | 39.45706 | 44.15907 | 49.82608 | 56.61059 | 64.61362 | 74.26732 | 85.60772 | 99.09746 | 115.497
72.2422 | 29.93242 | 21.54907 | 19.34683 | 18.63609 | 18.5078 | 18.62803 | 18.88673 | 19.20117 | 19.61276 | 20.11191 | 20.7004 | 21.40201 | 22.23541 | 23.26751 | 24.48358 | 25.95998 | 27.75903 | 29.95459 | 32.64879 | 35.92648 | 39.96343 | 44.80324 | 50.64155 | 57.63178 | 65.9896 | 75.80968 | 87.48002 | 101.4754 | 118.4386
73.1903 | 29.97623 | 21.56671 | 19.35763 | 18.64558 | 18.51581 | 18.63676 | 18.89533 | 19.21334 | 19.62556 | 20.12778 | 20.72247 | 21.43101 | 22.27443 | 23.32149 | 24.55391 | 26.05658 | 27.88396 | 30.1242 | 32.87639 | 36.22693 | 40.35874 | 45.30402 | 51.27617 | 58.42264 | 66.99449 | 77.02112 | 89.03394 | 103.3984 | 121.041
75.4278 | 30.05235 | 21.59954 | 19.38152 | 18.66682 | 18.53593 | 18.65818 | 18.91843 | 19.24291 | 19.66333 | 20.17323 | 20.77945 | 21.50098 | 22.36319 | 23.43385 | 24.70207 | 26.24785 | 28.13386 | 30.45257 | 33.30174 | 36.77562 | 41.06003 | 46.20311 | 52.4093 | 59.83933 | 68.6631 | 79.22371 | 91.75887 | 106.912 | 125.6833
78.1435 | 30.1602 | 21.64651 | 19.41646 | 18.69874 | 18.56852 | 18.69395 | 18.95926 | 19.29256 | 19.72325 | 20.24639 | 20.86798 | 21.61425 | 22.50671 | 23.61671 | 24.93661 | 26.55128 | 28.52838 | 30.95797 | 33.95346 | 37.61517 | 42.1394 | 47.55534 | 54.10127 | 61.94495 | 71.33117 | 82.43067 | 95.83663 | 112.1855 | 132.7457
80.9856 | 30.29314 | 21.70932 | 19.46524 | 18.74564 | 18.61694 | 18.74637 | 19.01826 | 19.36071 | 19.80191 | 20.34211 | 20.98548 | 21.76053 | 22.69573 | 23.85906 | 25.24672 | 26.95402 | 29.04928 | 31.63192 | 34.82561 | 38.72914 | 43.54635 | 49.32319 | 56.30119 | 64.66858 | 74.69589 | 86.69982 | 101.2204 | 119.2982 | 142.6173
83.8632 | 30.44599 | 21.78291 | 19.52583 | 18.80736 | 18.67952 | 18.81459 | 19.09855 | 19.44971 | 19.9069 | 20.46852 | 21.14294 | 21.95346 | 22.93901 | 24.1697 | 25.6469 | 27.47001 | 29.71795 | 32.48651 | 35.92476 | 40.12198 | 45.31592 | 51.52723 | 59.03489 | 68.06418 | 78.8584 | 92.04034 | 108.2383 | 128.8705 | 156.2643
86.9055 | 30.6035 | 21.85827 | 19.58642 | 18.86356 | 18.73933 | 18.88048 | 19.17334 | 19.53943 | 20.01534 | 20.60269 | 21.31231 | 22.16829 | 23.21246 | 24.52441 | 26.10819 | 28.06951 | 30.49069 | 33.49304 | 37.20753 | 41.74587 | 47.36035 | 54.07619 | 62.19425 | 71.98248 | 83.78083 | 98.41779 | 116.8711 | 141.1 | 174.177
89.8819 | 30.75331 | 21.93378 | 19.64737 | 18.91931 | 18.80119 | 18.95048 | 19.25557 | 19.6372 | 20.13478 | 20.75267 | 21.50196 | 22.41594 | 23.52911 | 24.9397 | 26.64869 | 28.77124 | 31.39884 | 34.65527 | 38.68745 | 43.61762 | 49.70957 | 56.98659 | 65.82129 | 76.53395 | 89.71335 | 106.2183 | 127.8252 | 157.1841 | 198.1351
92.7112 | 30.90259 | 22.00784 | 19.70828 | 18.97883 | 18.86687 | 19.02601 | 19.34328 | 19.7448 | 20.27116 | 20.92261 | 21.71798 | 22.69743 | 23.89591 | 25.41779 | 27.27371 | 29.58216 | 32.45089 | 36.00421 | 40.40272 | 45.77089 | 52.42376 | 60.3727 | 70.07443 | 81.95698 | 96.89412 | 116.364 | 142.814 | 179.9185 | 232.6303
94.8908 | 31.0418 | 22.07743 | 19.76613 | 19.0372 | 18.93209 | 19.10165 | 19.43608 | 19.85712 | 20.41437 | 21.10567 | 21.95273 | 23.00075 | 24.29457 | 25.94214 | 27.96035 | 30.47219 | 33.59285 | 37.46044 | 42.24491 | 48.07978 | 55.27752 | 63.95871 | 74.6461 | 87.97173 | 105.1657 | 128.5532 | 161.2988 | 207.9042 | 274.2033
95.7326 | 31.15532 | 22.13707 | 19.81789 | 19.09008 | 18.98935 | 19.16939 | 19.51354 | 19.95659 | 20.53677 | 21.26394 | 22.16371 | 23.27417 | 24.65375 | 26.40921 | 28.56501 | 31.25848 | 34.59697 | 38.73211 | 43.84778 | 50.07945 | 57.88002 | 67.12436 | 78.71471 | 93.50088 | 113.0865 | 140.5237 | 179.583 | 235.4105 | 314.6748
96.1722 | 31.12649 | 22.16063 | 19.85118 | 19.1295 | 19.03437 | 19.22261 | 19.58129 | 20.03631 | 20.6389 | 21.39409 | 22.33517 | 23.50031 | 24.94597 | 26.79256 | 29.06717 | 31.90348 | 35.4252 | 39.78522 | 45.1618 | 51.73343 | 59.86854 | 69.76112 | 82.20171875 | 98.36337 | 120.3761 | 151.5252 | 196.3715 | 260.2463 | 350.26
96.5165 | 31.03564 | 22.15381 | 19.86178 | 19.15012 | 19.06296 | 19.25862 | 19.62889 | 20.09482 | 20.71647 | 21.49728 | 22.46642 | 23.67619 | 25.17527 | 27.09769 | 29.46258 | 32.4139 | 36.08228 | 40.60902 | 46.20106 | 53.02915 | 61.50658 | 71.87369 | 85.06187 | 102.4306 | 126.5246 | 160.9408 | 210.617 | 280.7703 | 379.3929
96.7933 | 31.05267 | 22.16528 | 19.87251 | 19.16259 | 19.07904 | 19.27933 | 19.65435 | 20.13252 | 20.76717 | 21.56684 | 22.55769 | 23.79926 | 25.34564 | 27.28606 | 29.75174 | 32.78726 | 36.55417 | 41.20879 | 46.95586 | 53.97309 | 62.70962 | 73.45087 | 87.22174 | 105.608 | 131.2967 | 168.4449 | 221.8434 | 296.9518 | 401.734
97.7102 | 31.06427 | 22.17387 | 19.88057 | 19.17439 | 19.09437 | 19.29895 | 19.68301 | 20.16861 | 20.81575 | 21.62866 | 22.64556 | 23.91604 | 25.50247 | 27.49206 | 30.02398 | 33.14707 | 37.01845 | 41.7999 | 47.69949 | 54.91866 | 63.93289 | 75.06968 | 89.48005 | 108.9415 | 136.5231 | 176.3667 | 233.4376 | 313.3182 | 424.3588
97.9006 | 31.06567 | 22.17585 | 19.88248 | 19.17844 | 19.102 | 19.30828 | 19.69734 | 20.19371 | 20.85166 | 21.68167 | 22.71859 | 24.01447 | 25.63668 | 27.66941 | 30.2573 | 33.44349 | 37.39367 | 42.27966 | 48.31055 | 55.68491 | 64.92222 | 76.38875 | 91.35119 | 111.7283 | 140.8017 | 182.8601 | 242.9467 | 326.1176 | 442.0171

## PVDF+15% F-ZnO
Temperature (degC)/log[frequency(Hz)] | 6 | 5.821428 | 5.642857 | 5.464285 | 5.285715 | 5.107142 | 4.928571 | 4.75 | 4.571428 | 4.392857 | 4.214285 | 4.035714 | 3.857143 | 3.678571 | 3.5 | 3.321429 | 3.142859 | 2.964286 | 2.785714 | 2.607143 | 2.428572 | 2.25 | 2.071429 | 1.892857 | 1.714286 | 1.535714 | 1.357144 | 1.178571 | 1
21.6919 | 29.67281 | 23.60315 | 21.98437 | 21.6324 | 21.76512 | 22.06862 | 22.45596 | 22.84515 | 23.27737 | 23.74253 | 24.24368 | 24.79209 | 25.43657 | 26.13903 | 26.93005 | 27.83767 | 28.87962 | 30.07941 | 31.4832 | 33.10551 | 35.04112 | 37.304 | 39.99204 | 43.18398 | 47.05173 | 51.52112 | 56.99796 | 63.49725 | 71.26649
22.1246 | 29.64364 | 23.57528 | 21.96403 | 21.60873 | 21.73589 | 22.03733 | 22.41815 | 22.80338 | 23.2305 | 23.69106 | 24.18487 | 24.72853 | 25.36166 | 26.05102 | 26.83414 | 27.73094 | 28.75718 | 29.94444 | 31.33055 | 32.93337 | 34.84773 | 37.08525 | 39.74098 | 42.90154 | 46.62067 | 51.18812 | 56.58376 | 63.0323 | 70.76217
22.826 | 29.71238 | 23.60042 | 21.97789 | 21.61398 | 21.73207 | 22.03045 | 22.40856 | 22.78504 | 23.20677 | 23.6639 | 24.15209 | 24.69202 | 25.32077 | 26.00435 | 26.77861 | 27.66928 | 28.69215 | 29.86846 | 31.24671 | 32.83874 | 34.74063 | 36.97008 | 39.61762 | 42.76754 | 46.49808 | 50.99198 | 56.38931 | 62.843 | 70.54819
23.3339 | 29.82459 | 23.65586 | 22.01297 | 21.63614 | 21.75152 | 22.04334 | 22.41278 | 22.78397 | 23.19961 | 23.65257 | 24.13805 | 24.66894 | 25.29447 | 25.97635 | 26.75177 | 27.63528 | 28.65394 | 29.82728 | 31.19907 | 32.79348 | 34.69354 | 36.91998 | 39.56478 | 42.71607 | 46.53302 | 50.99807 | 56.3784 | 62.87873 | 70.58885
23.6515 | 29.94095 | 23.71271 | 22.05322 | 21.66419 | 21.77089 | 22.05348 | 22.42243 | 22.78533 | 23.19736 | 23.6459 | 24.12979 | 24.65961 | 25.27981 | 25.95901 | 26.73043 | 27.61261 | 28.62569 | 29.79645 | 31.16839 | 32.75487 | 34.65589 | 36.87858 | 39.52703 | 42.66864 | 46.44096 | 50.94939 | 56.33235 | 62.79273 | 70.54962
23.92 | 30.05893 | 23.76602 | 22.09018 | 21.68951 | 21.78595 | 22.06842 | 22.43279 | 22.79226 | 23.19841 | 23.64142 | 24.12113 | 24.65169 | 25.26605 | 25.94301 | 26.70776 | 27.58679 | 28.59499 | 29.7576 | 31.12395 | 32.70415 | 34.58977 | 36.80138 | 39.43132 | 42.55795 | 46.3718 | 50.81157 | 56.15081 | 62.56252 | 70.21758
25.7921 | 30.28478 | 23.87071 | 22.16041 | 21.73942 | 21.82337 | 22.09743 | 22.45585 | 22.81188 | 23.21408 | 23.65845 | 24.13708 | 24.66847 | 25.28265 | 25.96034 | 26.72669 | 27.60945 | 28.61698 | 29.79019 | 31.16058 | 32.75175 | 34.65175 | 36.87477 | 39.52582 | 42.69178 | 46.53261 | 51.00241 | 56.39983 | 62.86614 | 70.65977
28.1899 | 30.70955 | 24.08224 | 22.30946 | 21.85907 | 21.92635 | 22.18572 | 22.53375 | 22.88525 | 23.28449 | 23.72574 | 24.2077 | 24.73959 | 25.36034 | 26.04569 | 26.8234 | 27.71831 | 28.74866 | 29.93726 | 31.33243 | 32.95376 | 34.89803 | 37.17062 | 39.88796 | 43.12229 | 46.94201 | 51.62245 | 57.21479 | 63.8685 | 71.86673
30.8106 | 31.31002 | 24.38124 | 22.52085 | 22.03106 | 22.07465 | 22.31774 | 22.65294 | 22.99691 | 23.39497 | 23.83853 | 24.32042 | 24.8606 | 25.49226 | 26.1897 | 26.98423 | 27.90095 | 28.95634 | 30.17983 | 31.62027 | 33.29228 | 35.30334 | 37.66012 | 40.47391 | 43.8379 | 47.93239 | 52.72663 | 58.50799 | 65.49909 | 73.80142
33.6478 | 32.04383 | 24.73466 | 22.77178 | 22.23282 | 22.24975 | 22.47653 | 22.80123 | 23.13674 | 23.53445 | 23.97745 | 24.46701 | 25.01726 | 25.66266 | 26.38039 | 27.19899 | 28.14577 | 29.23728 | 30.50872 | 32.00284 | 33.74579 | 35.85266 | 38.31797 | 41.27167 | 44.81054 | 49.10768 | 54.15647 | 60.27946 | 67.61267 | 76.4234
36.521 | 32.86658 | 25.12169 | 23.04026 | 22.44871 | 22.43578 | 22.64301 | 22.96042 | 23.29456 | 23.68901 | 24.1392 | 24.64024 | 25.20572 | 25.86782 | 26.61109 | 27.45896 | 28.44418 | 29.58125 | 30.90635 | 32.47259 | 34.306 | 36.51585 | 39.11575 | 42.24129 | 45.98223 | 50.41232 | 55.86785 | 62.40932 | 70.24338 | 79.6051
39.4123 | 33.74402 | 25.52491 | 23.32258 | 22.67413 | 22.63022 | 22.82503 | 23.14034 | 23.46905 | 23.86816 | 24.32622 | 24.84115 | 25.42243 | 26.10895 | 26.87912 | 27.7642 | 28.78998 | 29.98345 | 31.37737 | 33.02385 | 34.96357 | 37.3009 | 40.06311 | 43.38054 | 47.37017 | 52.23799 | 57.98772 | 64.92147 | 73.27634 | 83.3672
42.3025 | 34.66293 | 25.94254 | 23.61402 | 22.91401 | 22.84626 | 23.02568 | 23.33122 | 23.66351 | 24.06858 | 24.5379 | 25.0672 | 25.67125 | 26.38482 | 27.18849 | 28.11741 | 29.19304 | 30.4476 | 31.91914 | 33.66715 | 35.72865 | 38.21862 | 41.16456 | 44.72452 | 49.00193 | 54.20703 | 60.38802 | 67.91877 | 76.97747 | 87.83863
45.0686 | 35.59431 | 26.36459 | 23.91094 | 23.16526 | 23.07639 | 23.24242 | 23.54497 | 23.87884 | 24.2927 | 24.77571 | 25.32597 | 25.95247 | 26.6974 | 27.54453 | 28.52033 | 29.65934 | 30.98984 | 32.55797 | 34.42171 | 36.6242 | 39.30706 | 42.486 | 46.33211 | 50.97314 | 56.63179 | 63.3248 | 71.52789 | 81.39326 | 93.26903
46.2444 | 36.43731 | 26.75184 | 24.18736 | 23.39843 | 23.29074 | 23.45082 | 23.75381 | 24.09005 | 24.51259 | 25.01163 | 25.58112 | 26.22909 | 26.98491 | 27.89257 | 28.91708 | 30.11476 | 31.51498 | 33.17193 | 35.14722 | 37.4903 | 40.34223 | 43.73329 | 47.83904 | 52.79414 | 58.76786 | 66.07168 | 74.82751 | 85.3853 | 98.18449
46.935 | 37.12831 | 27.06208 | 24.4121 | 23.59174 | 23.4663 | 23.62792 | 23.93182 | 24.26931 | 24.70395 | 25.21301 | 25.79732 | 26.4701 | 27.25131 | 28.18727 | 29.24963 | 30.49653 | 31.95923 | 33.68698 | 35.75192 | 38.21069 | 41.19867 | 44.76664 | 49.08744 | 54.31213 | 60.62508 | 68.32653 | 77.55369 | 88.72112 | 102.1655
47.4343 | 37.67876 | 27.30805 | 24.59211 | 23.74802 | 23.6063 | 23.76162 | 24.0695 | 24.41496 | 24.85841 | 25.37458 | 25.97357 | 26.66342 | 27.46585 | 28.42863 | 29.52084 | 30.80493 | 32.31317 | 34.09985 | 36.23827 | 38.78868 | 41.88862 | 45.59598 | 50.09093 | 55.52207 | 62.10154 | 70.05911 | 79.71486 | 91.34227 | 105.3966
47.7457 | 38.05163 | 27.49431 | 24.73095 | 23.86855 | 23.72196 | 23.87228 | 24.18546 | 24.53407 | 24.97865 | 25.50556 | 26.11119 | 26.81475 | 27.63399 | 28.61532 | 29.73435 | 31.04372 | 32.58841 | 34.41738 | 36.60975 | 39.2254 | 42.40759 | 46.21176 | 50.82049 | 56.40792 | 63.23 | 71.36325 | 81.21154 | 93.11944 | 107.4447
48.5871 | 38.36038 | 27.64419 | 24.84589 | 23.96945 | 23.81796 | 23.9697 | 24.27611 | 24.63063 | 25.08054 | 25.61309 | 26.22764 | 26.93779 | 27.76601 | 28.76067 | 29.89644 | 31.22962 | 32.80094 | 34.65747 | 36.89233 | 39.55306 | 42.79648 | 46.67048 | 51.37194 | 57.06331 | 63.90006 | 72.25487 | 82.3352 | 94.44851 | 109.051
50.8181 | 38.77753 | 27.82481 | 24.97968 | 24.08212 | 23.92504 | 24.07847 | 24.39127 | 24.74273 | 25.19942 | 25.74141 | 26.36625 | 27.09001 | 27.94147 | 28.95936 | 30.12011 | 31.49059 | 33.10401 | 35.02121 | 37.32204 | 40.07602 | 43.42662 | 47.43599 | 52.29991 | 58.18969 | 65.29952 | 73.94964 | 84.36405 | 96.92183 | 112.0906
53.3953 | 39.3131 | 28.05918 | 25.14997 | 24.23413 | 24.06718 | 24.21673 | 24.53532 | 24.89465 | 25.36147 | 25.91511 | 26.56023 | 27.30796 | 28.18332 | 29.23672 | 30.44134 | 31.86681 | 33.54828 | 35.55082 | 37.95857 | 40.83422 | 44.35791 | 48.56241 | 53.67051 | 59.85354 | 67.3377 | 76.44125 | 87.38703 | 100.6367 | 116.5264
56.1034 | 39.95289 | 28.33948 | 25.35431 | 24.40918 | 24.23664 | 24.38687 | 24.70544 | 25.08223 | 25.56061 | 26.13221 | 26.80207 | 27.5776 | 28.48248 | 29.58876 | 30.85539 | 32.34944 | 34.12149 | 36.23026 | 38.77516 | 41.8272 | 45.56375 | 50.03102 | 55.4716 | 62.06591 | 70.15421 | 79.7168 | 91.33573 | 105.3797 | 122.355
58.922 | 40.65882 | 28.65015 | 25.58454 | 24.60851 | 24.42864 | 24.5814 | 24.90996 | 25.29315 | 25.78729 | 26.37887 | 27.0775 | 27.89318 | 28.8401 | 30.00348 | 31.33323 | 32.91922 | 34.79538 | 37.04278 | 39.75996 | 43.03035 | 47.04354 | 51.83468 | 57.66485 | 64.74552 | 73.29355 | 83.66971 | 96.2236 | 111.3032 | 129.5403
61.8917 | 41.39038 | 28.97292 | 25.82379 | 24.82381 | 24.63476 | 24.78754 | 25.13035 | 25.52267 | 26.03653 | 26.65495 | 27.38672 | 28.24233 | 29.24627 | 30.47153 | 31.88375 | 33.56959 | 35.581 | 37.99481 | 40.91511 | 44.43457 | 48.77024 | 53.93607 | 60.25357 | 67.9062 | 77.23063 | 88.40247 | 101.8968 | 118.241 | 138.0202
64.869 | 42.12555 | 29.29304 | 26.06139 | 25.02924 | 24.83623 | 24.99461 | 25.34129 | 25.75689 | 26.29153 | 26.93956 | 27.70625 | 28.60762 | 29.67626 | 30.97426 | 32.48653 | 34.29303 | 36.45242 | 39.05724 | 42.2142 | 46.02506 | 50.72843 | 56.3352 | 63.18026 | 71.46772 | 81.4876 | 93.6394 | 108.2631 | 126.0076 | 147.7948
67.7914 | 42.83508 | 29.5991 | 26.28759 | 25.22954 | 25.03219 | 25.19379 | 25.55733 | 25.98543 | 26.54519 | 27.22595 | 28.03231 | 28.98936 | 30.12431 | 31.50632 | 33.12731 | 35.06981 | 37.40329 | 40.22234 | 43.66073 | 47.81245 | 52.92446 | 59.05814 | 66.53024 | 75.58472 | 86.61721 | 99.75512 | 115.8517 | 135.5287 | 160.1867
69.9881 | 43.4562 | 29.86514 | 26.48472 | 25.40545 | 25.20678 | 25.37239 | 25.75051 | 26.19344 | 26.78084 | 27.49707 | 28.34956 | 29.35674 | 30.5727 | 32.05172 | 33.79458 | 35.88824 | 38.41536 | 41.47283 | 45.20141 | 49.70877 | 55.28808 | 61.95872 | 70.0826 | 79.93377 | 91.7691 | 106.3281 | 123.9525 | 145.9469 | 174.1606
70.8847 | 43.93192 | 30.06401 | 26.63219 | 25.5372 | 25.34095 | 25.51317 | 25.89783 | 26.35859 | 26.96935 | 27.716 | 28.60706 | 29.6695 | 30.94464 | 32.51044 | 34.35716 | 36.58391 | 39.27218 | 42.53871 | 46.51601 | 51.3493 | 57.28591 | 64.41808 | 73.08866 | 83.58924 | 96.35122 | 111.8368 | 130.9911 | 155.166 | 187.0134
71.4512 | 44.25768 | 30.1999 | 26.73252 | 25.62889 | 25.42503 | 25.60405 | 26.00221 | 26.47396 | 27.10438 | 27.87563 | 28.79729 | 29.90933 | 31.22925 | 32.86514 | 34.79609 | 37.13386 | 39.9579 | 43.38965 | 47.57451 | 52.65445 | 58.89218 | 66.39516 | 75.50368 | 86.52942 | 99.92458 | 116.3163 | 136.7403 | 162.9095 | 197.9532
71.7955 | 44.46675 | 30.28894 | 26.79819 | 25.68812 | 25.48444 | 25.66774 | 26.06729 | 26.55581 | 27.20052 | 27.99132 | 28.94117 | 30.08337 | 31.44756 | 33.13851 | 35.14018 | 37.56613 | 40.50019 | 44.0564 | 48.41041 | 53.66779 | 60.14275 | 67.91275 | 77.35437 | 88.78685 | 102.6913 | 119.8194 | 141.2867 | 169.0954 | 206.7944
72.1208 | 44.60061 | 30.34864 | 26.84223 | 25.72904 | 25.52659 | 25.7136 | 26.11676 | 26.61601 | 27.26871 | 28.07629 | 29.04501 | 30.2092 | 31.61437 | 33.3412 | 35.39434 | 37.88004 | 40.88732 | 44.54765 | 49.00625 | 54.40509 | 61.03255 | 68.9897 | 78.64956 | 90.35356 | 104.7224 | 122.1754 | 144.2869 | 173.1325 | 212.4356
73.7766 | 44.73759 | 30.40495 | 26.88501 | 25.76855 | 25.56682 | 25.75751 | 26.17669 | 26.67401 | 27.34373 | 28.16502 | 29.15391 | 30.34748 | 31.78773 | 33.55589 | 35.66152 | 38.21777 | 41.30936 | 45.06826 | 49.65534 | 55.20157 | 62.03208 | 70.20571 | 80.12685 | 92.15821 | 106.7765 | 124.9984 | 148.0113 | 178.2558 | 219.8216
76.1656 | 44.93467 | 30.48556 | 26.94739 | 25.82843 | 25.6293 | 25.82317 | 26.25038 | 26.76908 | 27.45642 | 28.30325 | 29.32847 | 30.56364 | 32.04646 | 33.89193 | 36.08568 | 38.74347 | 41.96395 | 45.88385 | 50.66479 | 56.45019 | 63.55636 | 72.0749 | 82.4016 | 94.96141 | 110.3467 | 129.4758 | 153.9641 | 186.4713 | 231.7202
78.8535 | 45.19981 | 30.59919 | 27.03626 | 25.91418 | 25.71847 | 25.92417 | 26.36171 | 26.90473 | 27.6165 | 28.50093 | 29.57232 | 30.86781 | 32.43208 | 34.33465 | 36.67267 | 39.47612 | 42.87847 | 47.01131 | 52.05686 | 58.16654 | 65.67724 | 74.65132 | 85.59317 | 98.87608 | 115.3252 | 135.8809 | 162.5032 | 198.4967 | 249.3177
81.6726 | 45.51348 | 30.73914 | 27.14611 | 26.01626 | 25.82689 | 26.04625 | 26.50231 | 27.07646 | 27.82493 | 28.75284 | 29.88366 | 31.25635 | 32.91028 | 34.92672 | 37.42235 | 40.41465 | 44.03739 | 48.45645 | 53.83546 | 60.35434 | 68.36396 | 77.93096 | 89.62837 | 103.9085 | 121.6954 | 144.2723 | 174.0788 | 214.9801 | 273.7539
84.4962 | 45.86074 | 30.89593 | 27.27054 | 26.13751 | 25.95618 | 26.19308 | 26.67649 | 27.27912 | 28.07054 | 29.05724 | 30.26014 | 31.71892 | 33.49859 | 35.66013 | 38.335 | 41.55085 | 45.45438 | 50.19964 | 55.9965 | 63.00581 | 71.62262 | 81.92924 | 94.57471 | 110.1369 | 129.7807 | 155.0868 | 189.1625 | 236.9289 | 306.5917
87.4345 | 46.23026 | 31.06213 | 27.40457 | 26.26821 | 26.09728 | 26.355 | 26.86231 | 27.50835 | 28.3516 | 29.40682 | 30.69615 | 32.26146 | 34.17921 | 36.51223 | 39.40061 | 42.87837 | 47.10375 | 52.24537 | 58.50925 | 66.08692 | 75.42354 | 86.60879 | 100.4051 | 117.5898 | 139.5205 | 168.5831 | 208.4465 | 265.298 | 349.0234
90.4021 | 46.60201 | 31.23351 | 27.54378 | 26.40495 | 26.24859 | 26.53052 | 27.07739 | 27.76373 | 28.66697 | 29.80151 | 31.18954 | 32.88555 | 34.96153 | 37.49501 | 40.6311 | 44.40727 | 49.00193 | 54.57924 | 61.38805 | 69.61721 | 79.80469 | 92.01745 | 107.258 | 126.5043 | 151.583 | 185.6072 | 233.1342 | 301.8544 | 404.0686
93.361 | 46.95196 | 31.40175 | 27.68251 | 26.5463 | 26.40808 | 26.7174 | 27.3009 | 28.04476 | 29.02302 | 30.24543 | 31.75078 | 33.59475 | 35.85512 | 38.62181 | 42.03608 | 46.16901 | 51.1884 | 57.28672 | 64.73271 | 73.75205 | 84.9694 | 98.53199 | 115.6809 | 137.8179 | 167.4157 | 208.3449 | 266.6346 | 351.9738 | 478.7231
94.7318 | 47.26197 | 31.55195 | 27.81062 | 26.67974 | 26.55896 | 26.89639 | 27.527 | 28.32434 | 29.37352 | 30.69225 | 32.31709 | 34.31354 | 36.75213 | 39.75794 | 43.46623 | 47.94409 | 53.38631 | 60.00697 | 68.07954 | 77.89025 | 90.12159 | 105.1315 | 124.3493 | 149.6523 | 184.2277 | 232.7444 | 302.5244 | 404.5662 | 556.124
95.4157 | 47.49678 | 31.67167 | 27.9172 | 26.79419 | 26.69313 | 27.05901 | 27.72556 | 28.5709 | 29.68514 | 31.09202 | 32.82104 | 34.94996 | 37.55754 | 40.77139 | 44.72043 | 49.50351 | 55.31155 | 62.37553 | 71.01454 | 81.52832 | 94.69872 | 111.0537 | 132.2568 | 160.629 | 199.9928 | 255.6419 | 336.0778 | 453.4571 | 626.6647
95.8652 | 47.65915 | 31.75755 | 27.99365 | 26.8778 | 26.7921 | 27.18188 | 27.88021 | 28.77383 | 29.94541 | 31.41941 | 33.23932 | 35.48541 | 38.23386 | 41.61016 | 45.72326 | 50.80998 | 56.93346 | 64.37703 | 73.47765 | 84.5969 | 98.60827 | 116.1622 | 139.1511 | 170.252 | 213.6949 | 275.8599 | 365.3378 | 495.8433 | 687.3402
96.272 | 47.76939 | 31.82206 | 28.05425 | 26.94725 | 26.87831 | 27.28976 | 28.01561 | 28.94494 | 30.16383 | 31.69787 | 33.59388 | 35.92446 | 38.78429 | 42.3009 | 46.59827 | 51.88552 | 58.26314 | 66.0145 | 75.52454 | 87.15651 | 101.8893 | 120.4802 | 145.0341 | 178.5562 | 225.6094 | 293.2803 | 390.6766 | 532.3197 | 740.2082

## PVDF+5% N-ZnO
Temperature (degC)/log[frequency(Hz)] | 6 | 5.821428 | 5.642857 | 5.464285 | 5.285715 | 5.107142 | 4.928571 | 4.75 | 4.571428 | 4.392857 | 4.214285 | 4.035714 | 3.857143 | 3.678571 | 3.5 | 3.321429 | 3.142859 | 2.964286 | 2.785714 | 2.607143 | 2.428572 | 2.25 | 2.071429 | 1.892857 | 1.714286 | 1.535714 | 1.357144 | 1.178571 | 1
19.5794 | 18.04602 | 15.42078 | 14.61433 | 14.52284 | 15.51021 | 14.89424 | 15.02978 | 15.2013 | 15.37105 | 15.52915 | 15.67509 | 15.82285 | 15.96228 | 16.10378 | 16.24943 | 16.39925 | 16.55494 | 16.71924 | 16.8914 | 17.07191 | 17.27211 | 17.48237 | 17.70763 | 17.95023 | 18.15334 | 18.49171 | 18.79843 | 19.12273 | 19.51055
20.7409 | 18.33532 | 15.41321 | 14.63445 | 14.53313 | 14.65641 | 14.84497 | 15.04788 | 15.21933 | 15.38766 | 15.54377 | 15.69043 | 15.83714 | 15.97646 | 16.11735 | 16.26346 | 16.41251 | 16.57237 | 16.73583 | 16.91089 | 17.093 | 17.29434 | 17.50597 | 17.73082 | 17.97483 | 18.16966 | 18.50746 | 18.84042 | 19.16317 | 19.57792
21.9809 | 18.55774 | 15.54531 | 14.73719 | 14.61354 | 14.72418 | 14.90179 | 15.09899 | 15.26404 | 15.42713 | 15.58072 | 15.7234 | 15.8628 | 16.00992 | 16.15283 | 16.29682 | 16.44916 | 16.60547 | 16.77248 | 16.94846 | 17.13286 | 17.33886 | 17.55244 | 17.78093 | 18.02702 | 18.35854 | 18.59772 | 18.89833 | 19.29141 | 19.69333
22.7837 | 18.79041 | 15.6824 | 14.83953 | 14.69741 | 14.79673 | 14.96267 | 15.1508 | 15.30992 | 15.46931 | 15.61932 | 15.76111 | 15.89696 | 16.04521 | 16.18727 | 16.33142 | 16.48398 | 16.64287 | 16.80847 | 16.98681 | 17.17241 | 17.38135 | 17.59839 | 17.83552 | 18.08352 | 18.38599 | 18.66509 | 19.00041 | 19.35009 | 19.78613
23.3313 | 18.99005 | 15.79669 | 14.92632 | 14.76598 | 14.85362 | 15.01254 | 15.19291 | 15.34642 | 15.50204 | 15.65009 | 15.78993 | 15.92657 | 16.0742 | 16.2144 | 16.36084 | 16.51242 | 16.67011 | 16.84083 | 17.02049 | 17.20721 | 17.41488 | 17.63634 | 17.8715 | 18.12387 | 18.38745 | 18.72407 | 19.04275 | 19.42721 | 19.87822
23.6731 | 19.15118 | 15.88747 | 14.99716 | 14.8193 | 14.89697 | 15.0511 | 15.22762 | 15.37741 | 15.53033 | 15.67655 | 15.81459 | 15.94657 | 16.09611 | 16.23736 | 16.38381 | 16.53647 | 16.6963 | 16.86335 | 17.04374 | 17.23263 | 17.44061 | 17.6595 | 17.89699 | 18.15397 | 18.38286 | 18.73518 | 19.06793 | 19.46166 | 19.89481
24.7894 | 19.39819 | 16.02095 | 15.09393 | 14.89343 | 14.95764 | 15.10256 | 15.27265 | 15.41697 | 15.56531 | 15.70877 | 15.84499 | 15.97841 | 16.12608 | 16.26763 | 16.41322 | 16.56592 | 16.72687 | 16.89473 | 17.07737 | 17.26548 | 17.47723 | 17.69977 | 17.94186 | 18.19545 | 18.49951 | 18.79515 | 19.14104 | 19.55291 | 19.99249
26.9314 | 19.72812 | 16.19722 | 15.22037 | 14.99253 | 15.04039 | 15.1717 | 15.33419 | 15.47176 | 15.61528 | 15.75643 | 15.89138 | 16.02716 | 16.17247 | 16.31459 | 16.46285 | 16.6183 | 16.7809 | 16.95238 | 17.13499 | 17.32775 | 17.54392 | 17.76849 | 18.01516 | 18.28316 | 18.5909 | 18.91229 | 19.27864 | 19.68454 | 20.15759
29.4301 | 20.18429 | 16.43951 | 15.39186 | 15.12696 | 15.15258 | 15.26778 | 15.41731 | 15.54505 | 15.68396 | 15.81879 | 15.95387 | 16.08795 | 16.23368 | 16.37825 | 16.52686 | 16.68356 | 16.84731 | 17.02332 | 17.21019 | 17.40693 | 17.62776 | 17.86065 | 18.11387 | 18.39253 | 18.64483 | 19.03262 | 19.41766 | 19.88936 | 20.39757
32.1824 | 20.72981 | 16.72298 | 15.59503 | 15.28566 | 15.28385 | 15.38303 | 15.51874 | 15.63783 | 15.77018 | 15.90258 | 16.03628 | 16.16891 | 16.31652 | 16.46173 | 16.61305 | 16.77349 | 16.94059 | 17.12021 | 17.31265 | 17.51577 | 17.74533 | 17.98363 | 18.25133 | 18.54063 | 18.90187 | 19.2414 | 19.66557 | 20.13312 | 20.70944
35.0856 | 21.33668 | 17.02723 | 15.80892 | 15.45179 | 15.42242 | 15.50329 | 15.62915 | 15.73986 | 15.86641 | 15.99662 | 16.12888 | 16.25957 | 16.41187 | 16.55775 | 16.71278 | 16.87668 | 17.05178 | 17.23428 | 17.43296 | 17.64405 | 17.88033 | 18.13358 | 18.41407 | 18.72351 | 19.12743 | 19.48703 | 19.93495 | 20.4732 | 21.12737
38.0359 | 21.97905 | 17.34135 | 16.0265 | 15.62291 | 15.56577 | 15.62993 | 15.7465 | 15.8511 | 15.972 | 16.1007 | 16.23102 | 16.36518 | 16.52006 | 16.67045 | 16.82785 | 16.99942 | 17.17859 | 17.37064 | 17.57718 | 17.79902 | 18.05142 | 18.3193 | 18.62265 | 18.95841 | 19.30058 | 19.7942 | 20.31183 | 20.90297 | 21.60312
40.9917 | 22.65045 | 17.66505 | 16.25181 | 15.80414 | 15.72192 | 15.77055 | 15.87312 | 15.97461 | 16.09393 | 16.22105 | 16.35437 | 16.49088 | 16.64914 | 16.80299 | 16.96673 | 17.14466 | 17.33213 | 17.53311 | 17.75196 | 17.98874 | 18.25811 | 18.54492 | 18.8763 | 19.24693 | 19.70568 | 20.17339 | 20.75386 | 21.44748 | 22.26031
43.9299 | 23.34803 | 17.99923 | 16.48712 | 15.99756 | 15.8935 | 15.93023 | 16.02566 | 16.12115 | 16.23855 | 16.36636 | 16.50073 | 16.64005 | 16.80196 | 16.96266 | 17.13648 | 17.3212 | 17.5199 | 17.73535 | 17.96767 | 18.2236 | 18.5198 | 18.84199 | 19.21183 | 19.6379 | 20.14021 | 20.71896 | 21.40676 | 22.2485 | 23.2263
45.852 | 24.00612 | 18.31339 | 16.71032 | 16.18439 | 16.05794 | 16.08484 | 16.17725 | 16.26984 | 16.38861 | 16.5183 | 16.65696 | 16.80238 | 16.96814 | 17.13799 | 17.32013 | 17.51533 | 17.72437 | 17.95377 | 18.2077 | 18.48659 | 18.81051 | 19.1702 | 19.5917 | 20.07839 | 20.64883 | 21.33533 | 22.16172 | 23.13434 | 24.33434
46.8587 | 24.53735 | 18.56756 | 16.89127 | 16.34013 | 16.19779 | 16.21658 | 16.30489 | 16.39731 | 16.51594 | 16.64835 | 16.78748 | 16.9396 | 17.10883 | 17.28409 | 17.47164 | 17.67664 | 17.89789 | 18.13792 | 18.40959 | 18.70729 | 19.05926 | 19.45137 | 19.91186 | 20.45786 | 21.10213 | 21.89214 | 22.79954 | 23.93258 | 25.29721
47.4318 | 24.93162 | 18.75658 | 17.02717 | 16.45401 | 16.30245 | 16.31583 | 16.40099 | 16.49096 | 16.61066 | 16.7429 | 16.88596 | 17.03612 | 17.21029 | 17.39054 | 17.58317 | 17.79326 | 18.02178 | 18.27501 | 18.55946 | 18.87098 | 19.24435 | 19.66618 | 20.16493 | 20.75826 | 21.47904 | 22.29669 | 23.32157 | 24.54319 | 26.01727
47.801 | 25.22695 | 18.89663 | 17.12712 | 16.54147 | 16.38246 | 16.38988 | 16.47468 | 16.55957 | 16.67899 | 16.81112 | 16.9561 | 17.10806 | 17.28579 | 17.46776 | 17.66528 | 17.88039 | 18.11481 | 18.37402 | 18.6703 | 18.99566 | 19.38254 | 19.82445 | 20.35343 | 20.97201 | 21.72806 | 22.60183 | 23.67984 | 24.98637 | 26.53742
48.108 | 25.45043 | 19.00327 | 17.20407 | 16.60485 | 16.44337 | 16.44689 | 16.52829 | 16.61277 | 16.73162 | 16.86603 | 17.00789 | 17.16291 | 17.33992 | 17.52516 | 17.72375 | 17.94081 | 18.18133 | 18.44501 | 18.74648 | 19.08104 | 19.47716 | 19.93534 | 20.47845 | 21.12373 | 21.86505 | 22.83437 | 23.9443 | 25.27227 | 26.90135
49.8016 | 25.66503 | 19.09698 | 17.27249 | 16.6615 | 16.49187 | 16.49698 | 16.57679 | 16.65934 | 16.77742 | 16.91248 | 17.05687 | 17.21177 | 17.39057 | 17.57734 | 17.78039 | 18.00163 | 18.24838 | 18.52102 | 18.8316 | 19.17705 | 19.59528 | 20.07005 | 20.64062 | 21.32081 | 22.06996 | 23.11577 | 24.29828 | 25.7269 | 27.43207
52.1419 | 25.92728 | 19.20971 | 17.35056 | 16.72513 | 16.54777 | 16.54955 | 16.62979 | 16.71382 | 16.83426 | 16.97066 | 17.1162 | 17.27393 | 17.45872 | 17.65039 | 17.86145 | 18.0915 | 18.34665 | 18.63273 | 18.96122 | 19.33178 | 19.77567 | 20.28755 | 20.90553 | 21.64082 | 22.56959 | 23.59879 | 24.87952 | 26.42695 | 28.26956
54.7658 | 26.23911 | 19.3462 | 17.44525 | 16.80085 | 16.61804 | 16.61456 | 16.6951 | 16.77691 | 16.89703 | 17.03643 | 17.18561 | 17.34627 | 17.53759 | 17.73493 | 17.95353 | 18.19627 | 18.46483 | 18.76724 | 19.12099 | 19.52018 | 20.00586 | 20.56675 | 21.24706 | 22.06173 | 22.9962 | 24.25159 | 25.68719 | 27.40213 | 29.48996
57.5715 | 26.59333 | 19.50135 | 17.55461 | 16.89307 | 16.70157 | 16.69469 | 16.77022 | 16.85481 | 16.97742 | 17.11721 | 17.2705 | 17.43915 | 17.63488 | 17.84346 | 18.07219 | 18.32901 | 18.61505 | 18.94749 | 19.3284 | 19.77036 | 20.30783 | 20.93662 | 21.69981 | 22.61935 | 23.74142 | 25.08253 | 26.69495 | 28.64398 | 30.98225
60.52 | 26.94548 | 19.6555 | 17.664 | 16.98452 | 16.78471 | 16.77368 | 16.84844 | 16.93489 | 17.05788 | 17.20077 | 17.35829 | 17.53151 | 17.73728 | 17.95617 | 18.19925 | 18.47427 | 18.78767 | 19.14523 | 19.57045 | 20.05759 | 20.66201 | 21.37304 | 22.23746 | 23.28698 | 24.59987 | 26.09077 | 27.93154 | 30.14794 | 32.7878
63.5623 | 27.28477 | 19.80398 | 17.77039 | 17.07292 | 16.86625 | 16.85227 | 16.92625 | 17.01383 | 17.13916 | 17.28574 | 17.44845 | 17.6323 | 17.84588 | 18.07827 | 18.33665 | 18.63415 | 18.97929 | 19.37342 | 19.84733 | 20.40279 | 21.0877 | 21.89841 | 22.88675 | 24.08825 | 25.57418 | 27.30825 | 29.40485 | 31.90788 | 34.92213
66.5911 | 27.60678 | 19.94357 | 17.86779 | 17.15714 | 16.94368 | 16.92794 | 16.99972 | 17.0887 | 17.21752 | 17.37127 | 17.54078 | 17.72613 | 17.95627 | 18.2035 | 18.48377 | 18.80673 | 19.18521 | 19.62936 | 20.16097 | 20.79062 | 21.57392 | 22.50706 | 23.64622 | 25.02858 | 26.64915 | 28.72027 | 31.12934 | 34.0218 | 37.44807
69.4142 | 27.87846 | 20.05986 | 17.94762 | 17.22788 | 17.01119 | 16.9901 | 17.06296 | 17.15191 | 17.28355 | 17.44092 | 17.61711 | 17.81802 | 18.05919 | 18.32769 | 18.63355 | 18.99175 | 19.41378 | 19.91434 | 20.522 | 21.24904 | 22.15557 | 23.235 | 24.55532 | 26.16183 | 28.04029 | 30.41255 | 33.21041 | 36.52702 | 40.45525
70.668 | 28.07134 | 20.14406 | 18.00901 | 17.27768 | 17.05735 | 17.03644 | 17.11383 | 17.20069 | 17.3363 | 17.49884 | 17.6828 | 17.89369 | 18.1491 | 18.43309 | 18.76597 | 19.15666 | 19.62249 | 20.1778 | 20.85553 | 21.66846 | 22.68253 | 23.89898 | 25.38295 | 27.17572 | 29.35808 | 31.92791 | 35.02619 | 38.65844 | 42.99772
71.402 | 28.20888 | 20.20016 | 18.04863 | 17.30936 | 17.08447 | 17.06421 | 17.13893 | 17.22966 | 17.36821 | 17.53651 | 17.72629 | 17.94494 | 18.21117 | 18.51345 | 18.86702 | 19.28615 | 19.78455 | 20.38492 | 21.12217 | 22.00788 | 23.11093 | 24.43515 | 26.04794 | 27.99533 | 30.35757 | 33.12065 | 36.44934 | 40.39042 | 45.04969
71.8945 | 28.3092 | 20.23711 | 18.0727 | 17.331 | 17.10665 | 17.08315 | 17.15939 | 17.24844 | 17.39075 | 17.55975 | 17.75558 | 17.98168 | 18.25572 | 18.57085 | 18.94176 | 19.38155 | 19.91069 | 20.54628 | 21.33338 | 22.27334 | 23.44555 | 24.85424 | 26.56462 | 28.62924 | 31.16863 | 34.06684 | 37.54885 | 41.71318 | 46.57212
72.1702 | 28.36207 | 20.25753 | 18.08801 | 17.34181 | 17.11523 | 17.09422 | 17.17211 | 17.26136 | 17.40437 | 17.5767 | 17.77442 | 18.00509 | 18.28966 | 18.61259 | 18.99537 | 19.45232 | 20.00305 | 20.66629 | 21.48148 | 22.46667 | 23.68671 | 25.15131 | 26.93001 | 29.06834 | 31.61397 | 34.66762 | 38.28536 | 42.5423 | 47.56006
73.0206 | 28.404 | 20.2711 | 18.09624 | 17.34842 | 17.11909 | 17.09867 | 17.17598 | 17.26804 | 17.41305 | 17.5887 | 17.78559 | 18.02108 | 18.30943 | 18.64181 | 19.03482 | 19.50555 | 20.07108 | 20.75773 | 21.6002 | 22.61645 | 23.87718 | 25.3872 | 27.21977 | 29.41879 | 32.05264 | 35.17404 | 38.88571 | 43.26896 | 48.39721
75.1529 | 28.46604 | 20.29345 | 18.10943 | 17.35878 | 17.12749 | 17.10777 | 17.18687 | 17.28019 | 17.42676 | 17.60723 | 17.81543 | 18.05911 | 18.36024 | 18.70443 | 19.11389 | 19.60889 | 20.20395 | 20.92738 | 21.81239 | 22.88325 | 24.21471 | 25.80439 | 27.73264 | 30.04377 | 32.75834 | 36.09344 | 39.96554 | 44.54806 | 49.9263
77.7486 | 28.56769 | 20.334 | 18.13798 | 17.38242 | 17.15055 | 17.13011 | 17.21322 | 17.30966 | 17.46004 | 17.64756 | 17.86321 | 18.12082 | 18.43414 | 18.80044 | 19.2358 | 19.76219 | 20.40036 | 21.17578 | 22.1304 | 23.2813 | 24.71368 | 26.41617 | 28.48243 | 30.95732 | 33.87516 | 37.4177 | 41.53997 | 46.38177 | 52.09162
80.5249 | 28.6864 | 20.38451 | 18.17435 | 17.41371 | 17.18059 | 17.161 | 17.2433 | 17.34913 | 17.50486 | 17.70079 | 17.92985 | 18.20112 | 18.53504 | 18.92672 | 19.39734 | 19.96867 | 20.66209 | 21.50829 | 22.54962 | 23.80962 | 25.37362 | 27.22994 | 29.47763 | 32.16193 | 35.40002 | 39.12726 | 43.60115 | 48.8553 | 54.95521
83.4533 | 28.81263 | 20.43874 | 18.21398 | 17.45054 | 17.21563 | 17.19729 | 17.28367 | 17.39254 | 17.55593 | 17.7621 | 18.00596 | 18.2969 | 18.65871 | 19.08326 | 19.59769 | 20.22584 | 20.99168 | 21.92667 | 23.07874 | 24.4713 | 26.19398 | 28.23647 | 30.69865 | 33.6441 | 37.14474 | 41.26715 | 46.11034 | 51.7701 | 58.46811
86.4074 | 28.94235 | 20.4926 | 18.25326 | 17.48849 | 17.25184 | 17.23534 | 17.32571 | 17.43908 | 17.61258 | 17.83002 | 18.0922 | 18.40616 | 18.79917 | 19.26484 | 19.83231 | 20.52734 | 21.38046 | 22.42097 | 23.70014 | 25.24803 | 27.15719 | 29.41267 | 32.12826 | 35.35732 | 39.11307 | 43.69676 | 48.97938 | 55.20965 | 62.49125
89.4564 | 29.06387 | 20.54582 | 18.29187 | 17.52326 | 17.28701 | 17.27214 | 17.36683 | 17.48898 | 17.67217 | 17.90699 | 18.18674 | 18.52767 | 18.95962 | 19.47461 | 20.10317 | 20.87837 | 21.82689 | 22.99169 | 24.4235 | 26.15214 | 28.26954 | 30.76795 | 33.76794 | 37.32612 | 41.58168 | 46.46815 | 52.30278 | 59.08845 | 67.14918
92.4395 | 29.18077 | 20.5991 | 18.33206 | 17.55946 | 17.32397 | 17.31252 | 17.41401 | 17.54288 | 17.73928 | 17.99081 | 18.29813 | 18.67239 | 19.14483 | 19.71776 | 20.42001 | 21.2908 | 22.35797 | 23.66298 | 25.26718 | 27.19699 | 29.56664 | 32.34936 | 35.68073 | 39.63011 | 44.30951 | 49.75765 | 56.17883 | 63.75254 | 72.81519
94.6143 | 29.27958 | 20.64476 | 18.36672 | 17.59083 | 17.36085 | 17.35469 | 17.45976 | 17.59668 | 17.81026 | 18.08123 | 18.41398 | 18.82521 | 19.34413 | 19.97866 | 20.76203 | 21.72815 | 22.91624 | 24.37037 | 26.15174 | 28.29588 | 30.9035 | 33.98162 | 37.64469 | 41.97395 | 47.10765 | 53.04823 | 60.10152 | 68.45385 | 78.57018
95.4794 | 29.34762 | 20.67456 | 18.38797 | 17.60961 | 17.38162 | 17.37938 | 17.48815 | 17.63857 | 17.86284 | 18.15225 | 18.50839 | 18.95163 | 19.50901 | 20.19678 | 21.04569 | 22.09531 | 23.38513 | 24.96201 | 26.88449 | 29.19641 | 32.00741 | 35.31227 | 39.24416 | 43.8793 | 49.35878 | 55.74933 | 63.28442 | 72.30232 | 83.38995
96.0181 | 29.3956 | 20.6946 | 18.40642 | 17.626 | 17.39697 | 17.3986 | 17.51592 | 17.67112 | 17.90488 | 18.20782 | 18.58535 | 19.04845 | 19.64044 | 20.36897 | 21.26871 | 22.3818 | 23.75004 | 25.41969 | 27.45523 | 29.89677 | 32.86111 | 36.34394 | 40.47888 | 45.35802 | 51.0617 | 57.83029 | 65.78296 | 75.3712 | 87.28182
96.3321 | 29.42249 | 20.70647 | 18.41431 | 17.63472 | 17.40816 | 17.41126 | 17.53424 | 17.69511 | 17.93515 | 18.24865 | 18.63794 | 19.12397 | 19.73651 | 20.49525 | 21.43218 | 22.59155 | 24.01688 | 25.753 | 27.86816 | 30.40576 | 33.4815 | 37.09539 | 41.38186 | 46.4273 | 52.3425 | 59.34974 | 67.63575 | 77.63482 | 90.24394

## PVDF+10% N-ZnO
Temperature (degC)/log[frequency(Hz)] | 6 | 5.821428 | 5.642857 | 5.464285 | 5.285715 | 5.107142 | 4.928571 | 4.75 | 4.571428 | 4.392857 | 4.214285 | 4.035714 | 3.857143 | 3.678571 | 3.5 | 3.321429 | 3.142859 | 2.964286 | 2.785714 | 2.607143 | 2.428572 | 2.25 | 2.071429 | 1.892857 | 1.714286 | 1.535714 | 1.357144 | 1.178571 | 1
21.5605 | 21.75782 | 17.37423 | 16.16832 | 15.96496 | 16.07889 | 16.30147 | 16.55449 | 16.78314 | 17.01059 | 17.23852 | 17.46275 | 17.6926 | 17.95112 | 18.21707 | 18.50247 | 18.80717 | 19.13329 | 19.47797 | 19.84447 | 20.22211 | 20.63528 | 21.06314 | 21.51899 | 21.99957 | 22.56743 | 23.03551 | 23.5975 | 24.16935 | 24.73886
21.9682 | 21.85126 | 17.40808 | 16.20534 | 15.99027 | 16.09826 | 16.3181 | 16.57086 | 16.79467 | 17.02054 | 17.24781 | 17.47197 | 17.70252 | 17.96066 | 18.22635 | 18.51241 | 18.81981 | 19.14568 | 19.48957 | 19.85895 | 20.23818 | 20.65089 | 21.07766 | 21.53259 | 22.01307 | 22.45453 | 23.0544 | 23.61072 | 24.16913 | 24.76998
22.5517 | 22.00393 | 17.48137 | 16.25977 | 16.02887 | 16.12884 | 16.3437 | 16.59328 | 16.81268 | 17.03924 | 17.26393 | 17.48968 | 17.72194 | 17.97837 | 18.2449 | 18.53088 | 18.83802 | 19.16455 | 19.51369 | 19.88248 | 20.26344 | 20.67716 | 21.10659 | 21.56328 | 22.04765 | 22.58815 | 23.08581 | 23.64108 | 24.20827 | 24.79405
23.0646 | 22.18942 | 17.57245 | 16.3221 | 16.07675 | 16.16842 | 16.37509 | 16.62098 | 16.83586 | 17.0593 | 17.28282 | 17.50824 | 17.74038 | 17.9987 | 18.26623 | 18.55224 | 18.86231 | 19.19087 | 19.53793 | 19.91061 | 20.29419 | 20.70728 | 21.14054 | 21.59899 | 22.08228 | 22.59293 | 23.13335 | 23.68748 | 24.25991 | 24.86229
23.4438 | 22.35717 | 17.65406 | 16.38145 | 16.12261 | 16.20726 | 16.40733 | 16.65047 | 16.85812 | 17.08089 | 17.30311 | 17.52644 | 17.75708 | 18.01626 | 18.28479 | 18.57271 | 18.88382 | 19.2132 | 19.56121 | 19.93728 | 20.31828 | 20.7359 | 21.16765 | 21.62946 | 22.11163 | 22.62808 | 23.15304 | 23.72614 | 24.29365 | 24.89429
23.7106 | 22.50795 | 17.7283 | 16.43586 | 16.16177 | 16.23815 | 16.43359 | 16.67086 | 16.87893 | 17.09665 | 17.31798 | 17.54243 | 17.77437 | 18.03242 | 18.30148 | 18.5908 | 18.90128 | 19.23291 | 19.58074 | 19.9549 | 20.33757 | 20.75333 | 21.1845 | 21.64449 | 22.1279 | 22.64626 | 23.18468 | 23.73069 | 24.31859 | 24.8987
25.0756 | 22.75677 | 17.85495 | 16.52355 | 16.23185 | 16.29647 | 16.48164 | 16.71028 | 16.91426 | 17.13076 | 17.34918 | 17.57195 | 17.80231 | 18.06125 | 18.33302 | 18.62315 | 18.93512 | 19.26821 | 19.62046 | 19.99349 | 20.3789 | 20.79744 | 21.23295 | 21.69735 | 22.18535 | 22.72556 | 23.2388 | 23.80527 | 24.37291 | 24.99406
27.143 | 23.22219 | 18.07538 | 16.67363 | 16.34845 | 16.38862 | 16.56098 | 16.78046 | 16.97685 | 17.18787 | 17.40636 | 17.6286 | 17.86121 | 18.12227 | 18.39518 | 18.68903 | 19.00667 | 19.34342 | 19.69921 | 20.07748 | 20.46947 | 20.89287 | 21.33369 | 21.80502 | 22.30232 | 22.8644 | 23.36904 | 23.95059 | 24.53837 | 25.14934
29.5685 | 23.87821 | 18.37611 | 16.87803 | 16.50536 | 16.51615 | 16.66953 | 16.87909 | 17.06297 | 17.26981 | 17.48312 | 17.70566 | 17.94204 | 18.20639 | 18.48423 | 18.78385 | 19.10621 | 19.44751 | 19.80855 | 20.19433 | 20.59118 | 21.02278 | 21.47246 | 21.95011 | 22.45976 | 23.02217 | 23.54544 | 24.13486 | 24.74304 | 25.34364
32.2063 | 24.65702 | 18.72901 | 17.1126 | 16.68381 | 16.66311 | 16.79505 | 16.98857 | 17.16563 | 17.36587 | 17.5794 | 17.80262 | 18.03981 | 18.31079 | 18.59462 | 18.90199 | 19.23098 | 19.57983 | 19.94948 | 20.34156 | 20.74815 | 21.18779 | 21.64488 | 22.13835 | 22.65553 | 23.24242 | 23.79409 | 24.38819 | 24.99835 | 25.65091
34.9093 | 25.51992 | 19.10646 | 17.36099 | 16.87238 | 16.82229 | 16.93335 | 17.11288 | 17.28048 | 17.47657 | 17.689 | 17.91469 | 18.15775 | 18.43115 | 18.72449 | 19.03945 | 19.37795 | 19.73529 | 20.11232 | 20.51331 | 20.92648 | 21.37647 | 21.85011 | 22.35142 | 22.88602 | 23.4559 | 24.03996 | 24.65163 | 25.31221 | 25.95929
37.7869 | 26.44744 | 19.49312 | 17.61365 | 17.06678 | 16.98437 | 17.07709 | 17.24532 | 17.40605 | 17.59999 | 17.81372 | 18.04364 | 18.29248 | 18.57331 | 18.8757 | 19.2013 | 19.54836 | 19.91517 | 20.30127 | 20.71475 | 21.14003 | 21.60323 | 22.08568 | 22.60991 | 23.16296 | 23.72305 | 24.35881 | 25.00356 | 25.66854 | 26.37533
40.6192 | 27.41843 | 19.88123 | 17.86683 | 17.26355 | 17.15075 | 17.22315 | 17.37933 | 17.53715 | 17.73177 | 17.95018 | 18.18413 | 18.4455 | 18.72367 | 19.04453 | 19.37851 | 19.73777 | 20.1146 | 20.51461 | 20.93742 | 21.37496 | 21.85507 | 22.35452 | 22.89584 | 23.47378 | 24.11696 | 24.71799 | 25.40699 | 26.13167 | 26.8607
43.5897 | 28.40384 | 20.26248 | 18.11637 | 17.45867 | 17.31718 | 17.37602 | 17.52873 | 17.68409 | 17.87921 | 18.10068 | 18.34583 | 18.61117 | 18.90285 | 19.2384 | 19.58549 | 19.95681 | 20.34772 | 20.76248 | 21.20277 | 21.65789 | 22.15967 | 22.68376 | 23.25374 | 23.86342 | 24.53525 | 25.2023 | 25.91966 | 26.68899 | 27.50093
45.2234 | 29.30546 | 20.61369 | 18.34779 | 17.64282 | 17.47488 | 17.5243 | 17.67119 | 17.82782 | 18.02712 | 18.25556 | 18.50797 | 18.78333 | 19.08615 | 19.43321 | 19.7917 | 20.17657 | 20.58233 | 21.00642 | 21.46317 | 21.93407 | 22.45484 | 23.00259 | 23.59948 | 24.23306 | 24.95449 | 25.65108 | 26.41235 | 27.2304 | 28.14079
46.2413 | 30.00823 | 20.88605 | 18.528 | 17.7887 | 17.60591 | 17.64609 | 17.7917 | 17.94631 | 18.14757 | 18.38056 | 18.63859 | 18.92028 | 19.22901 | 19.58905 | 19.9582 | 20.35291 | 20.76761 | 21.20705 | 21.6711 | 22.15786 | 22.69518 | 23.26248 | 23.87887 | 24.53427 | 25.17854 | 26.00137 | 26.84486 | 27.7183 | 28.65487
46.9104 | 30.53267 | 21.07887 | 18.65602 | 17.89024 | 17.70068 | 17.7347 | 17.87705 | 18.03153 | 18.23677 | 18.47351 | 18.73694 | 19.02218 | 19.34194 | 19.70501 | 20.0817 | 20.48316 | 20.90548 | 21.3522 | 21.8309 | 22.32353 | 22.87318 | 23.45838 | 24.09124 | 24.77512 | 25.53313 | 26.29996 | 27.15006 | 28.07639 | 29.10238
47.4012 | 30.91171 | 21.21545 | 18.7448 | 17.95988 | 17.76019 | 17.79164 | 17.93527 | 18.0883 | 18.29476 | 18.5337 | 18.79889 | 19.09326 | 19.41822 | 19.78757 | 20.16966 | 20.57651 | 21.00633 | 21.45367 | 21.93604 | 22.44242 | 22.99864 | 23.59552 | 24.23827 | 24.92776 | 25.66203 | 26.49308 | 27.36517 | 28.33297 | 29.37945
48.0504 | 31.21431 | 21.3284 | 18.81713 | 18.02235 | 17.81686 | 17.8422 | 17.98369 | 18.13578 | 18.34193 | 18.58157 | 18.85087 | 19.14619 | 19.47259 | 19.84601 | 20.23216 | 20.6431 | 21.07564 | 21.53271 | 22.02173 | 22.5321 | 23.09535 | 23.69618 | 24.35046 | 25.05403 | 25.77507 | 26.65888 | 27.54593 | 28.5399 | 29.60987
49.8951 | 31.55032 | 21.44664 | 18.8967 | 18.08538 | 17.87352 | 17.8976 | 18.03591 | 18.18999 | 18.39954 | 18.64142 | 18.91323 | 19.21484 | 19.5455 | 19.92115 | 20.3131 | 20.7265 | 21.16634 | 21.63051 | 22.12634 | 22.64441 | 23.22202 | 23.83516 | 24.50223 | 25.23134 | 25.9826 | 26.86738 | 27.82309 | 28.85188 | 29.99034
52.1762 | 31.96306 | 21.59005 | 18.99126 | 18.15921 | 17.93858 | 17.96277 | 18.09977 | 18.25472 | 18.46507 | 18.7126 | 18.98835 | 19.29834 | 19.63589 | 20.01763 | 20.41532 | 20.84212 | 21.29035 | 21.76387 | 22.26911 | 22.80417 | 23.39443 | 24.02709 | 24.71913 | 25.47025 | 26.33061 | 27.20159 | 28.20443 | 29.28358 | 30.52832
54.7476 | 32.44634 | 21.75563 | 19.09637 | 18.24421 | 18.01418 | 18.03184 | 18.17154 | 18.32883 | 18.54528 | 18.79706 | 19.08192 | 19.39651 | 19.73937 | 20.13451 | 20.5419 | 20.97746 | 21.43753 | 21.92074 | 22.44278 | 22.99201 | 23.60719 | 24.26347 | 24.98958 | 25.77994 | 26.61671 | 27.60916 | 28.67904 | 29.87462 | 31.22273
57.451 | 32.96994 | 21.92858 | 19.21005 | 18.33701 | 18.09582 | 18.11128 | 18.25194 | 18.41347 | 18.63309 | 18.8945 | 19.18377 | 19.50628 | 19.85852 | 20.26438 | 20.68471 | 21.13007 | 21.59834 | 22.10111 | 22.64134 | 23.20871 | 23.84824 | 24.53654 | 25.30236 | 26.14469 | 27.113 | 28.11773 | 29.28221 | 30.57046 | 32.07257
60.3204 | 33.49352 | 22.101 | 19.32303 | 18.42727 | 18.18115 | 18.19374 | 18.33658 | 18.49912 | 18.72437 | 18.99219 | 19.29216 | 19.62082 | 19.99022 | 20.39981 | 20.83101 | 21.29097 | 21.77669 | 22.29332 | 22.84971 | 23.44651 | 24.11944 | 24.84688 | 25.66023 | 26.56451 | 27.6333 | 28.70801 | 29.99904 | 31.43521 | 33.09903
63.3038 | 34.00634 | 22.27275 | 19.43704 | 18.51702 | 18.26119 | 18.27435 | 18.41897 | 18.58637 | 18.81807 | 19.09226 | 19.39995 | 19.74237 | 20.12177 | 20.5436 | 20.98584 | 21.46038 | 21.96233 | 22.49877 | 23.0856 | 23.7133 | 24.4225 | 25.19701 | 26.07391 | 27.04332 | 28.11956 | 29.40571 | 30.81292 | 32.43827 | 34.31254
66.558 | 34.49375 | 22.43376 | 19.5425 | 18.60659 | 18.34363 | 18.35531 | 18.5001 | 18.67238 | 18.91043 | 19.19056 | 19.50851 | 19.86305 | 20.24689 | 20.68738 | 21.14378 | 21.63629 | 22.15881 | 22.71815 | 23.3344 | 24.00097 | 24.76515 | 25.60155 | 26.5492 | 27.62886 | 28.88364 | 30.23903 | 31.85212 | 33.71979 | 35.88092
69.0143 | 34.91949 | 22.57521 | 19.63414 | 18.68468 | 18.41713 | 18.42618 | 18.57492 | 18.74973 | 18.99246 | 19.27975 | 19.60653 | 19.97018 | 20.3685 | 20.82096 | 21.29418 | 21.80363 | 22.34895 | 22.93816 | 23.58876 | 24.29656 | 25.11244 | 26.01717 | 27.05429 | 28.22775 | 29.56224 | 31.13676 | 32.96335 | 35.06511 | 37.5082
70.2275 | 35.25189 | 22.68379 | 19.70714 | 18.74006 | 18.46658 | 18.47677 | 18.62858 | 18.80644 | 19.05339 | 19.34768 | 19.68116 | 20.05446 | 20.46302 | 20.92486 | 21.41117 | 21.93586 | 22.50025 | 23.11185 | 23.79491 | 24.54737 | 25.40564 | 26.37132 | 27.47986 | 28.7547 | 30.18779 | 31.9365 | 33.90821 | 36.22689 | 38.94374
70.965 | 35.49819 | 22.76111 | 19.75836 | 18.78278 | 18.50576 | 18.51481 | 18.66422 | 18.84571 | 19.09543 | 19.3952 | 19.73153 | 20.10803 | 20.52537 | 20.99722 | 21.49468 | 22.02949 | 22.60974 | 23.24707 | 23.95053 | 24.73433 | 25.63216 | 26.64845 | 27.81651 | 29.15838 | 30.68119 | 32.53381 | 34.6822 | 37.17801 | 40.09024
71.5398 | 35.66389 | 22.81306 | 19.79186 | 18.81101 | 18.53068 | 18.5392 | 18.68923 | 18.86962 | 19.12229 | 19.42337 | 19.76511 | 20.14327 | 20.56471 | 21.04267 | 21.54717 | 22.09389 | 22.68947 | 23.33758 | 24.06542 | 24.8719 | 25.80001 | 26.85373 | 28.07175 | 29.47714 | 31.13844 | 33.04491 | 35.2813 | 37.909 | 40.99649
71.8929 | 35.77929 | 22.8466 | 19.81253 | 18.8277 | 18.54725 | 18.55354 | 18.70303 | 18.88444 | 19.13825 | 19.44052 | 19.78273 | 20.16455 | 20.58709 | 21.0705 | 21.58144 | 22.13534 | 22.73583 | 23.39626 | 24.13703 | 24.96267 | 25.91055 | 26.9892 | 28.23742 | 29.68499 | 31.37669 | 33.32539 | 35.64854 | 38.3431 | 41.49865
73.1675 | 35.89291 | 22.87946 | 19.83252 | 18.84407 | 18.56443 | 18.56825 | 18.71502 | 18.89858 | 19.15308 | 19.45677 | 19.80219 | 20.18659 | 20.61397 | 21.10111 | 21.61653 | 22.17944 | 22.78912 | 23.46352 | 24.21892 | 25.06475 | 26.03675 | 27.14608 | 28.43144 | 29.92886 | 31.67481 | 33.72029 | 36.10776 | 38.9291 | 42.21894
75.3392 | 36.00887 | 22.92419 | 19.86334 | 18.86935 | 18.58469 | 18.59168 | 18.74343 | 18.92719 | 19.18524 | 19.49157 | 19.84132 | 20.23421 | 20.66935 | 21.16141 | 21.68701 | 22.26086 | 22.88864 | 23.57898 | 24.35809 | 25.23496 | 26.25276 | 27.40999 | 28.76208 | 30.3301 | 32.21086 | 34.31378 | 36.85288 | 39.83914 | 43.36088
77.9966 | 36.18768 | 22.98424 | 19.90425 | 18.90895 | 18.62165 | 18.62877 | 18.78125 | 18.96925 | 19.23268 | 19.54451 | 19.90106 | 20.30102 | 20.74505 | 21.24675 | 21.78833 | 22.37561 | 23.02532 | 23.74363 | 24.55738 | 25.47835 | 26.5485 | 27.77381 | 29.20547 | 30.87919 | 32.84898 | 35.14998 | 37.90839 | 41.10203 | 44.86353
80.6711 | 36.4459 | 23.06243 | 19.95749 | 18.95525 | 18.66654 | 18.67521 | 18.83399 | 19.02429 | 19.29141 | 19.61125 | 19.97347 | 20.38248 | 20.83848 | 21.35529 | 21.91283 | 22.52522 | 23.19755 | 23.95754 | 24.81783 | 25.79409 | 26.9375 | 28.256 | 29.80193 | 31.61468 | 33.72183 | 36.2737 | 39.23496 | 42.74994 | 46.8571
83.5151 | 36.69221 | 23.14561 | 20.01558 | 19.00629 | 18.71826 | 18.72668 | 18.88749 | 19.08441 | 19.35745 | 19.68502 | 20.05673 | 20.4758 | 20.95237 | 21.48052 | 22.05975 | 22.69986 | 23.41413 | 24.21045 | 25.13211 | 26.18103 | 27.42495 | 28.85388 | 30.53708 | 32.52569 | 34.83462 | 37.63887 | 40.94576 | 44.81123 | 49.34779
86.4497 | 36.94497 | 23.23321 | 20.0781 | 19.05796 | 18.76502 | 18.77778 | 18.93717 | 19.14491 | 19.42483 | 19.76239 | 20.14691 | 20.57822 | 21.06155 | 21.61967 | 22.22525 | 22.9006 | 23.65464 | 24.5109 | 25.50115 | 26.63605 | 27.98662 | 29.55126 | 31.41277 | 33.60341 | 36.15495 | 39.28116 | 42.92074 | 47.23609 | 52.29558
89.3932 | 37.20633 | 23.32258 | 20.14012 | 19.10831 | 18.81694 | 18.83157 | 18.99613 | 19.20983 | 19.4959 | 19.84273 | 20.23925 | 20.68645 | 21.18998 | 21.77458 | 22.41007 | 23.126 | 23.93324 | 24.85795 | 25.93021 | 27.17398 | 28.6574 | 30.38343 | 32.43717 | 34.88033 | 37.73376 | 41.20059 | 45.26065 | 50.08122 | 55.7699
92.4116 | 37.44306 | 23.40163 | 20.19563 | 19.15937 | 18.86642 | 18.88291 | 19.04979 | 19.27234 | 19.56808 | 19.9255 | 20.33571 | 20.80248 | 21.33045 | 21.94156 | 22.61654 | 23.38315 | 24.25173 | 25.25453 | 26.43435 | 27.80245 | 29.45243 | 31.38563 | 33.69096 | 36.42027 | 39.67411 | 43.56851 | 48.1546 | 53.59579 | 60.0661
94.0551 | 37.63685 | 23.46731 | 20.24088 | 19.20271 | 18.90725 | 18.92497 | 19.09836 | 19.32276 | 19.62769 | 19.9954 | 20.42114 | 20.90509 | 21.45412 | 22.09462 | 22.80843 | 23.62449 | 24.56081 | 25.64573 | 26.92504 | 28.42795 | 30.23585 | 32.35833 | 34.89792 | 37.92042 | 41.52958 | 45.80751 | 50.89351 | 56.93194 | 64.05393
94.9803 | 37.791 | 23.52046 | 20.27711 | 19.23459 | 18.9388 | 18.95799 | 19.13759 | 19.36226 | 19.67653 | 20.0528 | 20.48838 | 20.98775 | 21.55754 | 22.22727 | 22.97442 | 23.83331 | 24.82825 | 25.98745 | 27.35812 | 28.97466 | 30.92173 | 33.20951 | 35.95303 | 39.22382 | 43.14919 | 47.75755 | 53.25466 | 59.7567 | 67.49855
95.5001 | 37.90178 | 23.55571 | 20.30127 | 19.25659 | 18.96247 | 18.98267 | 19.16286 | 19.39413 | 19.71232 | 20.09535 | 20.54122 | 21.05691 | 21.64578 | 22.33395 | 23.11268 | 24.01012 | 25.05266 | 26.27437 | 27.72014 | 29.42856 | 31.48867 | 33.92114 | 36.83698 | 40.30365 | 44.43298 | 49.35491 | 55.19311 | 62.11815 | 70.36128
95.9816 | 37.97423 | 23.57998 | 20.31766 | 19.27052 | 18.97819 | 18.99876 | 19.18405 | 19.41508 | 19.73932 | 20.12908 | 20.58368 | 21.10548 | 21.70859 | 22.41837 | 23.2191 | 24.14823 | 25.22744 | 26.4981 | 28.00836 | 29.78918 | 31.94968 | 34.49731 | 37.54947 | 41.18993 | 45.47711 | 50.69575 | 56.79446 | 64.06286 | 72.75231

## PVDF+15% N-ZnO
Temperature (degC)/log[frequency(Hz)] | 6 | 5.821428 | 5.642857 | 5.464285 | 5.285715 | 5.107142 | 4.928571 | 4.75 | 4.571428 | 4.392857 | 4.214285 | 4.035714 | 3.857143 | 3.678571 | 3.5 | 3.321429 | 3.142859 | 2.964286 | 2.785714 | 2.607143 | 2.428572 | 2.25 | 2.071429 | 1.892857 | 1.714286 | 1.535714 | 1.357144 | 1.178571 | 1
22.4486 | 22.49762 | 18.74884 | 17.72149 | 17.60014 | 17.77558 | 18.05367 | 18.36827 | 18.65921 | 18.95517 | 19.25068 | 19.54952 | 19.85571 | 20.19633 | 20.54985 | 20.9346 | 21.35295 | 21.81558 | 22.31962 | 22.88164 | 23.49291 | 24.19034 | 24.96009 | 25.83123 | 26.81278 | 27.87215 | 29.21474 | 30.65524 | 32.31084 | 34.22125
22.6902 | 22.55083 | 18.76036 | 17.73818 | 17.60755 | 17.78284 | 18.06256 | 18.3742 | 18.66458 | 18.96184 | 19.25702 | 19.55459 | 19.86256 | 20.20234 | 20.55687 | 20.94156 | 21.36092 | 21.81949 | 22.3256 | 22.88859 | 23.50493 | 24.20272 | 24.9764 | 25.84764 | 26.82588 | 27.96391 | 29.23389 | 30.68844 | 32.36576 | 34.28736
23.003 | 22.57741 | 18.79406 | 17.76672 | 17.62945 | 17.80214 | 18.07982 | 18.38941 | 18.67753 | 18.97293 | 19.2672 | 19.56372 | 19.86967 | 20.21213 | 20.56641 | 20.95083 | 21.3735 | 21.83544 | 22.34245 | 22.90497 | 23.52033 | 24.22278 | 24.99421 | 25.87041 | 26.85895 | 27.95893 | 29.27898 | 30.72403 | 32.39128 | 34.33817
23.4302 | 22.71233 | 18.84246 | 17.80429 | 17.65852 | 17.82684 | 18.10091 | 18.41206 | 18.69519 | 18.98793 | 19.28263 | 19.58039 | 19.88904 | 20.22951 | 20.58387 | 20.96939 | 21.39194 | 21.85624 | 22.36543 | 22.9302 | 23.55048 | 24.25481 | 25.03505 | 25.91094 | 26.91031 | 28.01089 | 29.32725 | 30.81947 | 32.52049 | 34.46583
23.7424 | 22.74543 | 18.89364 | 17.84373 | 17.68943 | 17.85393 | 18.12459 | 18.43458 | 18.71376 | 19.007 | 19.30004 | 19.59967 | 19.90518 | 20.24677 | 20.60351 | 20.9891 | 21.41405 | 21.87827 | 22.39115 | 22.95788 | 23.58008 | 24.28895 | 25.07369 | 25.95552 | 26.95645 | 28.09833 | 29.39168 | 30.88533 | 32.60032 | 34.53435
24.1967 | 22.82806 | 18.9594 | 17.8922 | 17.73041 | 17.88742 | 18.15315 | 18.45811 | 18.73664 | 19.02737 | 19.32069 | 19.61851 | 19.92296 | 20.26364 | 20.62184 | 21.00881 | 21.43252 | 21.89753 | 22.40943 | 22.98003 | 23.60387 | 24.31388 | 25.09694 | 25.98349 | 26.9852 | 28.06001 | 29.42598 | 30.90998 | 32.60836 | 34.5905
26.064 | 23.06344 | 19.09286 | 17.98926 | 17.80828 | 17.95294 | 18.21033 | 18.5098 | 18.78353 | 19.07243 | 19.36462 | 19.66044 | 19.97021 | 20.31018 | 20.67066 | 21.06099 | 21.49027 | 21.96048 | 22.48009 | 23.05607 | 23.68991 | 24.40806 | 25.20587 | 26.10801 | 27.12955 | 28.3436 | 29.61968 | 31.16219 | 32.91106 | 34.92559
28.4267 | 23.52405 | 19.32164 | 18.15443 | 17.93816 | 18.06443 | 18.31083 | 18.60134 | 18.86916 | 19.15229 | 19.44336 | 19.73973 | 20.05063 | 20.39548 | 20.7598 | 21.1584 | 21.59349 | 22.07536 | 22.60224 | 23.19371 | 23.84377 | 24.58574 | 25.40673 | 26.33999 | 27.39866 | 28.6219 | 30.01301 | 31.58683 | 33.42032 | 35.53208
30.9914 | 24.15211 | 19.62949 | 18.37327 | 18.11567 | 18.21508 | 18.44694 | 18.72435 | 18.98274 | 19.26086 | 19.54988 | 19.84847 | 20.1596 | 20.5095 | 20.88117 | 21.28595 | 21.734 | 22.22616 | 22.77023 | 23.38069 | 24.05138 | 24.82333 | 25.67683 | 26.65107 | 27.76129 | 29.04437 | 30.49657 | 32.19328 | 34.1444 | 36.39214
33.7362 | 24.84465 | 19.97837 | 18.62263 | 18.31525 | 18.3885 | 18.60036 | 18.86559 | 19.11729 | 19.38937 | 19.6768 | 19.97397 | 20.29258 | 20.64769 | 21.0269 | 21.44365 | 21.90472 | 22.41308 | 22.97666 | 23.61234 | 24.31222 | 25.11766 | 26.01388 | 27.04176 | 28.22259 | 29.64366 | 31.15027 | 32.96053 | 35.02638 | 37.46757
36.6319 | 25.65449 | 20.3564 | 18.88706 | 18.52755 | 18.5709 | 18.76452 | 19.01809 | 19.26374 | 19.53131 | 19.82203 | 20.12043 | 20.44625 | 20.80793 | 21.19812 | 21.62801 | 22.10441 | 22.63392 | 23.22018 | 23.88282 | 24.61704 | 25.46817 | 26.41822 | 27.51118 | 28.77086 | 30.17405 | 31.92902 | 33.87227 | 36.129 | 38.74471
39.4679 | 26.48625 | 20.75822 | 19.16771 | 18.7531 | 18.76679 | 18.94256 | 19.18782 | 19.42639 | 19.69344 | 19.9836 | 20.28754 | 20.61888 | 20.99022 | 21.39365 | 21.83905 | 22.33419 | 22.88316 | 23.5009 | 24.19734 | 24.97374 | 25.87641 | 26.89252 | 28.06747 | 29.4268 | 30.99967 | 32.83223 | 34.96539 | 37.46276 | 40.36436
42.4389 | 27.38651 | 21.16982 | 19.45604 | 18.99058 | 18.97659 | 19.13524 | 19.36953 | 19.6042 | 19.87146 | 20.16201 | 20.47346 | 20.81315 | 21.19507 | 21.61323 | 22.07676 | 22.59602 | 23.17236 | 23.82061 | 24.56021 | 25.39184 | 26.3608 | 27.45901 | 28.73931 | 30.23245 | 31.9069 | 34.00555 | 36.36977 | 39.133 | 42.42903
44.9967 | 28.33927 | 21.56912 | 19.73707 | 19.22611 | 19.18631 | 19.32868 | 19.55426 | 19.7841 | 20.0513 | 20.34655 | 20.6655 | 21.01026 | 21.4082 | 21.84363 | 22.32491 | 22.8665 | 23.47744 | 24.16277 | 24.95282 | 25.84346 | 26.89445 | 28.09119 | 29.4929 | 31.13296 | 33.06051 | 35.31662 | 37.97804 | 41.10744 | 44.79072
46.2035 | 29.0518 | 21.9007 | 19.96826 | 19.41376 | 19.35007 | 19.48273 | 19.702 | 19.93042 | 20.1975 | 20.49385 | 20.81639 | 21.16941 | 21.57989 | 22.02632 | 22.52551 | 23.08892 | 23.72433 | 24.44234 | 25.27597 | 26.21828 | 27.33624 | 28.61963 | 30.12843 | 31.89573 | 33.96223 | 36.42799 | 39.32739 | 42.74312 | 46.74598
46.9469 | 29.5603 | 22.13866 | 20.13163 | 19.54436 | 19.46617 | 19.59193 | 19.80733 | 20.03101 | 20.29806 | 20.59782 | 20.92331 | 21.28281 | 21.69795 | 22.15481 | 22.66698 | 23.24469 | 23.89785 | 24.6466 | 25.5079 | 26.49331 | 27.66387 | 29.01258 | 30.59935 | 32.47499 | 34.62544 | 37.28674 | 40.36043 | 43.98545 | 48.28046
47.4767 | 29.91247 | 22.30398 | 20.24459 | 19.63592 | 19.54712 | 19.66602 | 19.88075 | 20.09838 | 20.36662 | 20.66494 | 20.9958 | 21.35746 | 21.77609 | 22.23968 | 22.75974 | 23.35011 | 24.0212 | 24.78408 | 25.67194 | 26.68955 | 27.89739 | 29.29304 | 30.94219 | 32.88689 | 35.23211 | 37.91066 | 41.11633 | 44.89835 | 49.37055
47.8163 | 30.12062 | 22.41732 | 20.32169 | 19.69948 | 19.60205 | 19.71497 | 19.92572 | 20.1427 | 20.40889 | 20.70972 | 21.03853 | 21.40201 | 21.82527 | 22.29489 | 22.8212 | 23.42012 | 24.09815 | 24.87379 | 25.77921 | 26.81502 | 28.04536 | 29.46971 | 31.15544 | 33.14881 | 35.4832 | 38.28402 | 41.55465 | 45.38476 | 49.94397
48.9349 | 30.33197 | 22.51436 | 20.38613 | 19.75364 | 19.64706 | 19.75491 | 19.96286 | 20.17682 | 20.44623 | 20.74326 | 21.07472 | 21.4423 | 21.86648 | 22.33778 | 22.8699 | 23.47415 | 24.16404 | 24.95147 | 25.86967 | 26.92085 | 28.17846 | 29.63271 | 31.3513 | 33.37981 | 35.83876 | 38.61727 | 41.96074 | 45.92404 | 50.57274
51.1445 | 30.61588 | 22.63906 | 20.47296 | 19.82291 | 19.70855 | 19.81248 | 20.01594 | 20.23041 | 20.49913 | 20.7993 | 21.13245 | 21.50545 | 21.93694 | 22.41768 | 22.9615 | 23.5817 | 24.28817 | 25.10098 | 26.04915 | 27.13961 | 28.4435 | 29.95455 | 31.74841 | 33.86588 | 36.34978 | 39.34134 | 42.8414 | 46.95931 | 51.85711
53.6668 | 31.01289 | 22.79737 | 20.58429 | 19.91217 | 19.79046 | 19.89062 | 20.09303 | 20.30536 | 20.5725 | 20.87768 | 21.21482 | 21.59735 | 22.03914 | 22.53112 | 23.09369 | 23.73345 | 24.46814 | 25.31673 | 26.31021 | 27.45733 | 28.83146 | 30.42649 | 32.32408 | 34.57126 | 37.20502 | 40.37215 | 44.1061 | 48.49249 | 53.67956
56.398 | 31.46697 | 22.97776 | 20.70683 | 20.01089 | 19.87743 | 19.97458 | 20.1718 | 20.38846 | 20.6587 | 20.96798 | 21.31469 | 21.70471 | 22.16213 | 22.67444 | 23.25603 | 23.92836 | 24.70106 | 25.59465 | 26.64574 | 27.86525 | 29.33491 | 31.04365 | 33.08038 | 35.49314 | 38.31281 | 41.73236 | 45.76561 | 50.51564 | 56.11502
59.1712 | 31.94298 | 23.17092 | 20.83828 | 20.1184 | 19.97204 | 20.06171 | 20.26176 | 20.47964 | 20.753 | 21.07112 | 21.42527 | 21.83061 | 22.30454 | 22.83957 | 23.45083 | 24.15711 | 24.97258 | 25.9259 | 27.05127 | 28.35973 | 29.94439 | 31.78696 | 33.99451 | 36.61107 | 39.75375 | 43.42168 | 47.81275 | 52.99003 | 59.08291
62.1173 | 32.42626 | 23.37062 | 20.97538 | 20.23577 | 20.07912 | 20.16236 | 20.35808 | 20.57759 | 20.85672 | 21.18285 | 21.54818 | 21.96552 | 22.46217 | 23.02006 | 23.66303 | 24.41384 | 25.29916 | 26.30884 | 27.5204 | 28.96573 | 30.67986 | 32.71488 | 35.1227 | 38.00208 | 41.34816 | 45.43747 | 50.221 | 55.88193 | 62.58829
65.0889 | 32.85061 | 23.56849 | 21.11824 | 20.35401 | 20.19042 | 20.26995 | 20.4618 | 20.68083 | 20.97201 | 21.30813 | 21.6808 | 22.12643 | 22.63705 | 23.22497 | 23.92393 | 24.72886 | 25.66787 | 26.77846 | 28.10052 | 29.66262 | 31.54448 | 33.75859 | 36.41243 | 39.57466 | 43.3398 | 47.80541 | 53.08763 | 59.33913 | 66.78775
68.0871 | 33.44191 | 23.75924 | 21.25454 | 20.46992 | 20.29412 | 20.3714 | 20.56521 | 20.78912 | 21.08078 | 21.42504 | 21.82169 | 22.28367 | 22.82644 | 23.45738 | 24.19179 | 25.05794 | 26.07752 | 27.28816 | 28.74064 | 30.4614 | 32.54644 | 35.00401 | 37.9526 | 41.47061 | 45.66348 | 50.62141 | 56.55119 | 63.53838 | 71.86085
69.9356 | 33.78099 | 23.92635 | 21.36213 | 20.5594 | 20.37267 | 20.44575 | 20.63651 | 20.87014 | 21.16876 | 21.52553 | 21.9397 | 22.42277 | 23.00165 | 23.6676 | 24.45849 | 25.39483 | 26.50418 | 27.82335 | 29.41096 | 31.29358 | 33.58755 | 36.29003 | 39.54054 | 43.40749 | 47.97631 | 53.49729 | 59.98192 | 67.69172 | 76.84328
70.901 | 34.10917 | 24.04811 | 21.44349 | 20.62391 | 20.43194 | 20.50593 | 20.69931 | 20.92915 | 21.23427 | 21.60696 | 22.03607 | 22.53676 | 23.14057 | 23.84968 | 24.6846 | 25.67679 | 26.85762 | 28.26447 | 29.96874 | 32.00447 | 34.47258 | 37.38398 | 40.879 | 45.04226 | 50.01 | 55.90135 | 62.87517 | 71.15512 | 81.03217
71.5931 | 34.33202 | 24.13662 | 21.50216 | 20.66621 | 20.47177 | 20.53945 | 20.74123 | 20.97611 | 21.28875 | 21.66367 | 22.10723 | 22.62978 | 23.24096 | 23.99602 | 24.87013 | 25.9136 | 27.15792 | 28.65191 | 30.45363 | 32.60305 | 35.21103 | 38.29909 | 41.9963 | 46.40464 | 51.61992 | 57.85784 | 65.24888 | 74.01957 | 84.51422
71.9446 | 34.49476 | 24.20082 | 21.54504 | 20.70247 | 20.50469 | 20.57159 | 20.77347 | 21.0081 | 21.32663 | 21.71098 | 22.1639 | 22.70143 | 23.33294 | 24.11356 | 25.02087 | 26.10607 | 27.40317 | 28.96223 | 30.84155 | 33.08464 | 35.80962 | 39.03273 | 42.89395 | 47.48677 | 52.90608 | 59.44761 | 67.12362 | 76.28159 | 87.19314
72.3938 | 34.58865 | 24.25045 | 21.57773 | 20.73308 | 20.52634 | 20.5941 | 20.79612 | 21.03504 | 21.35794 | 21.74661 | 22.21246 | 22.76037 | 23.41344 | 24.20821 | 25.14147 | 26.25788 | 27.5945 | 29.20292 | 31.1384 | 33.44957 | 36.25286 | 39.56548 | 43.53321 | 48.25395 | 53.88596 | 60.49245 | 68.38569 | 77.74208 | 88.95571
74.2367 | 34.72978 | 24.30578 | 21.61396 | 20.76214 | 20.55257 | 20.61981 | 20.8248 | 21.06751 | 21.39451 | 21.79702 | 22.27206 | 22.83286 | 23.50509 | 24.32847 | 25.29337 | 26.44964 | 27.83877 | 29.50283 | 31.51659 | 33.91977 | 36.83356 | 40.27546 | 44.39172 | 49.29135 | 55.08842 | 61.99767 | 70.19249 | 79.93886 | 91.61264
76.5534 | 34.91161 | 24.3808 | 21.66542 | 20.8028 | 20.59271 | 20.66104 | 20.86906 | 21.11911 | 21.45736 | 21.87236 | 22.36295 | 22.94839 | 23.65158 | 24.51117 | 25.52412 | 26.74014 | 28.20133 | 29.95783 | 32.08062 | 34.61663 | 37.69072 | 41.31779 | 45.65815 | 50.81979 | 57.00751 | 64.23721 | 72.85704 | 83.15711 | 95.57354
79.2772 | 35.14199 | 24.46953 | 21.72897 | 20.85323 | 20.64366 | 20.71514 | 20.9294 | 21.1881 | 21.53906 | 21.97008 | 22.48516 | 23.10734 | 23.84233 | 24.75408 | 25.82792 | 27.12344 | 28.6825 | 30.55717 | 32.82531 | 35.53514 | 38.82336 | 42.69661 | 47.33186 | 52.84114 | 59.33036 | 67.16377 | 76.36968 | 87.39196 | 100.8211
82.0116 | 35.4085 | 24.57425 | 21.80342 | 20.91993 | 20.70625 | 20.77969 | 21.00622 | 21.27259 | 21.63667 | 22.09163 | 22.63765 | 23.29298 | 24.0796 | 25.05272 | 26.20594 | 27.59828 | 29.27553 | 31.29857 | 33.74845 | 36.6712 | 40.2214 | 44.39842 | 49.3949 | 55.32834 | 62.45477 | 70.75228 | 80.72605 | 92.73149 | 107.463
84.9476 | 35.71293 | 24.68932 | 21.88522 | 20.99427 | 20.7784 | 20.85634 | 21.08907 | 21.36927 | 21.7544 | 22.2349 | 22.81473 | 23.51717 | 24.36517 | 25.40941 | 26.657 | 28.16669 | 29.99165 | 32.19282 | 34.85141 | 38.03598 | 41.90454 | 46.42889 | 51.85221 | 58.29604 | 65.90578 | 75.0339 | 85.91645 | 99.12505 | 115.5232
87.9024 | 36.02705 | 24.8108 | 21.97434 | 21.07109 | 20.85774 | 20.9418 | 21.18505 | 21.48249 | 21.89061 | 22.40247 | 23.02485 | 23.78146 | 24.69378 | 25.82764 | 27.18692 | 28.83539 | 30.82473 | 33.23144 | 36.14098 | 39.61715 | 43.83462 | 48.77386 | 54.68926 | 61.70471 | 70.11417 | 80.00646 | 91.98277 | 106.6791 | 125.2535
90.9508 | 36.34012 | 24.92609 | 22.05574 | 21.14372 | 20.93153 | 21.02201 | 21.27878 | 21.59676 | 22.03226 | 22.58192 | 23.25528 | 24.07018 | 25.06461 | 26.30265 | 27.78989 | 29.59487 | 31.78162 | 34.42347 | 37.61606 | 41.43049 | 46.05768 | 51.47918 | 57.95064 | 65.64073 | 74.75475 | 85.79347 | 99.15018 | 115.8466 | 137.4111
93.5918 | 36.61866 | 25.03349 | 22.13363 | 21.21475 | 21.00461 | 21.10377 | 21.37695 | 21.71865 | 22.1882 | 22.77849 | 23.50717 | 24.40236 | 25.4847 | 26.84108 | 28.47635 | 30.46287 | 32.87027 | 35.78117 | 39.29904 | 43.49789 | 48.58388 | 54.5511 | 61.67661 | 70.15649 | 80.26127 | 92.5567 | 107.6585 | 126.938 | 152.5574
94.8429 | 36.84119 | 25.12274 | 22.19857 | 21.2764 | 21.06885 | 21.17769 | 21.46688 | 21.83102 | 22.33337 | 22.96838 | 23.74968 | 24.71435 | 25.8898 | 27.35396 | 29.12454 | 31.28401 | 33.89923 | 37.05589 | 40.86728 | 45.41719 | 50.91379 | 57.37997 | 65.08839 | 74.2697 | 85.30383 | 98.77185 | 115.6123 | 137.4997 | 167.2687
95.5756 | 37.01266 | 25.19477 | 22.2524 | 21.32314 | 21.12188 | 21.24025 | 21.54298 | 21.93161 | 22.46113 | 23.13388 | 23.9644 | 24.98921 | 26.24495 | 27.79913 | 29.68576 | 31.98823 | 34.77265 | 38.14277 | 42.2015 | 47.03923 | 52.89215 | 59.76272 | 67.97112 | 77.77157 | 89.58988 | 104.1419 | 122.5982 | 146.9219 | 180.5474
96.0909 | 37.14918 | 25.25113 | 22.2957 | 21.36497 | 21.16709 | 21.29425 | 21.60952 | 22.01616 | 22.57103 | 23.27421 | 24.14357 | 25.2149 | 26.53039 | 28.16654 | 30.14842 | 32.56719 | 35.49533 | 39.02755 | 43.28766 | 48.36523 | 54.49462 | 61.70204 | 70.31262 | 80.61642 | 93.17405 | 108.5901 | 128.3776 | 154.8728 | 191.8633
96.4824 | 37.25759 | 25.29399 | 22.32817 | 21.39676 | 21.2031 | 21.33768 | 21.66576 | 22.08487 | 22.66037 | 23.38636 | 24.29028 | 25.39894 | 26.7641 | 28.45761 | 30.516 | 33.02331 | 36.06219 | 39.72454 | 44.14211 | 49.40689 | 55.76219 | 63.261 | 72.19123 | 82.92274 | 95.92554 | 112.239 | 133.2821 | 161.6799 | 201.7608