## Read me
This file provide tensile test and micro hardness measurements from Wire and Arc Additve manufacturing of the 2024 alloys. The methodology is indicated below, but for the full description and details, please refere to the publication xxxx.

## Tensile properties
Deposition process | Cold Metal Transfer Pulse Advanced |  |  |  |  | Deposition process | Cold Metal Transfer Pulse
Cold work | No |  |  |  |  | Cold work | No
Heat treatment | No |  |  |  |  | Heat treatment | No
Direction tested | Horizontal |  |  |  |  | Direction tested | Horizontal
Specimen | 1 | 2 | 3 | 4 | average | Specimen | 1 | 2 | 3 | 4 | average
Proof strength [Mpa] | 205.17 | break outside gau]ge | 201.06 | 204.89 | 203.7067 | Proof strength [Mpa] | 186.85 | 171.44 | 184.4 | 170.31 | 178.25
Ultimate Tensile Strenght [Mpa] | 328.71 |  | 319.33 | 322.5 | 323.5133 | Ultimate Tensile Strenght [Mpa] | 274 | 261.21 | 251.85 | 253.77 | 260.2075
Elongation | 8.9094 |  | 6.1689 | 7.9315 | 7.669933 | Elongation | 3.1947 | 3.2527 | 2.4898 | 2.6183 | 2.888875
Direction tested | Vertical |  |  |  |  | Direction tested | Vertical
Specimen | 1 | 2 | 3 | 4 | average | Specimen | 1 | 2 | 3 | 4 | average
Proof strength [Mpa] | break outside gauge | 177.64 | break outside gauge | 194.85 | 186.245 | Proof strength [Mpa] | 145.66 | 169.24 | 170.98 | 167.87 | 163.4375
Ultimate Tensile Strenght [Mpa] |  | 267.29 |  | 266.09 | 266.69 | Ultimate Tensile Strenght [Mpa] | 209.29 | 201.13 | 232.95 | 197.17 | 210.135
Elongation |  | 2.37 |  | 2.3802 | 2.3751 | Elongation | 1.6439 | 1.2521 | 1.8012 | 0.78577 | 1.3707425
Deposition process | Cold Metal Transfer Pulse Advanced |  |  |  |  | Deposition process | Cold Metal Transfer Pulse
Cold work | Yes |  |  |  |  | Cold work | Yes
Heat treatment | No |  |  |  |  | Heat treatment | No
Direction tested | Horizontal |  |  |  |  | Direction tested | Horizontal
Specimen | 1 | 2 | 3 | 4 | average | Specimen | 1 | 2 | 3 | 4 | average
Proof strength [Mpa] | 304.2 | 306.2 | 307.5 | 315.1 | 308.25 | Proof strength [Mpa] | 214.89 | break outside gauge | 226.37 | 223.22 | 221.4933
Ultimate Tensile Strenght [Mpa] | 392.2 | 387.5 | 393.9 | 403.2 | 394.2 | Ultimate Tensile Strenght [Mpa] | 324.42 |  | 328.02 | 331.8 | 328.08
Elongation | 7.06 | 6.79 | 8.72 | 6.52 | 7.2725 | Elongation | 12.498 |  | 12.2 | 12.524 | 12.40733
Direction tested | Vertical |  |  |  |  | Direction tested | Vertical
Specimen | 1 | 2 | 3 | 4 | average | Specimen | 1 | 2 | 3 | 4 | average
Proof strength [Mpa] | 284.1 | 255.5 | 278.8 | break outside gauge | 272.8 | Proof strength [Mpa] | 212.56 | 204.17 | 207.63 | 214.99 | 209.8375
Ultimate Tensile Strenght [Mpa] | 298.1 | 255.5 | 286.5 |  | 280.0333 | Ultimate Tensile Strenght [Mpa] | 314.17 | 310.36 | 309.95 | 318.13 | 313.1525
Elongation | 0.64 | 0.31 | 0.47 |  | 0.4733333 | Elongation | 6.7241 | 5.0207 | 6.3971 | 6.6513 | 6.1983
Deposition process | Cold Metal Transfer Pulse Advanced |  |  |  |  | Deposition process | Cold Metal Transfer Pulse
Cold work | No |  |  |  |  | Cold work | No
Heat treatment | Yes |  |  |  |  | Heat treatment | Yes
Direction tested | Horizontal |  |  |  |  | Direction tested | Horizontal
Specimen | 1 | 2 | 3 | 4 | average | Specimen | 1 | 2 | 3 | 4 | average
Proof strength [Mpa] | 251.14 | 266.4 | 260.57 | 269.55 | 261.915 | Proof strength [Mpa] | 267.64 | 262.86 | 258 | break outside gauge | 262.8333
Ultimate Tensile Strenght [Mpa] | 431.1 | 430.44 | 428.97 | 425.89 | 429.1 | Ultimate Tensile Strenght [Mpa] | 347.62 | 302.7 | 335 |  | 328.44
Elongation | 12.72 | 9.9785 | 10.119 | 9.7958 | 10.653325 | Elongation | 3.1002 | 1.6374 | 3.1 |  | 2.612533
Direction tested | Vertical |  |  |  |  | Direction tested | Vertical
Specimen | 1 | 2 | 3 | 4 | average | Specimen | 1 | 2 | 3 | 4 | average
Proof strength [Mpa] | 253.74 | 261.26 | 250.45 | 269.63 | 258.77 | Proof strength [Mpa] | break outside gauge | 283.49 | 253.62 | 245.58 | 260.8967
Ultimate Tensile Strenght [Mpa] | 324.1 | 339.58 | 354.2 | 343.27 | 340.2875 | Ultimate Tensile Strenght [Mpa] |  | 312.82 | 326.74 | 302.1 | 313.8867
Elongation | 1.9418 | 2.3187 | 3.4496 | 2.5926 | 2.575675 | Elongation |  | 1.5829 | 1.6031 | 1.5214 | 1.569133
Deposition process | Cold Metal Transfer Pulse Advanced |  |  |  |  | Deposition process | Cold Metal Transfer Pulse
Cold work | Yes |  |  |  |  | Cold work | Yes
Heat treatment | Yes |  |  |  |  | Heat treatment | Yes
Direction tested | Horizontal |  |  |  |  | Direction tested | Horizontal
Specimen | 1 | 2 | 3 | 4 | average | Specimen | 1 | 2 | 3 | 4 | average
Proof strength [Mpa] | 296.03 | 273.54 | 279.27 | 282.92 | 282.94 | Proof strength [Mpa] | break outside gauge | 302.27 | 293.3 | 306.51 | 300.6933
Ultimate Tensile Strenght [Mpa] | 470.96 | 468.79 | 470.53 | 459.29 | 467.3925 | Ultimate Tensile Strenght [Mpa] |  | 474.48 | 473.54 | 455.99 | 468.0033
Elongation | 21.177 | 25.098 | 20.904 | 23.336 | 22.62875 | Elongation |  | 22.777 | 18.938 | 20.229 | 20.648
Direction tested | Vertical |  |  |  |  | Direction tested | Vertical
Specimen | 1 | 2 | 3 | 4 | average | Specimen | 1 | 2 | 3 | 4 | average
Proof strength [Mpa] | 285 | 281.5 | 285.8 | break outside gauge | 284.1 | Proof strength [Mpa] | 297.28 | 292.82 | 286.67 | 284.08 | 290.2125
Ultimate Tensile Strenght [Mpa] | 432.95 | 370.3 | 428.93 |  | 410.7267 | Ultimate Tensile Strenght [Mpa] | 446.87 | 448.31 | 441.06 | 441.47 | 444.4275
Elongation | 7.24 | 3.71 | 6.82 |  | 5.923333 | Elongation | 10.705 | 9.813 | 9.5852 | 8.9883 | 9.772875

## Hardness
Cold Metal Transfer Pulse Advanced |  |  |  |  | Cold Metal Transfer Pulse
x | As deposited | Heat treated | As rolled | Rolled and heat treated | x | As deposited | As heat treated | As rolled | Rolled + HT
0 | 78.3 | 149 | 128 | 131 | 0 | 91.1 | 117 | 105 | 140
0.2 | 94.8 | 141 | 125 | 132 | 0.2 | 70.7 | 99.3 | 99.8 | 121
0.4 | 90.7 | 140 | 122 | 131 | 0.4 | 81.6 | 135 | 102 | 142
0.6 | 109 | 143 | 124 | 134 | 0.6 | 102 | 110 | 103 | 148
0.8 | 105 | 145 | 130 | 140 | 0.8 | 109 | 138 | 106 | 135
1 | 103 | 141 | 131 | 135 | 1 | 106 | 125 | 102 | 144
1.2 | 103 | 137 | 131 | 150 | 1.2 | 110 | 131 | 101 | 143
1.4 | 102 | 142 | 125 | 143 | 1.4 | 91.1 | 128 | 103 | 135
1.6 | 107 | 143 | 124 | 146 | 1.6 | 107 | 133 | 104 | 142
1.8 | 97.2 | 125 | 131 | 141 | 1.8 | 108 | 139 | 106 | 144
2 | 107 | 140 | 123 | 144 | 2 | 99.3 | 107 | 106 | 145
2.2 | 108 | 146 | 132 | 139 | 2.2 | 86.8 | 130 | 103 | 144
2.4 | 94.3 | 147 | 137 | 139 | 2.4 | 105 | 132 | 105 | 141
2.6 | 117 | 140 | 135 | 143 | 2.6 | 106 | 136 | 104 | 142
2.8 | 104 | 141 | 131 | 149 | 2.8 | 109 | 134 | 103 | 139
3 | 103 | 135 | 129 | 140 | 3 | 107 | 145 | 107 | 145
3.2 | 108 | 135 | 125 | 148 | 3.2 | 98.8 | 140 | 107 | 140
3.4 | 102 | 133 | 121 | 140 | 3.4 | 106 | 151 | 108 | 154
3.6 | 106 | 137 | 136 | 132 | 3.6 | 109 | 148 | 109 | 145
3.8 | 105 | 142 | 135 | 148 | 3.8 | 110 | 133 | 109 | 141
4 | 108 | 141 | 127 | 148 | 4 | 99.8 | 137 | 109 | 140
4.2 | 106 | 140 | 125 | 146 | 4.2 | 78.6 | 137 | 99.8 | 145
4.4 | 99.8 | 136 | 123 | 148 | 4.4 | 95.8 | 130 | 103 | 143
4.6 | 105 | 137 | 124 | 143 | 4.6 | 103 | 133 | 112 | 138
4.8 | 103 | 147 | 128 | 145 | 4.8 | 106 | 143 | 108 | 144
Average | 102.644 | 140.12 | 128.08 | 141.4 |  | 99.864 | 131.652 | 104.984 | 141.6
Standard deviation | 7.258158 | 5.046345 | 4.56 | 5.939697 |  | 10.57132 | 12.02042 | 3.072937 | 5.685068