## Sorbent (239)
n | SMILES | Molecule | CaO concentration (%) | Calcium Precursor | Cycle number | METHOD | Calcination temperature (ºC) | Calcination time (mins) | Carbonation temperature (ºC) | Carbonation time (mins) | Initial cycle capacity (gCO2/gSorbent) | Last cycle CO2 capacity (gCO2/gSorbent)
1 | [O-2].[O-2].[O-2].[O-2].[O-2].[O-2].[O-2].[O-2].[O-2].[O-2].[O-2].[O-2].[O-2].[O-2].[O-2].[O-2].[O-2].[O-2].[O-2].[O-2].[O-2].[O-2].[O-2].[O-2].[O-2].[O-2].[O-2].[O-2].[O-2].[O-2].[O-2].[O-2].[O-2].[Al+3].[Al+3].[Al+3].[Al+3].[Al+3].[Al+3].[Al+3].[Al+3].[Al+3].[Al+3].[Al+3].[Al+3].[Al+3].[Al+3].[Ca+2].[Ca+2].[Ca+2].[Ca+2].[Ca+2].[Ca+2].[Ca+2].[Ca+2].[Ca+2].[Ca+2].[Ca+2].[Ca+2] | Ca12Al14O33 | 91 | 5 | 10 | METHOD-2 | 750 | 20 | 750 | 20 | 0.5562 | 0.5242
2 | [O-2].[O-2].[O-2].[O-2].[O-2].[O-2].[O-2].[O-2].[O-2].[O-2].[O-2].[O-2].[O-2].[O-2].[O-2].[O-2].[O-2].[O-2].[O-2].[O-2].[O-2].[O-2].[O-2].[O-2].[O-2].[O-2].[O-2].[O-2].[O-2].[O-2].[O-2].[O-2].[O-2].[Al+3].[Al+3].[Al+3].[Al+3].[Al+3].[Al+3].[Al+3].[Al+3].[Al+3].[Al+3].[Al+3].[Al+3].[Al+3].[Al+3].[Ca+2].[Ca+2].[Ca+2].[Ca+2].[Ca+2].[Ca+2].[Ca+2].[Ca+2].[Ca+2].[Ca+2].[Ca+2].[Ca+2] | Ca12Al14O33 | 82.16 | 4 | 30 | METHOD-2 | 750 | 20 | 750 | 20 | 0.5283 | 0.54
3 | [O-2].[O-2].[O-2].[O-2].[O-2].[O-2].[O-2].[O-2].[O-2].[O-2].[O-2].[O-2].[O-2].[O-2].[O-2].[O-2].[O-2].[O-2].[O-2].[O-2].[O-2].[O-2].[O-2].[O-2].[O-2].[O-2].[O-2].[O-2].[O-2].[O-2].[O-2].[O-2].[O-2].[Al+3].[Al+3].[Al+3].[Al+3].[Al+3].[Al+3].[Al+3].[Al+3].[Al+3].[Al+3].[Al+3].[Al+3].[Al+3].[Al+3].[Ca+2].[Ca+2].[Ca+2].[Ca+2].[Ca+2].[Ca+2].[Ca+2].[Ca+2].[Ca+2].[Ca+2].[Ca+2].[Ca+2] | Ca12Al14O33 | 80 | 8 | 7 | METHOD-1 | 800 | 10 | 650 | 30 | 0.5239155 | 0.5
4 | [O-2].[O-2].[O-2].[O-2].[O-2].[O-2].[O-2].[O-2].[O-2].[O-2].[O-2].[O-2].[O-2].[O-2].[O-2].[O-2].[O-2].[O-2].[O-2].[O-2].[O-2].[O-2].[O-2].[O-2].[O-2].[O-2].[O-2].[O-2].[O-2].[O-2].[O-2].[O-2].[O-2].[Al+3].[Al+3].[Al+3].[Al+3].[Al+3].[Al+3].[Al+3].[Al+3].[Al+3].[Al+3].[Al+3].[Al+3].[Al+3].[Al+3].[Ca+2].[Ca+2].[Ca+2].[Ca+2].[Ca+2].[Ca+2].[Ca+2].[Ca+2].[Ca+2].[Ca+2].[Ca+2].[Ca+2] | Ca12Al14O33 | 90 | 4 | 30 | METHOD-2 | 750 | 20 | 750 | 20 | 0.5272 | 0.5556
5 | [O-2].[O-2].[O-2].[O-2].[O-2].[O-2].[O-2].[O-2].[O-2].[O-2].[O-2].[O-2].[O-2].[O-2].[O-2].[O-2].[O-2].[O-2].[O-2].[O-2].[O-2].[O-2].[O-2].[O-2].[O-2].[O-2].[O-2].[O-2].[O-2].[O-2].[O-2].[O-2].[O-2].[Al+3].[Al+3].[Al+3].[Al+3].[Al+3].[Al+3].[Al+3].[Al+3].[Al+3].[Al+3].[Al+3].[Al+3].[Al+3].[Al+3].[Ca+2].[Ca+2].[Ca+2].[Ca+2].[Ca+2].[Ca+2].[Ca+2].[Ca+2].[Ca+2].[Ca+2].[Ca+2].[Ca+2] | Ca12Al14O33 | 82 | 11 | 32 | METHOD-3 | 950 | 10 | 850 | 10 | 0.62 | 0.62
6 | [O-2].[O-2].[O-2].[O-2].[O-2].[O-2].[O-2].[O-2].[O-2].[O-2].[O-2].[O-2].[O-2].[O-2].[O-2].[O-2].[O-2].[O-2].[O-2].[O-2].[O-2].[O-2].[O-2].[O-2].[O-2].[O-2].[O-2].[O-2].[O-2].[O-2].[O-2].[O-2].[O-2].[Al+3].[Al+3].[Al+3].[Al+3].[Al+3].[Al+3].[Al+3].[Al+3].[Al+3].[Al+3].[Al+3].[Al+3].[Al+3].[Al+3].[Ca+2].[Ca+2].[Ca+2].[Ca+2].[Ca+2].[Ca+2].[Ca+2].[Ca+2].[Ca+2].[Ca+2].[Ca+2].[Ca+2] | Ca12Al14O33 | 82 | 11 | 100 | METHOD-3 | 700 | 10 | 700 | 10 | 0.39 | 0.39
7 | [O-2].[O-2].[O-2].[O-2].[O-2].[O-2].[O-2].[O-2].[O-2].[O-2].[O-2].[O-2].[O-2].[O-2].[O-2].[O-2].[O-2].[O-2].[O-2].[O-2].[O-2].[O-2].[O-2].[O-2].[O-2].[O-2].[O-2].[O-2].[O-2].[O-2].[O-2].[O-2].[O-2].[Al+3].[Al+3].[Al+3].[Al+3].[Al+3].[Al+3].[Al+3].[Al+3].[Al+3].[Al+3].[Al+3].[Al+3].[Al+3].[Al+3].[Ca+2].[Ca+2].[Ca+2].[Ca+2].[Ca+2].[Ca+2].[Ca+2].[Ca+2].[Ca+2].[Ca+2].[Ca+2].[Ca+2] | Ca12Al14O33 | 84 | 2 | 25 | METHOD-1 | 700 | 30 | 850 | 10 | 0.4933443 | 0.42
8 | [O-2].[O-2].[O-2].[O-2].[O-2].[O-2].[O-2].[O-2].[O-2].[O-2].[O-2].[O-2].[O-2].[O-2].[O-2].[O-2].[O-2].[O-2].[O-2].[O-2].[O-2].[O-2].[O-2].[O-2].[O-2].[O-2].[O-2].[O-2].[O-2].[O-2].[O-2].[O-2].[O-2].[Al+3].[Al+3].[Al+3].[Al+3].[Al+3].[Al+3].[Al+3].[Al+3].[Al+3].[Al+3].[Al+3].[Al+3].[Al+3].[Al+3].[Ca+2].[Ca+2].[Ca+2].[Ca+2].[Ca+2].[Ca+2].[Ca+2].[Ca+2].[Ca+2].[Ca+2].[Ca+2].[Ca+2] | Ca12Al14O33 | 80 | 1 | 30 | METHOD-4 | 750 | 10 | 750 | 10 | 0.55704 | 0.374
9 | [O-2].[O-2].[O-2].[O-2].[O-2].[O-2].[O-2].[O-2].[O-2].[O-2].[O-2].[O-2].[O-2].[O-2].[O-2].[O-2].[O-2].[O-2].[O-2].[O-2].[O-2].[O-2].[O-2].[O-2].[O-2].[O-2].[O-2].[O-2].[O-2].[O-2].[O-2].[O-2].[O-2].[Al+3].[Al+3].[Al+3].[Al+3].[Al+3].[Al+3].[Al+3].[Al+3].[Al+3].[Al+3].[Al+3].[Al+3].[Al+3].[Al+3].[Ca+2].[Ca+2].[Ca+2].[Ca+2].[Ca+2].[Ca+2].[Ca+2].[Ca+2].[Ca+2].[Ca+2].[Ca+2].[Ca+2] | Ca12Al14O33 | 75 | 2 | 13 | METHOD-1 | 850 | 10 | 690 | 30 | 0.4 | 0.45
10 | [O-2].[O-2].[O-2].[O-2].[O-2].[O-2].[O-2].[O-2].[O-2].[O-2].[O-2].[O-2].[O-2].[O-2].[O-2].[O-2].[O-2].[O-2].[O-2].[O-2].[O-2].[O-2].[O-2].[O-2].[O-2].[O-2].[O-2].[O-2].[O-2].[O-2].[O-2].[O-2].[O-2].[Al+3].[Al+3].[Al+3].[Al+3].[Al+3].[Al+3].[Al+3].[Al+3].[Al+3].[Al+3].[Al+3].[Al+3].[Al+3].[Al+3].[Ca+2].[Ca+2].[Ca+2].[Ca+2].[Ca+2].[Ca+2].[Ca+2].[Ca+2].[Ca+2].[Ca+2].[Ca+2].[Ca+2] | Ca12Al14O33 | 55 | 11 | 100 | METHOD-3 | 950 | 10 | 850 | 10 | 0.4 | 0.4
11 | [O-2].[O-2].[O-2].[O-2].[O-2].[O-2].[O-2].[O-2].[O-2].[O-2].[O-2].[O-2].[O-2].[O-2].[O-2].[O-2].[O-2].[O-2].[O-2].[O-2].[O-2].[O-2].[O-2].[O-2].[O-2].[O-2].[O-2].[O-2].[O-2].[O-2].[O-2].[O-2].[O-2].[Al+3].[Al+3].[Al+3].[Al+3].[Al+3].[Al+3].[Al+3].[Al+3].[Al+3].[Al+3].[Al+3].[Al+3].[Al+3].[Al+3].[Ca+2].[Ca+2].[Ca+2].[Ca+2].[Ca+2].[Ca+2].[Ca+2].[Ca+2].[Ca+2].[Ca+2].[Ca+2].[Ca+2] | Ca12Al14O33 | 67 | 11 | 82 | METHOD-3 | 950 | 10 | 850 | 10 | 0.5 | 0.5
12 | [O-2].[O-2].[O-2].[O-2].[O-2].[O-2].[O-2].[O-2].[O-2].[O-2].[O-2].[O-2].[O-2].[O-2].[O-2].[O-2].[O-2].[O-2].[O-2].[O-2].[O-2].[O-2].[O-2].[O-2].[O-2].[O-2].[O-2].[O-2].[O-2].[O-2].[O-2].[O-2].[O-2].[Al+3].[Al+3].[Al+3].[Al+3].[Al+3].[Al+3].[Al+3].[Al+3].[Al+3].[Al+3].[Al+3].[Al+3].[Al+3].[Al+3].[Ca+2].[Ca+2].[Ca+2].[Ca+2].[Ca+2].[Ca+2].[Ca+2].[Ca+2].[Ca+2].[Ca+2].[Ca+2].[Ca+2] | Ca12Al14O33 | 67 | 5 | 10 | METHOD-2 | 750 | 20 | 750 | 20 | 0.503 | 0.4696
13 | [O-2].[O-2].[O-2].[O-2].[O-2].[O-2].[O-2].[O-2].[O-2].[O-2].[O-2].[O-2].[O-2].[O-2].[O-2].[O-2].[O-2].[O-2].[O-2].[O-2].[O-2].[O-2].[O-2].[O-2].[O-2].[O-2].[O-2].[O-2].[O-2].[O-2].[O-2].[O-2].[O-2].[Al+3].[Al+3].[Al+3].[Al+3].[Al+3].[Al+3].[Al+3].[Al+3].[Al+3].[Al+3].[Al+3].[Al+3].[Al+3].[Al+3].[Ca+2].[Ca+2].[Ca+2].[Ca+2].[Ca+2].[Ca+2].[Ca+2].[Ca+2].[Ca+2].[Ca+2].[Ca+2].[Ca+2] | Ca12Al14O33 | 34 | 1 | 50 | METHOD-1 | 800 | 5 | 650 | 40 | 0.2581436 | 0.169598
14 | [O-2].[O-2].[O-2].[O-2].[O-2].[O-2].[O-2].[O-2].[O-2].[O-2].[O-2].[O-2].[O-2].[O-2].[O-2].[O-2].[O-2].[O-2].[O-2].[O-2].[O-2].[O-2].[O-2].[O-2].[O-2].[O-2].[O-2].[O-2].[O-2].[O-2].[O-2].[O-2].[O-2].[Al+3].[Al+3].[Al+3].[Al+3].[Al+3].[Al+3].[Al+3].[Al+3].[Al+3].[Al+3].[Al+3].[Al+3].[Al+3].[Al+3].[Ca+2].[Ca+2].[Ca+2].[Ca+2].[Ca+2].[Ca+2].[Ca+2].[Ca+2].[Ca+2].[Ca+2].[Ca+2].[Ca+2] | Ca12Al14O33 | 80 | 10 | 7 | METHOD-1 | 800 | 10 | 650 | 30 | 0.4958153 | 0.44
15 | [O-2].[O-2].[O-2].[O-2].[O-2].[O-2].[O-2].[O-2].[O-2].[O-2].[O-2].[O-2].[O-2].[O-2].[O-2].[O-2].[O-2].[O-2].[O-2].[O-2].[O-2].[O-2].[O-2].[O-2].[O-2].[O-2].[O-2].[O-2].[O-2].[O-2].[O-2].[O-2].[O-2].[Al+3].[Al+3].[Al+3].[Al+3].[Al+3].[Al+3].[Al+3].[Al+3].[Al+3].[Al+3].[Al+3].[Al+3].[Al+3].[Al+3].[Ca+2].[Ca+2].[Ca+2].[Ca+2].[Ca+2].[Ca+2].[Ca+2].[Ca+2].[Ca+2].[Ca+2].[Ca+2].[Ca+2] | Ca12Al14O33 | 80 | 4 | 7 | METHOD-1 | 800 | 10 | 650 | 30 | 0.6219459 | 0.6
16 | [O-2].[O-2].[O-2].[O-2].[O-2].[O-2].[O-2].[O-2].[O-2].[O-2].[O-2].[O-2].[O-2].[O-2].[O-2].[O-2].[O-2].[O-2].[O-2].[O-2].[O-2].[O-2].[O-2].[O-2].[O-2].[O-2].[O-2].[O-2].[O-2].[O-2].[O-2].[O-2].[O-2].[Al+3].[Al+3].[Al+3].[Al+3].[Al+3].[Al+3].[Al+3].[Al+3].[Al+3].[Al+3].[Al+3].[Al+3].[Al+3].[Al+3].[Ca+2].[Ca+2].[Ca+2].[Ca+2].[Ca+2].[Ca+2].[Ca+2].[Ca+2].[Ca+2].[Ca+2].[Ca+2].[Ca+2] | Ca12Al14O33 | 35 | 2 | 13 | METHOD-1 | 850 | 10 | 690 | 30 | 0.2156587 | 0.21
17 | [O-2].[O-2].[O-2].[O-2].[O-2].[O-2].[O-2].[O-2].[O-2].[O-2].[O-2].[O-2].[O-2].[O-2].[O-2].[O-2].[O-2].[O-2].[O-2].[O-2].[O-2].[O-2].[O-2].[O-2].[O-2].[O-2].[O-2].[O-2].[O-2].[O-2].[O-2].[O-2].[O-2].[Al+3].[Al+3].[Al+3].[Al+3].[Al+3].[Al+3].[Al+3].[Al+3].[Al+3].[Al+3].[Al+3].[Al+3].[Al+3].[Al+3].[Ca+2].[Ca+2].[Ca+2].[Ca+2].[Ca+2].[Ca+2].[Ca+2].[Ca+2].[Ca+2].[Ca+2].[Ca+2].[Ca+2] | Ca12Al14O33 | 80 | 9 | 7 | METHOD-1 | 800 | 10 | 650 | 30 | 0.4100434 | 0.36
18 | [O-2].[O-2].[O-2].[O-2].[O-2].[O-2].[O-2].[O-2].[O-2].[O-2].[O-2].[O-2].[O-2].[O-2].[O-2].[O-2].[O-2].[O-2].[O-2].[O-2].[O-2].[O-2].[O-2].[O-2].[O-2].[O-2].[O-2].[O-2].[O-2].[O-2].[O-2].[O-2].[O-2].[Al+3].[Al+3].[Al+3].[Al+3].[Al+3].[Al+3].[Al+3].[Al+3].[Al+3].[Al+3].[Al+3].[Al+3].[Al+3].[Al+3].[Ca+2].[Ca+2].[Ca+2].[Ca+2].[Ca+2].[Ca+2].[Ca+2].[Ca+2].[Ca+2].[Ca+2].[Ca+2].[Ca+2] | Ca12Al14O33 | 80 | 7 | 7 | METHOD-1 | 800 | 10 | 650 | 30 | 0.5818038 | 0.57
19 | [O-2].[O-2].[O-2].[O-2].[O-2].[O-2].[O-2].[O-2].[O-2].[O-2].[O-2].[O-2].[O-2].[O-2].[O-2].[O-2].[O-2].[O-2].[O-2].[O-2].[O-2].[O-2].[O-2].[O-2].[O-2].[O-2].[O-2].[O-2].[O-2].[O-2].[O-2].[O-2].[O-2].[Al+3].[Al+3].[Al+3].[Al+3].[Al+3].[Al+3].[Al+3].[Al+3].[Al+3].[Al+3].[Al+3].[Al+3].[Al+3].[Al+3].[Ca+2].[Ca+2].[Ca+2].[Ca+2].[Ca+2].[Ca+2].[Ca+2].[Ca+2].[Ca+2].[Ca+2].[Ca+2].[Ca+2] | Ca12Al14O33 | 37 | 5 | 10 | METHOD-2 | 750 | 20 | 750 | 20 | 0.1467 | 0.1427
20 | [O-2].[O-2].[O-2].[O-2].[O-2].[O-2].[O-2].[O-2].[O-2].[O-2].[O-2].[O-2].[O-2].[O-2].[O-2].[O-2].[O-2].[O-2].[O-2].[O-2].[O-2].[O-2].[O-2].[O-2].[O-2].[O-2].[O-2].[O-2].[O-2].[O-2].[O-2].[O-2].[O-2].[Al+3].[Al+3].[Al+3].[Al+3].[Al+3].[Al+3].[Al+3].[Al+3].[Al+3].[Al+3].[Al+3].[Al+3].[Al+3].[Al+3].[Ca+2].[Ca+2].[Ca+2].[Ca+2].[Ca+2].[Ca+2].[Ca+2].[Ca+2].[Ca+2].[Ca+2].[Ca+2].[Ca+2] | Ca12Al14O33 | 58.35 | 11 | 100 | METHOD-2 | 950 | 10 | 850 | 10 | 0.36 | 0.25
21 | [O-2].[O-2].[O-2].[O-2].[O-2].[O-2].[O-2].[O-2].[O-2].[O-2].[O-2].[O-2].[O-2].[O-2].[O-2].[O-2].[O-2].[O-2].[O-2].[O-2].[O-2].[O-2].[O-2].[O-2].[O-2].[O-2].[O-2].[O-2].[O-2].[O-2].[O-2].[O-2].[O-2].[Al+3].[Al+3].[Al+3].[Al+3].[Al+3].[Al+3].[Al+3].[Al+3].[Al+3].[Al+3].[Al+3].[Al+3].[Al+3].[Al+3].[Ca+2].[Ca+2].[Ca+2].[Ca+2].[Ca+2].[Ca+2].[Ca+2].[Ca+2].[Ca+2].[Ca+2].[Ca+2].[Ca+2] | Ca12Al14O33 | 82 | 6 | 10 | METHOD-6 | 750 | 20 | 750 | 20 | 0.4421 | 0.3515
22 | [O-2].[O-2].[O-2].[O-2].[O-2].[O-2].[O-2].[O-2].[O-2].[O-2].[O-2].[O-2].[O-2].[O-2].[O-2].[O-2].[O-2].[O-2].[O-2].[O-2].[O-2].[O-2].[O-2].[O-2].[O-2].[O-2].[O-2].[O-2].[O-2].[O-2].[O-2].[O-2].[O-2].[Al+3].[Al+3].[Al+3].[Al+3].[Al+3].[Al+3].[Al+3].[Al+3].[Al+3].[Al+3].[Al+3].[Al+3].[Al+3].[Al+3].[Ca+2].[Ca+2].[Ca+2].[Ca+2].[Ca+2].[Ca+2].[Ca+2].[Ca+2].[Ca+2].[Ca+2].[Ca+2].[Ca+2] | Ca12Al14O33 | 75 | 2 | 56 | METHOD-1 | 980 | 5 | 650 | 30 | 0.52009 | 0.220173
23 | [O-2].[O-2].[O-2].[O-2].[O-2].[O-2].[O-2].[O-2].[O-2].[O-2].[O-2].[O-2].[O-2].[O-2].[O-2].[O-2].[O-2].[O-2].[O-2].[O-2].[O-2].[O-2].[O-2].[O-2].[O-2].[O-2].[O-2].[O-2].[O-2].[O-2].[O-2].[O-2].[O-2].[Al+3].[Al+3].[Al+3].[Al+3].[Al+3].[Al+3].[Al+3].[Al+3].[Al+3].[Al+3].[Al+3].[Al+3].[Al+3].[Al+3].[Ca+2].[Ca+2].[Ca+2].[Ca+2].[Ca+2].[Ca+2].[Ca+2].[Ca+2].[Ca+2].[Ca+2].[Ca+2].[Ca+2] | Ca12Al14O33 | 80 | 4 | 100 | METHOD-2 | 950 | 2.5 | 650 | 2.5 | 0.409 | 0.1282
24 | [O-2].[O-2].[O-2].[O-2].[O-2].[O-2].[O-2].[O-2].[O-2].[O-2].[O-2].[O-2].[O-2].[O-2].[O-2].[O-2].[O-2].[O-2].[O-2].[O-2].[O-2].[O-2].[O-2].[O-2].[O-2].[O-2].[O-2].[O-2].[O-2].[O-2].[O-2].[O-2].[O-2].[Al+3].[Al+3].[Al+3].[Al+3].[Al+3].[Al+3].[Al+3].[Al+3].[Al+3].[Al+3].[Al+3].[Al+3].[Al+3].[Al+3].[Ca+2].[Ca+2].[Ca+2].[Ca+2].[Ca+2].[Ca+2].[Ca+2].[Ca+2].[Ca+2].[Ca+2].[Ca+2].[Ca+2] | Ca12Al14O33 | 75 | 2 | 20 | METHOD-4 | 750 | 8.33333 | 750 | 8.33333 | 0.3009 | 0.2543
25 | [O-2].[O-2].[O-2].[O-2].[O-2].[O-2].[O-2].[O-2].[O-2].[O-2].[O-2].[O-2].[O-2].[O-2].[O-2].[O-2].[O-2].[O-2].[O-2].[O-2].[O-2].[O-2].[O-2].[O-2].[O-2].[O-2].[O-2].[O-2].[O-2].[O-2].[O-2].[O-2].[O-2].[Al+3].[Al+3].[Al+3].[Al+3].[Al+3].[Al+3].[Al+3].[Al+3].[Al+3].[Al+3].[Al+3].[Al+3].[Al+3].[Al+3].[Ca+2].[Ca+2].[Ca+2].[Ca+2].[Ca+2].[Ca+2].[Ca+2].[Ca+2].[Ca+2].[Ca+2].[Ca+2].[Ca+2] | Ca12Al14O33 | 52 | 5 | 10 | METHOD-2 | 750 | 20 | 750 | 20 | 0.213 | 0.1994
26 | [O-2].[O-2].[O-2].[O-2].[O-2].[O-2].[O-2].[O-2].[O-2].[O-2].[O-2].[O-2].[O-2].[O-2].[O-2].[O-2].[O-2].[O-2].[O-2].[O-2].[O-2].[O-2].[O-2].[O-2].[O-2].[O-2].[O-2].[O-2].[O-2].[O-2].[O-2].[O-2].[O-2].[Al+3].[Al+3].[Al+3].[Al+3].[Al+3].[Al+3].[Al+3].[Al+3].[Al+3].[Al+3].[Al+3].[Al+3].[Al+3].[Al+3].[Ca+2].[Ca+2].[Ca+2].[Ca+2].[Ca+2].[Ca+2].[Ca+2].[Ca+2].[Ca+2].[Ca+2].[Ca+2].[Ca+2] | Ca12Al14O33 | 75 | 2 | 200 | METHOD-1 | 1000 | 15 | 600 | 25 | 0.1518 | 0.0871
27 | [O--].[O--].[O--].[Al+3].[Al+3] | Al2O3 | 80 | 4 | 11 | METHOD-2 | 850 | 10 | 650 | 20 | 0.4292644 | 0.43
28 | [O-2].[O-2].[O-2].[O-2].[O-2].[O-2].[O-2].[O-2].[O-2].[O-2].[O-2].[O-2].[O-2].[O-2].[O-2].[O-2].[O-2].[O-2].[O-2].[O-2].[O-2].[O-2].[O-2].[O-2].[O-2].[O-2].[O-2].[O-2].[O-2].[O-2].[O-2].[O-2].[O-2].[Al+3].[Al+3].[Al+3].[Al+3].[Al+3].[Al+3].[Al+3].[Al+3].[Al+3].[Al+3].[Al+3].[Al+3].[Al+3].[Al+3].[Ca+2].[Ca+2].[Ca+2].[Ca+2].[Ca+2].[Ca+2].[Ca+2].[Ca+2].[Ca+2].[Ca+2].[Ca+2].[Ca+2] | Ca12Al14O33 | 75 | 4 | 45 | METHOD-1 | 850 | 10 | 690 | 30 | 0.3256 | 0.2728
29 | [O-2].[O-2].[O-2].[O-2].[O-2].[O-2].[O-2].[O-2].[O-2].[O-2].[O-2].[O-2].[O-2].[O-2].[O-2].[O-2].[O-2].[O-2].[O-2].[O-2].[O-2].[O-2].[O-2].[O-2].[O-2].[O-2].[O-2].[O-2].[O-2].[O-2].[O-2].[O-2].[O-2].[Al+3].[Al+3].[Al+3].[Al+3].[Al+3].[Al+3].[Al+3].[Al+3].[Al+3].[Al+3].[Al+3].[Al+3].[Al+3].[Al+3].[Ca+2].[Ca+2].[Ca+2].[Ca+2].[Ca+2].[Ca+2].[Ca+2].[Ca+2].[Ca+2].[Ca+2].[Ca+2].[Ca+2] | Ca12Al14O33 | 82.16 | 3 | 30 | METHOD-2 | 900 | 10 | 650 | 30 | 0.3952 | 0.2562
30 | [O-2].[O-2].[O-2].[O-2].[O-2].[O-2].[O-2].[O-2].[O-2].[O-2].[O-2].[O-2].[O-2].[O-2].[O-2].[O-2].[O-2].[O-2].[O-2].[O-2].[O-2].[O-2].[O-2].[O-2].[O-2].[O-2].[O-2].[O-2].[O-2].[O-2].[O-2].[O-2].[O-2].[Al+3].[Al+3].[Al+3].[Al+3].[Al+3].[Al+3].[Al+3].[Al+3].[Al+3].[Al+3].[Al+3].[Al+3].[Al+3].[Al+3].[Ca+2].[Ca+2].[Ca+2].[Ca+2].[Ca+2].[Ca+2].[Ca+2].[Ca+2].[Ca+2].[Ca+2].[Ca+2].[Ca+2] | Ca12Al14O33 | 75 | 4 | 45 | METHOD-1 | 850 | 5 | 690 | 30 | 0.35 | 0.3
31 | [O-2].[O-2].[O-2].[O-2].[O-2].[O-2].[O-2].[O-2].[O-2].[O-2].[O-2].[O-2].[O-2].[O-2].[O-2].[O-2].[O-2].[O-2].[O-2].[O-2].[O-2].[O-2].[O-2].[O-2].[O-2].[O-2].[O-2].[O-2].[O-2].[O-2].[O-2].[O-2].[O-2].[Al+3].[Al+3].[Al+3].[Al+3].[Al+3].[Al+3].[Al+3].[Al+3].[Al+3].[Al+3].[Al+3].[Al+3].[Al+3].[Al+3].[Ca+2].[Ca+2].[Ca+2].[Ca+2].[Ca+2].[Ca+2].[Ca+2].[Ca+2].[Ca+2].[Ca+2].[Ca+2].[Ca+2] | Ca12Al14O33 | 75 | 2 | 13 | METHOD-1 | 950 | 10 | 690 | 30 | 0.42 | 0.33
32 | [O-2].[O-2].[O-2].[O-2].[O-2].[O-2].[O-2].[O-2].[O-2].[O-2].[O-2].[O-2].[O-2].[O-2].[O-2].[O-2].[O-2].[O-2].[O-2].[O-2].[O-2].[O-2].[O-2].[O-2].[O-2].[O-2].[O-2].[O-2].[O-2].[O-2].[O-2].[O-2].[O-2].[Al+3].[Al+3].[Al+3].[Al+3].[Al+3].[Al+3].[Al+3].[Al+3].[Al+3].[Al+3].[Al+3].[Al+3].[Al+3].[Al+3].[Ca+2].[Ca+2].[Ca+2].[Ca+2].[Ca+2].[Ca+2].[Ca+2].[Ca+2].[Ca+2].[Ca+2].[Ca+2].[Ca+2] | Ca2MnO4 | 80 | 4 | 100 | METHOD-2 | 950 | 2.5 | 650 | 2.5 | 0.271 | 0.0845
33 | [Ca++].[O-][Ti]([O-])=O | TiO2 | 71.85 | 1 | 40 | METHOD-4 | 750 | 10 | 600 | 10 | 0.18743 | 0.2363
34 | [Ca++].[O-][Zr]([O-])=O | CaZrO3 | 70 | 3 | 30 | METHOD-4 | 950 | 0 | 650 | 15 | 0.3555 | 0.3075
35 | [Ca++].[O-][Zr]([O-])=O | CaZrO3 | 23.83 | 11 | 1200 | METHOD-3 | 700 | 30 | 700 | 30 | 0.11 | 0.11
36 | O=[Ce]=O | CeO2 | 85 | 6 | 18 | METHOD-2 | 700 | 20 | 600 | 45 | 0.59 | 0.59
37 | O=[La]O[La]=O | La2O3 | 80 | 4 | 100 | METHOD-2 | 950 | 2.5 | 650 | 2.5 | 0.3474 | 0.0614
38 | [Mg+2].[O-2] | MgO | 58 | 4 | 50 | METHOD-1 | 758 | 30 | 758 | 30 | 0.45 | 0.43
39 | [Mg+2].[O-2] | MgO | 75 | 1 | 51 | METHOD-1 | 850 | 6 | 650 | 10 | 0.3345 | 0.27
40 | [Mg+2].[O-2] | MgO | 80 | 4 | 100 | METHOD-2 | 950 | 2.5 | 650 | 2.5 | 0.3923 | 0.1417
41 | [Mg+2].[O-2] | MgO | 80 | 1 | 1250 | METHOD-8 | 750 | 30 | 750 | 20 | 0.36916 | 0.17
42 | O=[Si]=O | SiO2 | 65.1 | 13 | 50 | METHOD-2 | 700 | 5 | 600 | 60 | 0.4861 | 0.3348
43 | O=[Ti]=O | TiO2 | 90 | 1 | 10 | METHOD-4 | 750 | 10 | 600 | 10 | 0.2 | 0.24
44 | O=[Ti]=O | TiO2 | 83.44 | 1 | 40 | METHOD-4 | 750 | 10 | 600 | 10 | 0.3107368 | 0.1876952
45 | O=[Y]O[Y]=O | Y2O3 | 19.9 | 6 | 190 | METHOD-8 | 740 | 10 | 740 | 10 | 0.06 | 0.077
46 | O=[Y]O[Y]=O | Y2O3 | 80 | 6 | 10 | METHOD-2 | 950 | 5 | 650 | 30 | 0.5426 | 0.4879
47 | O=[Yb]O[Yb]=O | Yb2O3 | 90 | 4 | 50 | METHOD-4 | 900 | 5 | 650 | 25 | 0.4 | 0.22
48 | O=[Yb]O[Yb]=O | Yb2O3 | 90 | 4 | 15 | METHOD-4 | 800 | 5 | 650 | 25 | 0.51 | 0.53
49 | O=[Zr]=O | ZrO2 | 90 | 3 | 10 | METHOD-2 | 900 | 10 | 650 | 20 | 0.57 | 0.36
50 | O=[Zr]=O | ZrO2 | 64 | 3 | 10 | METHOD-2 | 900 | 10 | 650 | 20 | 0.33 | 0.21
51 | O=[Zr]=O | ZrO2 | 80 | 3 | 10 | METHOD-2 | 900 | 10 | 650 | 20 | 0.49 | 0.31
52 | O=[Zr]=O | ZrO2 | 76.9 | 1 | 15 | METHOD-7 | 750 | 15 | 600 | 30 | 0.19 | 0.14
53 | [Ca++].[O-][Zr]([O-])=O | CaZrO3 | 76.9 | 11 | 100 | METHOD-3 | 700 | 30 | 700 | 30 | 0.34 | 0.33
54 | O=[Zr]=O | ZrO2 | 60.3 | 11 | 50 | METHOD-8 | 750 | 10 | 750 | 10 | 0.31 | 0.15
55 | [Ca++].[O-][Zr]([O-])=O | CaZrO3 | 66.7 | 11 | 100 | METHOD-3 | 950 | 10 | 850 | 10 | 0.21 | 0.21
56 | O=[Zr]=O | ZrO2 | 60.3 | 11 | 50 | METHOD-3 | 750 | 10 | 750 | 10 | 0.31 | 0.32
57 | O=[Zr]=O | ZrO2 | 60.3 | 11 | 23 | METHOD-3 | 950 | 0 | 850 | 10 | 0.25 | 0.23
58 | [Ca++].[O-][Zr]([O-])=O | CaZrO3 | 66.7 | 11 | 100 | METHOD-3 | 700 | 30 | 700 | 30 | 0.23 | 0.23
59 | O=[Zr]=O | ZrO2 | 60.3 | 11 | 100 | METHOD-3 | 700 | 30 | 700 | 30 | 0.3 | 0.3
60 | [O-2].[O-2].[O-2].[O-2].[O-2].[O-2].[O-2].[O-2].[O-2].[O-2].[O-2].[O-2].[O-2].[O-2].[O-2].[O-2].[O-2].[O-2].[O-2].[O-2].[O-2].[O-2].[O-2].[O-2].[O-2].[O-2].[O-2].[O-2].[O-2].[O-2].[O-2].[O-2].[O-2].[Al+3].[Al+3].[Al+3].[Al+3].[Al+3].[Al+3].[Al+3].[Al+3].[Al+3].[Al+3].[Al+3].[Al+3].[Al+3].[Al+3].[Ca+2].[Ca+2].[Ca+2].[Ca+2].[Ca+2].[Ca+2].[Ca+2].[Ca+2].[Ca+2].[Ca+2].[Ca+2].[Ca+2] | Ca12Al14O33 | 85 | 4 | 45 | METHOD-1 | 850 | 5 | 690 | 30 | 0.45 | 0.36
61 | [O--].[O--].[O--].[Al+3].[Al+3] | Al2O3 | 91 | 6 | 30 | METHOD-2 | 750 | 20 | 750 | 20 | 0.52 | 0.55
62 | O=[Ce]=O | CeO2 | 91 | 6 | 18 | METHOD-2 | 700 | 20 | 600 | 45 | 0.55 | 0.535
63 | O=[Ce]=O | CeO2 | 80 | 6 | 18 | METHOD-2 | 700 | 20 | 600 | 45 | 0.57 | 0.49
64 | O=[Ce]=O | CeO2 | 95 | 6 | 18 | METHOD-2 | 700 | 20 | 600 | 45 | 0.44 | 0.45
65 | O=[Nd]O[Nd]=O | Nd2O3 | 90 | 10 | 24 | METHOD-4 | 900 | 5 | 650 | 30 | 0.56 | 0.4
66 | O=[Nd]O[Nd]=O | Nd2O3 | 60 | 10 | 24 | METHOD-4 | 900 | 5 | 650 | 30 | 0.46 | 0.31
67 | O=[Nd]O[Nd]=O | Nd2O3 | 30 | 10 | 24 | METHOD-4 | 1000 | 5 | 650 | 30 | 0.23 | 0.22
68 | C(=O)([O-])[O-].[Ca+2] | CaCO3 | 56 | 1 | 50 | METHOD-2 | 700 | 5 | 600 | 60 | 0.6683 | 0.277
69 | O=[Si]=O | SiO2 | 50 | 13 | 50 | METHOD-2 | 700 | 5 | 600 | 60 | 0.2825 | 0.1835
70 | O=[Si]=O | SiO2 | 75 | 13 | 50 | METHOD-2 | 700 | 5 | 600 | 60 | 0.5367 | 0.2985
71 | O=[Ca] | CaO | 100 | 1 | 50 | METHOD-2 | 700 | 5 | 600 | 60 | 0.5135 | 0.2675
72 | [O-][Al-]0([O-])O[Al-]([O-])([O-])O[Al-]([O-])([O-])O[Al-]([O-])([O-])O[Al-]([O-])([O-])O[Al-]([O-])([O-])O0.[Ca+2].[Ca+2].[Ca+2].[Ca+2].[Ca+2].[Ca+2].[Ca+2].[Ca+2].[Ca+2] | Ca9Al6O18 | 77.9 | 1 | 25 | METHOD-4 | 750 | 30 | 650 | 30 | 0.2626 | 0.3333
73 | [O-][Al-]0([O-])O[Al-]([O-])([O-])O[Al-]([O-])([O-])O[Al-]([O-])([O-])O[Al-]([O-])([O-])O[Al-]([O-])([O-])O0.[Ca+2].[Ca+2].[Ca+2].[Ca+2].[Ca+2].[Ca+2].[Ca+2].[Ca+2].[Ca+2] | Ca9Al6O18 | 59.2 | 1 | 25 | METHOD-4 | 750 | 30 | 650 | 30 | 0.1547 | 0.2033
74 | [O-][Al-]0([O-])O[Al-]([O-])([O-])O[Al-]([O-])([O-])O[Al-]([O-])([O-])O[Al-]([O-])([O-])O[Al-]([O-])([O-])O0.[Ca+2].[Ca+2].[Ca+2].[Ca+2].[Ca+2].[Ca+2].[Ca+2].[Ca+2].[Ca+2] | Ca9Al6O18 | 77.9 | 1 | 25 | METHOD-4 | 750 | 30 | 650 | 30 | 0.2371 | 0.2912
75 | [O-][Al-]0([O-])O[Al-]([O-])([O-])O[Al-]([O-])([O-])O[Al-]([O-])([O-])O[Al-]([O-])([O-])O[Al-]([O-])([O-])O0.[Ca+2].[Ca+2].[Ca+2].[Ca+2].[Ca+2].[Ca+2].[Ca+2].[Ca+2].[Ca+2] | Ca9Al6O18 | 59.2 | 1 | 25 | METHOD-4 | 750 | 30 | 650 | 30 | 0.2062 | 0.2599
76 | [O-][Al-]0([O-])O[Al-]([O-])([O-])O[Al-]([O-])([O-])O[Al-]([O-])([O-])O[Al-]([O-])([O-])O[Al-]([O-])([O-])O0.[Ca+2].[Ca+2].[Ca+2].[Ca+2].[Ca+2].[Ca+2].[Ca+2].[Ca+2].[Ca+2] | Ca9Al6O18 | 43.2 | 1 | 25 | METHOD-4 | 750 | 30 | 650 | 30 | 0.1661 | 0.2408
77 | [O-][Al-]0([O-])O[Al-]([O-])([O-])O[Al-]([O-])([O-])O[Al-]([O-])([O-])O[Al-]([O-])([O-])O[Al-]([O-])([O-])O0.[Ca+2].[Ca+2].[Ca+2].[Ca+2].[Ca+2].[Ca+2].[Ca+2].[Ca+2].[Ca+2] | Ca9Al6O18 | 29.3 | 1 | 25 | METHOD-4 | 750 | 30 | 650 | 30 | 0.1199 | 0.1867
78 | [O--].[O--].[O--].[Al+3].[Al+3] | Al2O3 | 91.7 | 1 | 25 | METHOD-4 | 750 | 30 | 650 | 30 | 0.2198 | 0.2624
79 | [Mg+2].[O-2] | MgO | 93.3 | 1 | 25 | METHOD-4 | 750 | 30 | 650 | 30 | 0.4148 | 0.3054
80 | [Mg+2].[O-2] | MgO | 87.4 | 1 | 25 | METHOD-4 | 750 | 30 | 650 | 30 | 0.405 | 0.3045
81 | [Mg+2].[O-2] | MgO | 77.7 | 1 | 25 | METHOD-4 | 750 | 30 | 650 | 30 | 0.4015 | 0.2814
82 | [Mg+2].[O-2] | MgO | 73.6 | 1 | 25 | METHOD-4 | 750 | 30 | 650 | 30 | 0.4235 | 0.275
83 | [Mg+2].[O-2] | MgO | 63.5 | 1 | 25 | METHOD-4 | 750 | 30 | 650 | 30 | 0.41 | 0.2454
84 | C(=O)([O-])[O-].[Ca+2] | CaCO3 | 56 | 1 | 25 | METHOD-4 | 750 | 30 | 650 | 30 | 0.265 | 0.2933
85 | O=[Y]O[Y]=O | Y2O3 | 83.2 | 1 | 25 | METHOD-4 | 750 | 30 | 650 | 30 | 0.1701 | 0.2719
86 | O=[Zr]=O | ZrO2 | 76.9 | 1 | 25 | METHOD-4 | 750 | 30 | 650 | 30 | 0.2335 | 0.2168
87 | [Ca++].[O-][Zr]([O-])=O | CaZrO3 | 73.8 | 1 | 25 | METHOD-4 | 750 | 30 | 650 | 30 | 0.3439 | 0.2893
88 | [Ca++].[O-][Zr]([O-])=O | CaZrO3 | 55.6 | 1 | 25 | METHOD-4 | 750 | 30 | 650 | 30 | 0.2872 | 0.2595
89 | [Ca++].[O-][Zr]([O-])=O | CaZrO3 | 42.2 | 1 | 25 | METHOD-4 | 750 | 30 | 650 | 30 | 0.2267 | 0.2033
90 | [Ca++].[O-][Zr]([O-])=O | CaZrO3 | 31.9 | 1 | 25 | METHOD-4 | 750 | 30 | 650 | 30 | 0.1869 | 0.1823
91 | [Mg+2].[O-2] | MgO | 77.7 | 1 | 25 | METHOD-4 | 930 | 10 | 650 | 30 | 0.4307 | 0.1907
92 | [Ca++].[O-][Zr]([O-])=O | CaZrO3 | 73.8 | 1 | 25 | METHOD-4 | 930 | 10 | 650 | 30 | 0.3248 | 0.298
93 | [O-][Al-]0([O-])O[Al-]([O-])([O-])O[Al-]([O-])([O-])O[Al-]([O-])([O-])O[Al-]([O-])([O-])O[Al-]([O-])([O-])O0.[Ca+2].[Ca+2].[Ca+2].[Ca+2].[Ca+2].[Ca+2].[Ca+2].[Ca+2].[Ca+2] | Ca9Al6O18 | 77.9 | 1 | 25 | METHOD-4 | 930 | 10 | 650 | 30 | 0.3067 | 0.2273
94 | C(=O)([O-])[O-].[Ca+2] | CaCO3 | 56 | 1 | 25 | METHOD-4 | 930 | 10 | 650 | 30 | 0.2683 | 0.1266
95 | [O-][Al-]0([O-])O[Al-]([O-])([O-])O[Al-]([O-])([O-])O[Al-]([O-])([O-])O[Al-]([O-])([O-])O[Al-]([O-])([O-])O0.[Ca+2].[Ca+2].[Ca+2].[Ca+2].[Ca+2].[Ca+2].[Ca+2].[Ca+2].[Ca+2] | Ca9Al6O18 | 77.9 | 1 | 25 | METHOD-4 | 930 | 10 | 650 | 30 | 0.2232 | 0.2107
96 | O=[Y]O[Y]=O | Y2O3 | 80 | 6 | 10 | METHOD-2 | 850 | 5 | 650 | 30 | 0.5965 | 0.5399
97 | O=[Y]O[Y]=O | Y2O3 | 80 | 6 | 10 | METHOD-2 | 950 | 5 | 650 | 30 | 0.5901 | 0.4974
98 | O=[Y]O[Y]=O | Y2O3 | 80 | 6 | 10 | METHOD-2 | 850 | 5 | 650 | 30 | 0.5838 | 0.5748
99 | O=[Y]O[Y]=O | Y2O3 | 80 | 6 | 10 | METHOD-2 | 1050 | 5 | 650 | 30 | 0.5843 | 0.3919
100 | O=[Y]O[Y]=O | Y2O3 | 80 | 6 | 10 | METHOD-2 | 950 | 5 | 650 | 30 | 0.5721 | 0.5021
101 | O=[Y]O[Y]=O | Y2O3 | 95 | 6 | 10 | METHOD-2 | 850 | 5 | 650 | 30 | 0.6058 | 0.5821
102 | O=[Y]O[Y]=O | Y2O3 | 80 | 6 | 10 | METHOD-2 | 850 | 5 | 650 | 30 | 0.5847 | 0.5756
103 | O=[Ca] | CaO | 100 | 1 | 10 | METHOD-2 | 950 | 5 | 650 | 30 | 0.5292 | 0.4183
104 | O=[Y]O[Y]=O | Y2O3 | 60 | 6 | 10 | METHOD-2 | 850 | 5 | 650 | 30 | 0.4365 | 0.4477
105 | O=[Ca] | CaO | 100 | 1 | 115 | METHOD-4 | 758 | 30 | 758 | 30 | 0.687016 | 0.178031
106 | [O-2].[O-2].[O-2].[O-2].[Mg+2].[Al+3].[Al+3] | MgAl2O4 | 90 | 4 | 131 | METHOD-4 | 758 | 30 | 758 | 30 | 0.613301 | 0.45249
107 | [O-2].[O-2].[O-2].[O-2].[Mg+2].[Al+3].[Al+3] | MgAl2O4 | 82 | 4 | 126 | METHOD-4 | 758 | 30 | 758 | 30 | 0.48762 | 0.437944
108 | [O-2].[O-2].[O-2].[O-2].[Mg+2].[Al+3].[Al+3] | MgAl2O4 | 74 | 4 | 126 | METHOD-4 | 758 | 30 | 758 | 30 | 0.48762 | 0.442778
109 | [O-2].[O-2].[O-2].[O-2].[Mg+2].[Al+3].[Al+3] | MgAl2O4 | 68 | 4 | 106 | METHOD-4 | 758 | 30 | 758 | 30 | 0.389737 | 0.405143
110 | [O-2].[O-2].[O-2].[O-2].[Mg+2].[Al+3].[Al+3] | MgAl2O4 | 58 | 4 | 132 | METHOD-4 | 758 | 30 | 758 | 30 | 0.322062 | 0.34132
111 | O=[Ca] | CaO | 100 | 1 | 60 | METHOD-4 | 758 | 30 | 758 | 30 | 0.687016 | 0.209582
112 | [O-2].[O-2].[O-2].[O-2].[Mg+2].[Al+3].[Al+3] | MgAl2O4 | 90 | 4 | 60 | METHOD-4 | 758 | 30 | 758 | 30 | 0.613301 | 0.540095
113 | [O-2].[O-2].[O-2].[O-2].[Mg+2].[Al+3].[Al+3] | MgAl2O4 | 82 | 4 | 60 | METHOD-4 | 758 | 30 | 758 | 30 | 0.48762 | 0.478465
114 | [O-2].[O-2].[O-2].[O-2].[Mg+2].[Al+3].[Al+3] | MgAl2O4 | 68 | 4 | 60 | METHOD-4 | 758 | 30 | 758 | 30 | 0.389737 | 0.410186
115 | [O-2].[O-2].[O-2].[O-2].[Mg+2].[Al+3].[Al+3] | MgAl2O4 | 58 | 4 | 60 | METHOD-4 | 758 | 30 | 758 | 30 | 0.322062 | 0.344325
116 | [O-2].[O-2].[O-2].[O-2].[O-2].[O-2].[O-2].[O-2].[O-2].[O-2].[O-2].[O-2].[O-2].[O-2].[O-2].[O-2].[O-2].[O-2].[O-2].[O-2].[O-2].[O-2].[O-2].[O-2].[O-2].[O-2].[O-2].[O-2].[O-2].[O-2].[O-2].[O-2].[O-2].[Al+3].[Al+3].[Al+3].[Al+3].[Al+3].[Al+3].[Al+3].[Al+3].[Al+3].[Al+3].[Al+3].[Al+3].[Al+3].[Al+3].[Ca+2].[Ca+2].[Ca+2].[Ca+2].[Ca+2].[Ca+2].[Ca+2].[Ca+2].[Ca+2].[Ca+2].[Ca+2].[Ca+2] | Ca12Al14O33 | 87 | 2 | 50 | METHOD-1 | 850 | 5 | 700 | 30 | 0.448624 | 0.414285
117 | [O-2].[O-2].[O-2].[O-2].[O-2].[O-2].[O-2].[O-2].[O-2].[O-2].[O-2].[O-2].[O-2].[O-2].[O-2].[O-2].[O-2].[O-2].[O-2].[O-2].[O-2].[O-2].[O-2].[O-2].[O-2].[O-2].[O-2].[O-2].[O-2].[O-2].[O-2].[O-2].[O-2].[Al+3].[Al+3].[Al+3].[Al+3].[Al+3].[Al+3].[Al+3].[Al+3].[Al+3].[Al+3].[Al+3].[Al+3].[Al+3].[Al+3].[Ca+2].[Ca+2].[Ca+2].[Ca+2].[Ca+2].[Ca+2].[Ca+2].[Ca+2].[Ca+2].[Ca+2].[Ca+2].[Ca+2] | Ca12Al14O33 | 80 | 4 | 11 | METHOD-2 | 850 | 10 | 850 | 30 | 0.4696 | 0.4586
118 | [O-2].[O-2].[O-2].[O-2].[O-2].[O-2].[O-2].[O-2].[O-2].[O-2].[O-2].[O-2].[O-2].[O-2].[O-2].[O-2].[O-2].[O-2].[O-2].[O-2].[O-2].[O-2].[O-2].[O-2].[O-2].[O-2].[O-2].[O-2].[O-2].[O-2].[O-2].[O-2].[O-2].[Al+3].[Al+3].[Al+3].[Al+3].[Al+3].[Al+3].[Al+3].[Al+3].[Al+3].[Al+3].[Al+3].[Al+3].[Al+3].[Al+3].[Ca+2].[Ca+2].[Ca+2].[Ca+2].[Ca+2].[Ca+2].[Ca+2].[Ca+2].[Ca+2].[Ca+2].[Ca+2].[Ca+2] | Ca12Al14O33 | 66 | 1 | 50 | METHOD-1 | 800 | 5 | 650 | 40 | 0.25795 | 0.17097
119 | [O-2].[O-2].[O-2].[O-2].[O-2].[O-2].[O-2].[O-2].[O-2].[O-2].[O-2].[O-2].[O-2].[O-2].[O-2].[O-2].[O-2].[O-2].[O-2].[O-2].[O-2].[O-2].[O-2].[O-2].[O-2].[O-2].[O-2].[O-2].[O-2].[O-2].[O-2].[O-2].[O-2].[Al+3].[Al+3].[Al+3].[Al+3].[Al+3].[Al+3].[Al+3].[Al+3].[Al+3].[Al+3].[Al+3].[Al+3].[Al+3].[Al+3].[Ca+2].[Ca+2].[Ca+2].[Ca+2].[Ca+2].[Ca+2].[Ca+2].[Ca+2].[Ca+2].[Ca+2].[Ca+2].[Ca+2] | Ca12Al14O33 | 90 | 7 | 28 | METHOD-1 | 800 | 10 | 650 | 30 | 0.59 | 0.51
120 | [O-2].[O-2].[O-2].[O-2].[O-2].[O-2].[Ca+2].[Ca+2].[Ca+2].[Al+3].[Al+3] | Ca3Al2O6 | 91 | 1 | 50 | METHOD-5 | 850 | 10 | 650 | 30 | 0.6 | 0.41
121 | [O-2].[O-2].[O-2].[O-2].[O-2].[O-2].[Ca+2].[Ca+2].[Ca+2].[Al+3].[Al+3] | Ca3Al2O6 | 91 | 1 | 100 | METHOD-5 | 850 | 10 | 650 | 30 | 0.6 | 0.34
122 | O=[La]O[La]=O | La2O3 | 80 | 4 | 11 | METHOD-2 | 850 | 10 | 850 | 30 | 0.4987 | 0.2197
123 | O=[La]O[La]=O | La2O3 | 80 | 4 | 11 | METHOD-2 | 850 | 10 | 850 | 30 | 0.6009 | 0.5808
124 | [O-2].[O-2].[O-2].[O-2].[O-2].[O-2].[O-2].[O-2].[O-2].[O-2].[O-2].[O-2].[O-2].[O-2].[O-2].[O-2].[O-2].[O-2].[O-2].[O-2].[O-2].[O-2].[O-2].[O-2].[O-2].[O-2].[O-2].[O-2].[O-2].[O-2].[O-2].[O-2].[O-2].[Al+3].[Al+3].[Al+3].[Al+3].[Al+3].[Al+3].[Al+3].[Al+3].[Al+3].[Al+3].[Al+3].[Al+3].[Al+3].[Al+3].[Ca+2].[Ca+2].[Ca+2].[Ca+2].[Ca+2].[Ca+2].[Ca+2].[Ca+2].[Ca+2].[Ca+2].[Ca+2].[Ca+2] | Ca12Al14O33 | 80 | 4 | 11 | METHOD-2 | 850 | 10 | 850 | 30 | 0.4691 | 0.3188
125 | [O-2].[O-2].[O-2].[O-2].[O-2].[O-2].[O-2].[O-2].[O-2].[O-2].[O-2].[O-2].[O-2].[O-2].[O-2].[O-2].[O-2].[O-2].[O-2].[O-2].[O-2].[O-2].[O-2].[O-2].[O-2].[O-2].[O-2].[O-2].[O-2].[O-2].[O-2].[O-2].[O-2].[Al+3].[Al+3].[Al+3].[Al+3].[Al+3].[Al+3].[Al+3].[Al+3].[Al+3].[Al+3].[Al+3].[Al+3].[Al+3].[Al+3].[Ca+2].[Ca+2].[Ca+2].[Ca+2].[Ca+2].[Ca+2].[Ca+2].[Ca+2].[Ca+2].[Ca+2].[Ca+2].[Ca+2] | Ca12Al14O33 | 87 | 2 | 50 | METHOD-1 | 980 | 5 | 700 | 30 | 0.52 | 0.22
126 | [O-2].[O-2].[O-2].[O-2].[O-2].[O-2].[Ca+2].[Ca+2].[Ca+2].[Al+3].[Al+3] | Ca3Al2O6 | 74 | 1 | 20 | METHOD-3 | 850 | 10 | 700 | 30 | 0.4919 | 0.4248
127 | [O-2].[O-2].[O-2].[O-2].[O-2].[O-2].[Ca+2].[Ca+2].[Ca+2].[Al+3].[Al+3] | Ca3Al2O6 | 74 | 1 | 20 | METHOD-3 | 850 | 10 | 700 | 10 | 0.4739 | 0.3606
128 | [O-2].[O-2].[O-2].[O-2].[O-2].[O-2].[Ca+2].[Ca+2].[Ca+2].[Al+3].[Al+3] | Ca3Al2O6 | 74 | 1 | 20 | METHOD-3 | 850 | 10 | 700 | 5 | 0.4357 | 0.2805
129 | [O-2].[O-2].[O-2].[O-2].[O-2].[O-2].[Ca+2].[Ca+2].[Ca+2].[Al+3].[Al+3] | Ca3Al2O6 | 74 | 1 | 20 | METHOD-3 | 850 | 10 | 700 | 2 | 0.3258 | 0.1828
130 | [O-2].[O-2].[O-2].[O-2].[O-2].[O-2].[Ca+2].[Ca+2].[Ca+2].[Al+3].[Al+3] | Ca3Al2O6 | 70 | 1 | 50 | METHOD-3 | 850 | 10 | 700 | 30 | 0.4508 | 0.358
131 | [O-2].[O-2].[O-2].[O-2].[O-2].[O-2].[Ca+2].[Ca+2].[Ca+2].[Al+3].[Al+3] | Ca3Al2O6 | 74 | 1 | 50 | METHOD-3 | 850 | 10 | 700 | 30 | 0.4919 | 0.381
132 | [O-2].[O-2].[O-2].[O-2].[O-2].[O-2].[Ca+2].[Ca+2].[Ca+2].[Al+3].[Al+3] | Ca3Al2O6 | 78 | 1 | 50 | METHOD-3 | 850 | 10 | 700 | 30 | 0.5671 | 0.3186
133 | [O-2].[O-2].[O-2].[O-2].[O-2].[O-2].[Ca+2].[Ca+2].[Ca+2].[Al+3].[Al+3] | Ca3Al2O6 | 74 | 1 | 20 | METHOD-3 | 900 | 10 | 700 | 30 | 0.4858 | 0.3493
134 | [O-2].[O-2].[O-2].[O-2].[O-2].[O-2].[Ca+2].[Ca+2].[Ca+2].[Al+3].[Al+3] | Ca3Al2O6 | 74 | 1 | 20 | METHOD-3 | 950 | 10 | 700 | 30 | 0.4865 | 0.2969
135 | [O-2].[O-2].[O-2].[O-2].[O-2].[O-2].[Ca+2].[Ca+2].[Ca+2].[Al+3].[Al+3] | Ca3Al2O6 | 74 | 1 | 20 | METHOD-3 | 850 | 10 | 700 | 30 | 0.4927 | 0.4243
136 | [O-2].[O-2].[O-2].[O-2].[O-2].[O-2].[Ca+2].[Ca+2].[Ca+2].[Al+3].[Al+3] | Ca3Al2O6 | 74 | 1 | 20 | METHOD-3 | 950 | 10 | 700 | 30 | 0.4729 | 0.2799
137 | [O-2].[O-2].[O-2].[O-2].[O-2].[O-2].[Ca+2].[Ca+2].[Ca+2].[Al+3].[Al+3] | Ca3Al2O6 | 74 | 1 | 20 | METHOD-3 | 950 | 10 | 700 | 30 | 0.4593 | 0.2304
138 | [O-2].[O-2].[O-2].[O-2].[O-2].[O-2].[Ca+2].[Ca+2].[Ca+2].[Al+3].[Al+3] | Ca3Al2O6 | 74 | 1 | 20 | METHOD-3 | 850 | 10 | 680 | 30 | 0.5143 | 0.4343
139 | [O-2].[O-2].[O-2].[O-2].[O-2].[O-2].[Ca+2].[Ca+2].[Ca+2].[Al+3].[Al+3] | Ca3Al2O6 | 74 | 1 | 20 | METHOD-3 | 850 | 10 | 700 | 30 | 0.4929 | 0.4215
140 | [O-2].[O-2].[O-2].[O-2].[O-2].[O-2].[Ca+2].[Ca+2].[Ca+2].[Al+3].[Al+3] | Ca3Al2O6 | 74 | 1 | 20 | METHOD-3 | 850 | 10 | 725 | 30 | 0.4702 | 0.379
141 | [O-2].[O-2].[O-2].[O-2].[O-2].[O-2].[Ca+2].[Ca+2].[Ca+2].[Al+3].[Al+3] | Ca3Al2O6 | 74 | 1 | 20 | METHOD-3 | 850 | 10 | 650 | 30 | 0.4582 | 0.2916
142 | [O-2].[O-2].[O-2].[O-2].[O-2].[O-2].[O-2].[O-2].[O-2].[O-2].[O-2].[O-2].[O-2].[O-2].[O-2].[O-2].[O-2].[O-2].[O-2].[O-2].[O-2].[O-2].[O-2].[O-2].[O-2].[O-2].[O-2].[O-2].[O-2].[O-2].[O-2].[O-2].[O-2].[Al+3].[Al+3].[Al+3].[Al+3].[Al+3].[Al+3].[Al+3].[Al+3].[Al+3].[Al+3].[Al+3].[Al+3].[Al+3].[Al+3].[Ca+2].[Ca+2].[Ca+2].[Ca+2].[Ca+2].[Ca+2].[Ca+2].[Ca+2].[Ca+2].[Ca+2].[Ca+2].[Ca+2] | Ca12Al14O33 | 90 | 12 | 30 | METHOD-2 | 900 | 10 | 650 | 30 | 0.6827 | 0.624
143 | [O-2].[O-2].[O-2].[O-2].[O-2].[O-2].[O-2].[O-2].[O-2].[O-2].[O-2].[O-2].[O-2].[O-2].[O-2].[O-2].[O-2].[O-2].[O-2].[O-2].[O-2].[O-2].[O-2].[O-2].[O-2].[O-2].[O-2].[O-2].[O-2].[O-2].[O-2].[O-2].[O-2].[Al+3].[Al+3].[Al+3].[Al+3].[Al+3].[Al+3].[Al+3].[Al+3].[Al+3].[Al+3].[Al+3].[Al+3].[Al+3].[Al+3].[Ca+2].[Ca+2].[Ca+2].[Ca+2].[Ca+2].[Ca+2].[Ca+2].[Ca+2].[Ca+2].[Ca+2].[Ca+2].[Ca+2] | Ca12Al14O33 | 85 | 12 | 30 | METHOD-2 | 900 | 10 | 650 | 30 | 0.6417 | 0.6096
144 | [O-2].[O-2].[O-2].[O-2].[O-2].[O-2].[O-2].[O-2].[O-2].[O-2].[O-2].[O-2].[O-2].[O-2].[O-2].[O-2].[O-2].[O-2].[O-2].[O-2].[O-2].[O-2].[O-2].[O-2].[O-2].[O-2].[O-2].[O-2].[O-2].[O-2].[O-2].[O-2].[O-2].[Al+3].[Al+3].[Al+3].[Al+3].[Al+3].[Al+3].[Al+3].[Al+3].[Al+3].[Al+3].[Al+3].[Al+3].[Al+3].[Al+3].[Ca+2].[Ca+2].[Ca+2].[Ca+2].[Ca+2].[Ca+2].[Ca+2].[Ca+2].[Ca+2].[Ca+2].[Ca+2].[Ca+2] | Ca12Al14O33 | 75 | 12 | 30 | METHOD-2 | 900 | 10 | 650 | 30 | 0.5823 | 0.559
145 | O=[Ca] | CaO | 100 | 1 | 30 | METHOD-2 | 900 | 10 | 650 | 30 | 0.555 | 0.1277
146 | [O-2].[O-2].[O-2].[O-2].[O-2].[O-2].[O-2].[O-2].[O-2].[O-2].[O-2].[O-2].[O-2].[O-2].[O-2].[O-2].[O-2].[O-2].[O-2].[O-2].[O-2].[O-2].[O-2].[O-2].[O-2].[O-2].[O-2].[O-2].[O-2].[O-2].[O-2].[O-2].[O-2].[Al+3].[Al+3].[Al+3].[Al+3].[Al+3].[Al+3].[Al+3].[Al+3].[Al+3].[Al+3].[Al+3].[Al+3].[Al+3].[Al+3].[Ca+2].[Ca+2].[Ca+2].[Ca+2].[Ca+2].[Ca+2].[Ca+2].[Ca+2].[Ca+2].[Ca+2].[Ca+2].[Ca+2] | Ca12Al14O33 | 65 | 12 | 30 | METHOD-2 | 900 | 10 | 650 | 30 | 0.4891 | 0.4795
147 | [O-2].[O-2].[O-2].[O-2].[O-2].[O-2].[O-2].[O-2].[O-2].[O-2].[O-2].[O-2].[O-2].[O-2].[O-2].[O-2].[O-2].[O-2].[O-2].[O-2].[O-2].[O-2].[O-2].[O-2].[O-2].[O-2].[O-2].[O-2].[O-2].[O-2].[O-2].[O-2].[O-2].[Al+3].[Al+3].[Al+3].[Al+3].[Al+3].[Al+3].[Al+3].[Al+3].[Al+3].[Al+3].[Al+3].[Al+3].[Al+3].[Al+3].[Ca+2].[Ca+2].[Ca+2].[Ca+2].[Ca+2].[Ca+2].[Ca+2].[Ca+2].[Ca+2].[Ca+2].[Ca+2].[Ca+2] | Ca12Al14O33 | 90 | 12 | 30 | METHOD-2 | 950 | 10 | 650 | 30 | 0.6793 | 0.3638
148 | [O-2].[O-2].[O-2].[O-2].[O-2].[O-2].[O-2].[O-2].[O-2].[O-2].[O-2].[O-2].[O-2].[O-2].[O-2].[O-2].[O-2].[O-2].[O-2].[O-2].[O-2].[O-2].[O-2].[O-2].[O-2].[O-2].[O-2].[O-2].[O-2].[O-2].[O-2].[O-2].[O-2].[Al+3].[Al+3].[Al+3].[Al+3].[Al+3].[Al+3].[Al+3].[Al+3].[Al+3].[Al+3].[Al+3].[Al+3].[Al+3].[Al+3].[Ca+2].[Ca+2].[Ca+2].[Ca+2].[Ca+2].[Ca+2].[Ca+2].[Ca+2].[Ca+2].[Ca+2].[Ca+2].[Ca+2] | Ca12Al14O33 | 85 | 12 | 30 | METHOD-2 | 950 | 10 | 650 | 30 | 0.6407 | 0.4152
149 | [O-2].[O-2].[O-2].[O-2].[O-2].[O-2].[O-2].[O-2].[O-2].[O-2].[O-2].[O-2].[O-2].[O-2].[O-2].[O-2].[O-2].[O-2].[O-2].[O-2].[O-2].[O-2].[O-2].[O-2].[O-2].[O-2].[O-2].[O-2].[O-2].[O-2].[O-2].[O-2].[O-2].[Al+3].[Al+3].[Al+3].[Al+3].[Al+3].[Al+3].[Al+3].[Al+3].[Al+3].[Al+3].[Al+3].[Al+3].[Al+3].[Al+3].[Ca+2].[Ca+2].[Ca+2].[Ca+2].[Ca+2].[Ca+2].[Ca+2].[Ca+2].[Ca+2].[Ca+2].[Ca+2].[Ca+2] | Ca12Al14O33 | 75 | 12 | 30 | METHOD-2 | 950 | 10 | 650 | 30 | 0.5802 | 0.4401
150 | O=[Ca] | CaO | 100 | 1 | 30 | METHOD-2 | 950 | 10 | 650 | 30 | 0.552 | 0.089
151 | [O-2].[O-2].[O-2].[O-2].[O-2].[O-2].[O-2].[O-2].[O-2].[O-2].[O-2].[O-2].[O-2].[O-2].[O-2].[O-2].[O-2].[O-2].[O-2].[O-2].[O-2].[O-2].[O-2].[O-2].[O-2].[O-2].[O-2].[O-2].[O-2].[O-2].[O-2].[O-2].[O-2].[Al+3].[Al+3].[Al+3].[Al+3].[Al+3].[Al+3].[Al+3].[Al+3].[Al+3].[Al+3].[Al+3].[Al+3].[Al+3].[Al+3].[Ca+2].[Ca+2].[Ca+2].[Ca+2].[Ca+2].[Ca+2].[Ca+2].[Ca+2].[Ca+2].[Ca+2].[Ca+2].[Ca+2] | Ca12Al14O33 | 65 | 12 | 30 | METHOD-2 | 950 | 10 | 650 | 30 | 0.4898 | 0.4107
152 | [O-][Al-]0([O-])O[Al-]([O-])([O-])O[Al-]([O-])([O-])O[Al-]([O-])([O-])O[Al-]([O-])([O-])O[Al-]([O-])([O-])O0.[Ca+2].[Ca+2].[Ca+2].[Ca+2].[Ca+2].[Ca+2].[Ca+2].[Ca+2].[Ca+2] | Ca9Al6O18 | 80 | 10 | 35 | METHOD-2 | 900 | 10 | 650 | 30 | 0.5486 | 0.4665
153 | [O-][Al-]0([O-])O[Al-]([O-])([O-])O[Al-]([O-])([O-])O[Al-]([O-])([O-])O[Al-]([O-])([O-])O[Al-]([O-])([O-])O0.[Ca+2].[Ca+2].[Ca+2].[Ca+2].[Ca+2].[Ca+2].[Ca+2].[Ca+2].[Ca+2] | Ca9Al6O18 | 80 | 10 | 35 | METHOD-2 | 800 | 10 | 650 | 30 | 0.5482 | 0.5148
154 | [O-][Al-]0([O-])O[Al-]([O-])([O-])O[Al-]([O-])([O-])O[Al-]([O-])([O-])O[Al-]([O-])([O-])O[Al-]([O-])([O-])O0.[Ca+2].[Ca+2].[Ca+2].[Ca+2].[Ca+2].[Ca+2].[Ca+2].[Ca+2].[Ca+2] | Ca9Al6O18 | 80 | 10 | 35 | METHOD-2 | 1000 | 5 | 650 | 10 | 0.534 | 0.1933
155 | [O-][Al-]0([O-])O[Al-]([O-])([O-])O[Al-]([O-])([O-])O[Al-]([O-])([O-])O[Al-]([O-])([O-])O[Al-]([O-])([O-])O0.[Ca+2].[Ca+2].[Ca+2].[Ca+2].[Ca+2].[Ca+2].[Ca+2].[Ca+2].[Ca+2] | Ca9Al6O18 | 80 | 10 | 35 | METHOD-2 | 800 | 10 | 650 | 30 | 0.5272 | 0.5244
156 | [O-][Al-]0([O-])O[Al-]([O-])([O-])O[Al-]([O-])([O-])O[Al-]([O-])([O-])O[Al-]([O-])([O-])O[Al-]([O-])([O-])O0.[Ca+2].[Ca+2].[Ca+2].[Ca+2].[Ca+2].[Ca+2].[Ca+2].[Ca+2].[Ca+2] | Ca9Al6O18 | 80 | 10 | 35 | METHOD-2 | 900 | 10 | 650 | 10 | 0.5185 | 0.326
157 | [Mg+2].[O-2] | MgO | 75 | 8 | 24 | METHOD-4 | 900 | 10 | 650 | 10 | 0.5758 | 0.5373
158 | [Mg+2].[O-2] | MgO | 67 | 8 | 24 | METHOD-4 | 900 | 10 | 650 | 10 | 0.499 | 0.4806
159 | O=[Ca] | CaO | 100 | 1 | 24 | METHOD-4 | 900 | 10 | 650 | 10 | 0.4863 | 0.1891
160 | [Mg+2].[O-2] | MgO | 52 | 8 | 24 | METHOD-4 | 900 | 10 | 650 | 10 | 0.391 | 0.3725
161 | [O-][Al-]0([O-])O[Al-]([O-])([O-])O[Al-]([O-])([O-])O[Al-]([O-])([O-])O[Al-]([O-])([O-])O[Al-]([O-])([O-])O0.[Ca+2].[Ca+2].[Ca+2].[Ca+2].[Ca+2].[Ca+2].[Ca+2].[Ca+2].[Ca+2] | Ca9Al6O18 | 92.5 | 4 | 31 | METHOD-2 | 800 | 10 | 700 | 30 | 0.587734 | 0.565443
162 | [O-][Al-]0([O-])O[Al-]([O-])([O-])O[Al-]([O-])([O-])O[Al-]([O-])([O-])O[Al-]([O-])([O-])O[Al-]([O-])([O-])O0.[Ca+2].[Ca+2].[Ca+2].[Ca+2].[Ca+2].[Ca+2].[Ca+2].[Ca+2].[Ca+2] | Ca9Al6O18 | 92.5 | 4 | 31 | METHOD-2 | 800 | 10 | 650 | 30 | 0.553211 | 0.56465
163 | [O-][Al-]0([O-])O[Al-]([O-])([O-])O[Al-]([O-])([O-])O[Al-]([O-])([O-])O[Al-]([O-])([O-])O[Al-]([O-])([O-])O0.[Ca+2].[Ca+2].[Ca+2].[Ca+2].[Ca+2].[Ca+2].[Ca+2].[Ca+2].[Ca+2] | Ca9Al6O18 | 92.5 | 4 | 31 | METHOD-2 | 800 | 10 | 600 | 30 | 0.460751 | 0.431713
164 | [O-][Al-]0([O-])O[Al-]([O-])([O-])O[Al-]([O-])([O-])O[Al-]([O-])([O-])O[Al-]([O-])([O-])O[Al-]([O-])([O-])O0.[Ca+2].[Ca+2].[Ca+2].[Ca+2].[Ca+2].[Ca+2].[Ca+2].[Ca+2].[Ca+2] | Ca9Al6O18 | 92.5 | 4 | 31 | METHOD-2 | 800 | 10 | 650 | 30 | 0.55382 | 0.564516
165 | [O-][Al-]0([O-])O[Al-]([O-])([O-])O[Al-]([O-])([O-])O[Al-]([O-])([O-])O[Al-]([O-])([O-])O[Al-]([O-])([O-])O0.[Ca+2].[Ca+2].[Ca+2].[Ca+2].[Ca+2].[Ca+2].[Ca+2].[Ca+2].[Ca+2] | Ca9Al6O18 | 92.5 | 4 | 31 | METHOD-2 | 850 | 10 | 650 | 30 | 0.552235 | 0.524109
166 | [O-][Al-]0([O-])O[Al-]([O-])([O-])O[Al-]([O-])([O-])O[Al-]([O-])([O-])O[Al-]([O-])([O-])O[Al-]([O-])([O-])O0.[Ca+2].[Ca+2].[Ca+2].[Ca+2].[Ca+2].[Ca+2].[Ca+2].[Ca+2].[Ca+2] | Ca9Al6O18 | 92.5 | 4 | 31 | METHOD-2 | 900 | 10 | 650 | 30 | 0.58472 | 0.511036
167 | [O-][Al-]0([O-])O[Al-]([O-])([O-])O[Al-]([O-])([O-])O[Al-]([O-])([O-])O[Al-]([O-])([O-])O[Al-]([O-])([O-])O0.[Ca+2].[Ca+2].[Ca+2].[Ca+2].[Ca+2].[Ca+2].[Ca+2].[Ca+2].[Ca+2] | Ca9Al6O18 | 80 | 4 | 31 | METHOD-2 | 930 | 5 | 650 | 30 | 0.519672 | 0.334915
168 | [Ca++].[O-][Zr]([O-])=O | CaZrO3 | 90 | 3 | 30 | METHOD-4 | 800 | 0 | 650 | 15 | 0.3101 | 0.3645
169 | [Ca++].[O-][Zr]([O-])=O | CaZrO3 | 82 | 3 | 30 | METHOD-4 | 800 | 0 | 650 | 15 | 0.2503 | 0.3113
170 | [Ca++].[O-][Zr]([O-])=O | CaZrO3 | 70 | 3 | 30 | METHOD-4 | 800 | 0 | 650 | 15 | 0.1743 | 0.2664
171 | [Ca++].[O-][Zr]([O-])=O | CaZrO3 | 90 | 3 | 30 | METHOD-4 | 950 | 0 | 650 | 15 | 0.4622 | 0.2992
172 | [Ca++].[O-][Zr]([O-])=O | CaZrO3 | 82 | 3 | 30 | METHOD-4 | 950 | 0 | 650 | 15 | 0.4344 | 0.3087
173 | O=[Ti]=O | TiO2 | 90 | 1 | 10 | METHOD-4 | 750 | 10 | 600 | 10 | 0.206206 | 0.2331296
174 | O=[Ti]=O | TiO2 | 85 | 1 | 10 | METHOD-4 | 750 | 10 | 600 | 10 | 0.1832028 | 0.1590556
175 | O=[Ti]=O | TiO2 | 92 | 1 | 10 | METHOD-4 | 750 | 10 | 600 | 10 | 0.1721676 | 0.1636316
176 | O=[Ti]=O | TiO2 | 80 | 1 | 10 | METHOD-4 | 750 | 10 | 600 | 10 | 0.1686476 | 0.1594076
177 | O=[Ti]=O | TiO2 | 95 | 1 | 10 | METHOD-4 | 750 | 10 | 600 | 10 | 0.1137136 | 0.1209076
178 | [O-2].[O-2].[O-2].[O-2].[O-2].[O-2].[O-2].[O-2].[O-2].[O-2].[O-2].[O-2].[O-2].[O-2].[O-2].[O-2].[O-2].[O-2].[O-2].[O-2].[O-2].[O-2].[O-2].[O-2].[O-2].[O-2].[O-2].[O-2].[O-2].[O-2].[O-2].[O-2].[O-2].[Al+3].[Al+3].[Al+3].[Al+3].[Al+3].[Al+3].[Al+3].[Al+3].[Al+3].[Al+3].[Al+3].[Al+3].[Al+3].[Al+3].[Ca+2].[Ca+2].[Ca+2].[Ca+2].[Ca+2].[Ca+2].[Ca+2].[Ca+2].[Ca+2].[Ca+2].[Ca+2].[Ca+2] | Ca12Al14O33 | 82.16 | 3 | 30 | METHOD-2 | 900 | 10 | 650 | 30 | 0.4918 | 0.3088
179 | [Mg+2].[O-2] | MgO | 85 | 8 | 24 | METHOD-4 | 900 | 10 | 650 | 10 | 0.6282 | 0.5693
180 | [Mg+2].[O-2] | MgO | 95 | 8 | 24 | METHOD-4 | 900 | 10 | 650 | 10 | 0.6577 | 0.5589
181 | [O-2].[O-2].[O-2].[O-2].[O-2].[O-2].[O-2].[O-2].[O-2].[O-2].[O-2].[O-2].[O-2].[O-2].[O-2].[O-2].[O-2].[O-2].[O-2].[O-2].[O-2].[O-2].[O-2].[O-2].[O-2].[O-2].[O-2].[O-2].[O-2].[O-2].[O-2].[O-2].[O-2].[Al+3].[Al+3].[Al+3].[Al+3].[Al+3].[Al+3].[Al+3].[Al+3].[Al+3].[Al+3].[Al+3].[Al+3].[Al+3].[Al+3].[Ca+2].[Ca+2].[Ca+2].[Ca+2].[Ca+2].[Ca+2].[Ca+2].[Ca+2].[Ca+2].[Ca+2].[Ca+2].[Ca+2] | Ca12Al14O33 | 85 | 2 | 21 | METHOD-4 | 750 | 8.33333 | 750 | 8.33333 | 0.0812 | 0.2105
182 | [Mg+2].[O-2] | MgO | 25 | 2 | 21 | METHOD-4 | 750 | 8.33333 | 750 | 8.33333 | 0.0665 | 0.0636
183 | [O-2].[O-2].[O-2].[O-2].[O-2].[O-2].[O-2].[O-2].[O-2].[O-2].[O-2].[O-2].[O-2].[O-2].[O-2].[O-2].[O-2].[O-2].[O-2].[O-2].[O-2].[O-2].[O-2].[O-2].[O-2].[O-2].[O-2].[O-2].[O-2].[O-2].[O-2].[O-2].[O-2].[Al+3].[Al+3].[Al+3].[Al+3].[Al+3].[Al+3].[Al+3].[Al+3].[Al+3].[Al+3].[Al+3].[Al+3].[Al+3].[Al+3].[Ca+2].[Ca+2].[Ca+2].[Ca+2].[Ca+2].[Ca+2].[Ca+2].[Ca+2].[Ca+2].[Ca+2].[Ca+2].[Ca+2] | Ca12Al14O33 | 75 | 2 | 20 | METHOD-4 | 750 | 8.33333 | 750 | 8.33333 | 0.043 | 0.0636
184 | [O-2].[O-2].[O-2].[O-2].[O-2].[O-2].[O-2].[O-2].[O-2].[O-2].[O-2].[O-2].[O-2].[O-2].[O-2].[O-2].[O-2].[O-2].[O-2].[O-2].[O-2].[O-2].[O-2].[O-2].[O-2].[O-2].[O-2].[O-2].[O-2].[O-2].[O-2].[O-2].[O-2].[Al+3].[Al+3].[Al+3].[Al+3].[Al+3].[Al+3].[Al+3].[Al+3].[Al+3].[Al+3].[Al+3].[Al+3].[Al+3].[Al+3].[Ca+2].[Ca+2].[Ca+2].[Ca+2].[Ca+2].[Ca+2].[Ca+2].[Ca+2].[Ca+2].[Ca+2].[Ca+2].[Ca+2] | Ca12Al14O33 | 75 | 2 | 20 | METHOD-4 | 750 | 8.33333 | 750 | 8.33333 | 0.043 | 0.079
185 | [Mg+2].[O-2] | MgO | 50 | 2 | 21 | METHOD-4 | 750 | 8.33333 | 750 | 8.33333 | 0.0323 | 0.0276
186 | [O-2].[O-2].[O-2].[O-2].[O-2].[O-2].[O-2].[O-2].[O-2].[O-2].[O-2].[O-2].[O-2].[O-2].[O-2].[O-2].[O-2].[O-2].[O-2].[O-2].[O-2].[O-2].[O-2].[O-2].[O-2].[O-2].[O-2].[O-2].[O-2].[O-2].[O-2].[O-2].[O-2].[Al+3].[Al+3].[Al+3].[Al+3].[Al+3].[Al+3].[Al+3].[Al+3].[Al+3].[Al+3].[Al+3].[Al+3].[Al+3].[Al+3].[Ca+2].[Ca+2].[Ca+2].[Ca+2].[Ca+2].[Ca+2].[Ca+2].[Ca+2].[Ca+2].[Ca+2].[Ca+2].[Ca+2] | Ca12Al14O33 | 50 | 2 | 21 | METHOD-4 | 750 | 8.33333 | 750 | 8.33333 | 0.0125 | 0.0338
187 | [Mg+2].[O-2] | MgO | 63 | 2 | 21 | METHOD-4 | 750 | 8.33333 | 750 | 8.33333 | 0.0724 | 0.0816
188 | [O-2].[O-2].[O-2].[O-2].[O-2].[O-2].[O-2].[O-2].[O-2].[O-2].[O-2].[O-2].[O-2].[O-2].[O-2].[O-2].[O-2].[O-2].[O-2].[O-2].[O-2].[O-2].[O-2].[O-2].[O-2].[O-2].[O-2].[O-2].[O-2].[O-2].[O-2].[O-2].[O-2].[Al+3].[Al+3].[Al+3].[Al+3].[Al+3].[Al+3].[Al+3].[Al+3].[Al+3].[Al+3].[Al+3].[Al+3].[Al+3].[Al+3].[Ca+2].[Ca+2].[Ca+2].[Ca+2].[Ca+2].[Ca+2].[Ca+2].[Ca+2].[Ca+2].[Ca+2].[Ca+2].[Ca+2] | Ca12Al14O33 | 80 | 3 | 30 | METHOD-6 | 800 | 5 | 650 | 10 | 0.499695 | 0.298191
189 | [O-2].[O-2].[O-2].[O-2].[O-2].[O-2].[O-2].[O-2].[O-2].[O-2].[O-2].[O-2].[O-2].[O-2].[O-2].[O-2].[O-2].[O-2].[O-2].[O-2].[O-2].[O-2].[O-2].[O-2].[O-2].[O-2].[O-2].[O-2].[O-2].[O-2].[O-2].[O-2].[O-2].[Al+3].[Al+3].[Al+3].[Al+3].[Al+3].[Al+3].[Al+3].[Al+3].[Al+3].[Al+3].[Al+3].[Al+3].[Al+3].[Al+3].[Ca+2].[Ca+2].[Ca+2].[Ca+2].[Ca+2].[Ca+2].[Ca+2].[Ca+2].[Ca+2].[Ca+2].[Ca+2].[Ca+2] | Ca12Al14O33 | 80 | 3 | 30 | METHOD-6 | 900 | 5 | 650 | 10 | 0.472178 | 0.254909
190 | [O-2].[O-2].[O-2].[O-2].[O-2].[O-2].[O-2].[O-2].[O-2].[O-2].[O-2].[O-2].[O-2].[O-2].[O-2].[O-2].[O-2].[O-2].[O-2].[O-2].[O-2].[O-2].[O-2].[O-2].[O-2].[O-2].[O-2].[O-2].[O-2].[O-2].[O-2].[O-2].[O-2].[Al+3].[Al+3].[Al+3].[Al+3].[Al+3].[Al+3].[Al+3].[Al+3].[Al+3].[Al+3].[Al+3].[Al+3].[Al+3].[Al+3].[Ca+2].[Ca+2].[Ca+2].[Ca+2].[Ca+2].[Ca+2].[Ca+2].[Ca+2].[Ca+2].[Ca+2].[Ca+2].[Ca+2] | Ca12Al14O33 | 80 | 3 | 30 | METHOD-6 | 900 | 5 | 650 | 10 | 0.428466 | 0.189125
191 | [O-2].[O-2].[O-2].[O-2].[O-2].[O-2].[O-2].[O-2].[O-2].[O-2].[O-2].[O-2].[O-2].[O-2].[O-2].[O-2].[O-2].[O-2].[O-2].[O-2].[O-2].[O-2].[O-2].[O-2].[O-2].[O-2].[O-2].[O-2].[O-2].[O-2].[O-2].[O-2].[O-2].[Al+3].[Al+3].[Al+3].[Al+3].[Al+3].[Al+3].[Al+3].[Al+3].[Al+3].[Al+3].[Al+3].[Al+3].[Al+3].[Al+3].[Ca+2].[Ca+2].[Ca+2].[Ca+2].[Ca+2].[Ca+2].[Ca+2].[Ca+2].[Ca+2].[Ca+2].[Ca+2].[Ca+2] | Ca12Al14O33 | 80 | 3 | 30 | METHOD-6 | 900 | 5 | 650 | 10 | 0.410982 | 0.213346
192 | [O-2].[O-2].[O-2].[O-2].[O-2].[O-2].[O-2].[O-2].[O-2].[O-2].[O-2].[O-2].[O-2].[O-2].[O-2].[O-2].[O-2].[O-2].[O-2].[O-2].[O-2].[O-2].[O-2].[O-2].[O-2].[O-2].[O-2].[O-2].[O-2].[O-2].[O-2].[O-2].[O-2].[Al+3].[Al+3].[Al+3].[Al+3].[Al+3].[Al+3].[Al+3].[Al+3].[Al+3].[Al+3].[Al+3].[Al+3].[Al+3].[Al+3].[Ca+2].[Ca+2].[Ca+2].[Ca+2].[Ca+2].[Ca+2].[Ca+2].[Ca+2].[Ca+2].[Ca+2].[Ca+2].[Ca+2] | Ca12Al14O33 | 95 | 3 | 30 | METHOD-6 | 900 | 5 | 650 | 10 | 0.549851 | 0.164672
193 | [O-2].[O-2].[O-2].[O-2].[O-2].[O-2].[O-2].[O-2].[O-2].[O-2].[O-2].[O-2].[O-2].[O-2].[O-2].[O-2].[O-2].[O-2].[O-2].[O-2].[O-2].[O-2].[O-2].[O-2].[O-2].[O-2].[O-2].[O-2].[O-2].[O-2].[O-2].[O-2].[O-2].[Al+3].[Al+3].[Al+3].[Al+3].[Al+3].[Al+3].[Al+3].[Al+3].[Al+3].[Al+3].[Al+3].[Al+3].[Al+3].[Al+3].[Ca+2].[Ca+2].[Ca+2].[Ca+2].[Ca+2].[Ca+2].[Ca+2].[Ca+2].[Ca+2].[Ca+2].[Ca+2].[Ca+2] | Ca12Al14O33 | 90 | 3 | 30 | METHOD-6 | 900 | 5 | 650 | 10 | 0.53663 | 0.205625
194 | [O-2].[O-2].[O-2].[O-2].[O-2].[O-2].[O-2].[O-2].[O-2].[O-2].[O-2].[O-2].[O-2].[O-2].[O-2].[O-2].[O-2].[O-2].[O-2].[O-2].[O-2].[O-2].[O-2].[O-2].[O-2].[O-2].[O-2].[O-2].[O-2].[O-2].[O-2].[O-2].[O-2].[Al+3].[Al+3].[Al+3].[Al+3].[Al+3].[Al+3].[Al+3].[Al+3].[Al+3].[Al+3].[Al+3].[Al+3].[Al+3].[Al+3].[Ca+2].[Ca+2].[Ca+2].[Ca+2].[Ca+2].[Ca+2].[Ca+2].[Ca+2].[Ca+2].[Ca+2].[Ca+2].[Ca+2] | Ca12Al14O33 | 85 | 3 | 30 | METHOD-6 | 900 | 5 | 650 | 10 | 0.498256 | 0.22465
195 | [O-2].[O-2].[O-2].[O-2].[O-2].[O-2].[O-2].[O-2].[O-2].[O-2].[O-2].[O-2].[O-2].[O-2].[O-2].[O-2].[O-2].[O-2].[O-2].[O-2].[O-2].[O-2].[O-2].[O-2].[O-2].[O-2].[O-2].[O-2].[O-2].[O-2].[O-2].[O-2].[O-2].[Al+3].[Al+3].[Al+3].[Al+3].[Al+3].[Al+3].[Al+3].[Al+3].[Al+3].[Al+3].[Al+3].[Al+3].[Al+3].[Al+3].[Ca+2].[Ca+2].[Ca+2].[Ca+2].[Ca+2].[Ca+2].[Ca+2].[Ca+2].[Ca+2].[Ca+2].[Ca+2].[Ca+2] | Ca12Al14O33 | 80 | 3 | 30 | METHOD-6 | 900 | 5 | 650 | 10 | 0.428765 | 0.189985
196 | [O-2].[O-2].[O-2].[O-2].[O-2].[O-2].[O-2].[O-2].[O-2].[O-2].[O-2].[O-2].[O-2].[O-2].[O-2].[O-2].[O-2].[O-2].[O-2].[O-2].[O-2].[O-2].[O-2].[O-2].[O-2].[O-2].[O-2].[O-2].[O-2].[O-2].[O-2].[O-2].[O-2].[Al+3].[Al+3].[Al+3].[Al+3].[Al+3].[Al+3].[Al+3].[Al+3].[Al+3].[Al+3].[Al+3].[Al+3].[Al+3].[Al+3].[Ca+2].[Ca+2].[Ca+2].[Ca+2].[Ca+2].[Ca+2].[Ca+2].[Ca+2].[Ca+2].[Ca+2].[Ca+2].[Ca+2] | Ca12Al14O33 | 75 | 3 | 30 | METHOD-6 | 900 | 5 | 650 | 10 | 0.397003 | 0.164672
197 | [O-2].[O-2].[O-2].[O-2].[O-2].[O-2].[O-2].[O-2].[O-2].[O-2].[O-2].[O-2].[O-2].[O-2].[O-2].[O-2].[O-2].[O-2].[O-2].[O-2].[O-2].[O-2].[O-2].[O-2].[O-2].[O-2].[O-2].[O-2].[O-2].[O-2].[O-2].[O-2].[O-2].[Al+3].[Al+3].[Al+3].[Al+3].[Al+3].[Al+3].[Al+3].[Al+3].[Al+3].[Al+3].[Al+3].[Al+3].[Al+3].[Al+3].[Ca+2].[Ca+2].[Ca+2].[Ca+2].[Ca+2].[Ca+2].[Ca+2].[Ca+2].[Ca+2].[Ca+2].[Ca+2].[Ca+2] | Ca12Al14O33 | 85 | 3 | 15 | METHOD-6 | 900 | 5 | 650 | 10 | 0.412839 | 0.243346
198 | [O-2].[O-2].[O-2].[O-2].[O-2].[O-2].[O-2].[O-2].[O-2].[O-2].[O-2].[O-2].[O-2].[O-2].[O-2].[O-2].[O-2].[O-2].[O-2].[O-2].[O-2].[O-2].[O-2].[O-2].[O-2].[O-2].[O-2].[O-2].[O-2].[O-2].[O-2].[O-2].[O-2].[Al+3].[Al+3].[Al+3].[Al+3].[Al+3].[Al+3].[Al+3].[Al+3].[Al+3].[Al+3].[Al+3].[Al+3].[Al+3].[Al+3].[Ca+2].[Ca+2].[Ca+2].[Ca+2].[Ca+2].[Ca+2].[Ca+2].[Ca+2].[Ca+2].[Ca+2].[Ca+2].[Ca+2] | Ca12Al14O33 | 75 | 3 | 15 | METHOD-6 | 900 | 5 | 650 | 10 | 0.36416 | 0.20554
199 | [O-2].[O-2].[O-2].[O-2].[O-2].[O-2].[O-2].[O-2].[O-2].[O-2].[O-2].[O-2].[O-2].[O-2].[O-2].[O-2].[O-2].[O-2].[O-2].[O-2].[O-2].[O-2].[O-2].[O-2].[O-2].[O-2].[O-2].[O-2].[O-2].[O-2].[O-2].[O-2].[O-2].[Al+3].[Al+3].[Al+3].[Al+3].[Al+3].[Al+3].[Al+3].[Al+3].[Al+3].[Al+3].[Al+3].[Al+3].[Al+3].[Al+3].[Ca+2].[Ca+2].[Ca+2].[Ca+2].[Ca+2].[Ca+2].[Ca+2].[Ca+2].[Ca+2].[Ca+2].[Ca+2].[Ca+2] | Ca12Al14O33 | 75 | 3 | 18 | METHOD-4 | 900 | 10 | 650 | 30 | 0.5764 | 0.483
200 | [O-2].[O-2].[O-2].[O-2].[O-2].[O-2].[O-2].[O-2].[O-2].[O-2].[O-2].[O-2].[O-2].[O-2].[O-2].[O-2].[O-2].[O-2].[O-2].[O-2].[O-2].[O-2].[O-2].[O-2].[O-2].[O-2].[O-2].[O-2].[O-2].[O-2].[O-2].[O-2].[O-2].[Al+3].[Al+3].[Al+3].[Al+3].[Al+3].[Al+3].[Al+3].[Al+3].[Al+3].[Al+3].[Al+3].[Al+3].[Al+3].[Al+3].[Ca+2].[Ca+2].[Ca+2].[Ca+2].[Ca+2].[Ca+2].[Ca+2].[Ca+2].[Ca+2].[Ca+2].[Ca+2].[Ca+2] | Ca12Al14O33 | 75 | 3 | 18 | METHOD-4 | 900 | 10 | 650 | 30 | 0.4963 | 0.3239
201 | [O-2].[O-2].[O-2].[O-2].[O-2].[O-2].[O-2].[O-2].[O-2].[O-2].[O-2].[O-2].[O-2].[O-2].[O-2].[O-2].[O-2].[O-2].[O-2].[O-2].[O-2].[O-2].[O-2].[O-2].[O-2].[O-2].[O-2].[O-2].[O-2].[O-2].[O-2].[O-2].[O-2].[Al+3].[Al+3].[Al+3].[Al+3].[Al+3].[Al+3].[Al+3].[Al+3].[Al+3].[Al+3].[Al+3].[Al+3].[Al+3].[Al+3].[Ca+2].[Ca+2].[Ca+2].[Ca+2].[Ca+2].[Ca+2].[Ca+2].[Ca+2].[Ca+2].[Ca+2].[Ca+2].[Ca+2] | Ca12Al14O33 | 75 | 3 | 18 | METHOD-4 | 900 | 10 | 650 | 30 | 0.4295 | 0.2579
202 | [O-2].[O-2].[O-2].[O-2].[O-2].[O-2].[O-2].[O-2].[O-2].[O-2].[O-2].[O-2].[O-2].[O-2].[O-2].[O-2].[O-2].[O-2].[O-2].[O-2].[O-2].[O-2].[O-2].[O-2].[O-2].[O-2].[O-2].[O-2].[O-2].[O-2].[O-2].[O-2].[O-2].[Al+3].[Al+3].[Al+3].[Al+3].[Al+3].[Al+3].[Al+3].[Al+3].[Al+3].[Al+3].[Al+3].[Al+3].[Al+3].[Al+3].[Ca+2].[Ca+2].[Ca+2].[Ca+2].[Ca+2].[Ca+2].[Ca+2].[Ca+2].[Ca+2].[Ca+2].[Ca+2].[Ca+2] | Ca12Al14O33 | 75 | 1 | 18 | METHOD-4 | 900 | 10 | 650 | 30 | 0.4188 | 0.1885
203 | [O-2].[O-2].[O-2].[O-2].[O-2].[O-2].[O-2].[O-2].[O-2].[O-2].[O-2].[O-2].[O-2].[O-2].[O-2].[O-2].[O-2].[O-2].[O-2].[O-2].[O-2].[O-2].[O-2].[O-2].[O-2].[O-2].[O-2].[O-2].[O-2].[O-2].[O-2].[O-2].[O-2].[Al+3].[Al+3].[Al+3].[Al+3].[Al+3].[Al+3].[Al+3].[Al+3].[Al+3].[Al+3].[Al+3].[Al+3].[Al+3].[Al+3].[Ca+2].[Ca+2].[Ca+2].[Ca+2].[Ca+2].[Ca+2].[Ca+2].[Ca+2].[Ca+2].[Ca+2].[Ca+2].[Ca+2] | Ca12Al14O33 | 75 | 10 | 18 | METHOD-4 | 900 | 10 | 650 | 30 | 0.4772 | 0.3966
204 | [O-2].[O-2].[O-2].[O-2].[O-2].[O-2].[O-2].[O-2].[O-2].[O-2].[O-2].[O-2].[O-2].[O-2].[O-2].[O-2].[O-2].[O-2].[O-2].[O-2].[O-2].[O-2].[O-2].[O-2].[O-2].[O-2].[O-2].[O-2].[O-2].[O-2].[O-2].[O-2].[O-2].[Al+3].[Al+3].[Al+3].[Al+3].[Al+3].[Al+3].[Al+3].[Al+3].[Al+3].[Al+3].[Al+3].[Al+3].[Al+3].[Al+3].[Ca+2].[Ca+2].[Ca+2].[Ca+2].[Ca+2].[Ca+2].[Ca+2].[Ca+2].[Ca+2].[Ca+2].[Ca+2].[Ca+2] | Ca12Al14O33 | 75 | 4 | 18 | METHOD-4 | 900 | 10 | 650 | 30 | 0.4705 | 0.3611
205 | [O-2].[O-2].[O-2].[O-2].[O-2].[O-2].[O-2].[O-2].[O-2].[O-2].[O-2].[O-2].[O-2].[O-2].[O-2].[O-2].[O-2].[O-2].[O-2].[O-2].[O-2].[O-2].[O-2].[O-2].[O-2].[O-2].[O-2].[O-2].[O-2].[O-2].[O-2].[O-2].[O-2].[Al+3].[Al+3].[Al+3].[Al+3].[Al+3].[Al+3].[Al+3].[Al+3].[Al+3].[Al+3].[Al+3].[Al+3].[Al+3].[Al+3].[Ca+2].[Ca+2].[Ca+2].[Ca+2].[Ca+2].[Ca+2].[Ca+2].[Ca+2].[Ca+2].[Ca+2].[Ca+2].[Ca+2] | Ca12Al14O33 | 75 | 3 | 18 | METHOD-4 | 900 | 10 | 650 | 30 | 0.4682 | 0.2841
206 | [O-2].[O-2].[O-2].[O-2].[O-2].[O-2].[O-2].[O-2].[O-2].[O-2].[O-2].[O-2].[O-2].[O-2].[O-2].[O-2].[O-2].[O-2].[O-2].[O-2].[O-2].[O-2].[O-2].[O-2].[O-2].[O-2].[O-2].[O-2].[O-2].[O-2].[O-2].[O-2].[O-2].[Al+3].[Al+3].[Al+3].[Al+3].[Al+3].[Al+3].[Al+3].[Al+3].[Al+3].[Al+3].[Al+3].[Al+3].[Al+3].[Al+3].[Ca+2].[Ca+2].[Ca+2].[Ca+2].[Ca+2].[Ca+2].[Ca+2].[Ca+2].[Ca+2].[Ca+2].[Ca+2].[Ca+2] | Ca12Al14O33 | 75 | 8 | 18 | METHOD-4 | 900 | 10 | 650 | 30 | 0.4283 | 0.3881
207 | [O-2].[O-2].[O-2].[O-2].[O-2].[O-2].[O-2].[O-2].[O-2].[O-2].[O-2].[O-2].[O-2].[O-2].[O-2].[O-2].[O-2].[O-2].[O-2].[O-2].[O-2].[O-2].[O-2].[O-2].[O-2].[O-2].[O-2].[O-2].[O-2].[O-2].[O-2].[O-2].[O-2].[Al+3].[Al+3].[Al+3].[Al+3].[Al+3].[Al+3].[Al+3].[Al+3].[Al+3].[Al+3].[Al+3].[Al+3].[Al+3].[Al+3].[Ca+2].[Ca+2].[Ca+2].[Ca+2].[Ca+2].[Ca+2].[Ca+2].[Ca+2].[Ca+2].[Ca+2].[Ca+2].[Ca+2] | Ca12Al14O33 | 75 | 9 | 18 | METHOD-4 | 900 | 10 | 650 | 30 | 0.4184 | 0.2785
208 | [O-2].[O-2].[O-2].[O-2].[O-2].[O-2].[O-2].[O-2].[O-2].[O-2].[O-2].[O-2].[O-2].[O-2].[O-2].[O-2].[O-2].[O-2].[O-2].[O-2].[O-2].[O-2].[O-2].[O-2].[O-2].[O-2].[O-2].[O-2].[O-2].[O-2].[O-2].[O-2].[O-2].[Al+3].[Al+3].[Al+3].[Al+3].[Al+3].[Al+3].[Al+3].[Al+3].[Al+3].[Al+3].[Al+3].[Al+3].[Al+3].[Al+3].[Ca+2].[Ca+2].[Ca+2].[Ca+2].[Ca+2].[Ca+2].[Ca+2].[Ca+2].[Ca+2].[Ca+2].[Ca+2].[Ca+2] | Ca12Al14O33 | 75 | 4 | 18 | METHOD-4 | 900 | 10 | 650 | 30 | 0.4028 | 0.1771
209 | [O-2].[O-2].[O-2].[O-2].[O-2].[O-2].[O-2].[O-2].[O-2].[O-2].[O-2].[O-2].[O-2].[O-2].[O-2].[O-2].[O-2].[O-2].[O-2].[O-2].[O-2].[O-2].[O-2].[O-2].[O-2].[O-2].[O-2].[O-2].[O-2].[O-2].[O-2].[O-2].[O-2].[Al+3].[Al+3].[Al+3].[Al+3].[Al+3].[Al+3].[Al+3].[Al+3].[Al+3].[Al+3].[Al+3].[Al+3].[Al+3].[Al+3].[Ca+2].[Ca+2].[Ca+2].[Ca+2].[Ca+2].[Ca+2].[Ca+2].[Ca+2].[Ca+2].[Ca+2].[Ca+2].[Ca+2] | Ca12Al14O33 | 75 | 4 | 18 | METHOD-4 | 900 | 10 | 650 | 30 | 0.3736 | 0.1543
210 | [O-2].[O-2].[O-2].[O-2].[O-2].[O-2].[O-2].[O-2].[O-2].[O-2].[O-2].[O-2].[O-2].[O-2].[O-2].[O-2].[O-2].[O-2].[O-2].[O-2].[O-2].[O-2].[O-2].[O-2].[O-2].[O-2].[O-2].[O-2].[O-2].[O-2].[O-2].[O-2].[O-2].[Al+3].[Al+3].[Al+3].[Al+3].[Al+3].[Al+3].[Al+3].[Al+3].[Al+3].[Al+3].[Al+3].[Al+3].[Al+3].[Al+3].[Ca+2].[Ca+2].[Ca+2].[Ca+2].[Ca+2].[Ca+2].[Ca+2].[Ca+2].[Ca+2].[Ca+2].[Ca+2].[Ca+2] | Ca12Al14O33 | 75 | 3 | 62 | METHOD-4 | 900 | 10 | 650 | 30 | 0.5764 | 0.3406
211 | [O-2].[O-2].[O-2].[O-2].[O-2].[O-2].[O-2].[O-2].[O-2].[O-2].[O-2].[O-2].[O-2].[O-2].[O-2].[O-2].[O-2].[O-2].[O-2].[O-2].[O-2].[O-2].[O-2].[O-2].[O-2].[O-2].[O-2].[O-2].[O-2].[O-2].[O-2].[O-2].[O-2].[Al+3].[Al+3].[Al+3].[Al+3].[Al+3].[Al+3].[Al+3].[Al+3].[Al+3].[Al+3].[Al+3].[Al+3].[Al+3].[Al+3].[Ca+2].[Ca+2].[Ca+2].[Ca+2].[Ca+2].[Ca+2].[Ca+2].[Ca+2].[Ca+2].[Ca+2].[Ca+2].[Ca+2] | Ca12Al14O33 | 75 | 10 | 68 | METHOD-4 | 900 | 10 | 650 | 30 | 0.4779 | 0.3632
212 | [O-2].[O-2].[O-2].[O-2].[O-2].[O-2].[O-2].[O-2].[O-2].[O-2].[O-2].[O-2].[O-2].[O-2].[O-2].[O-2].[O-2].[O-2].[O-2].[O-2].[O-2].[O-2].[O-2].[O-2].[O-2].[O-2].[O-2].[O-2].[O-2].[O-2].[O-2].[O-2].[O-2].[Al+3].[Al+3].[Al+3].[Al+3].[Al+3].[Al+3].[Al+3].[Al+3].[Al+3].[Al+3].[Al+3].[Al+3].[Al+3].[Al+3].[Ca+2].[Ca+2].[Ca+2].[Ca+2].[Ca+2].[Ca+2].[Ca+2].[Ca+2].[Ca+2].[Ca+2].[Ca+2].[Ca+2] | Ca12Al14O33 | 75 | 8 | 66 | METHOD-4 | 900 | 10 | 650 | 30 | 0.4298 | 0.3099
213 | [O-2].[O-2].[O-2].[O-2].[O-2].[O-2].[O-2].[O-2].[O-2].[O-2].[O-2].[O-2].[O-2].[O-2].[O-2].[O-2].[O-2].[O-2].[O-2].[O-2].[O-2].[O-2].[O-2].[O-2].[O-2].[O-2].[O-2].[O-2].[O-2].[O-2].[O-2].[O-2].[O-2].[Al+3].[Al+3].[Al+3].[Al+3].[Al+3].[Al+3].[Al+3].[Al+3].[Al+3].[Al+3].[Al+3].[Al+3].[Al+3].[Al+3].[Ca+2].[Ca+2].[Ca+2].[Ca+2].[Ca+2].[Ca+2].[Ca+2].[Ca+2].[Ca+2].[Ca+2].[Ca+2].[Ca+2] | Ca12Al14O33 | 50 | 3 | 50 | METHOD-4 | 900 | 10 | 650 | 30 | 0.3315 | 0.2735
214 | [O-2].[O-2].[O-2].[O-2].[O-2].[O-2].[O-2].[O-2].[O-2].[O-2].[O-2].[O-2].[O-2].[O-2].[O-2].[O-2].[O-2].[O-2].[O-2].[O-2].[O-2].[O-2].[O-2].[O-2].[O-2].[O-2].[O-2].[O-2].[O-2].[O-2].[O-2].[O-2].[O-2].[Al+3].[Al+3].[Al+3].[Al+3].[Al+3].[Al+3].[Al+3].[Al+3].[Al+3].[Al+3].[Al+3].[Al+3].[Al+3].[Al+3].[Ca+2].[Ca+2].[Ca+2].[Ca+2].[Ca+2].[Ca+2].[Ca+2].[Ca+2].[Ca+2].[Ca+2].[Ca+2].[Ca+2] | Ca12Al14O33 | 50 | 10 | 70 | METHOD-4 | 900 | 10 | 650 | 30 | 0.2719 | 0.2486
215 | [O-2].[O-2].[O-2].[O-2].[O-2].[O-2].[O-2].[O-2].[O-2].[O-2].[O-2].[O-2].[O-2].[O-2].[O-2].[O-2].[O-2].[O-2].[O-2].[O-2].[O-2].[O-2].[O-2].[O-2].[O-2].[O-2].[O-2].[O-2].[O-2].[O-2].[O-2].[O-2].[O-2].[Al+3].[Al+3].[Al+3].[Al+3].[Al+3].[Al+3].[Al+3].[Al+3].[Al+3].[Al+3].[Al+3].[Al+3].[Al+3].[Al+3].[Ca+2].[Ca+2].[Ca+2].[Ca+2].[Ca+2].[Ca+2].[Ca+2].[Ca+2].[Ca+2].[Ca+2].[Ca+2].[Ca+2] | Ca12Al14O33 | 50 | 8 | 66 | METHOD-4 | 900 | 10 | 650 | 30 | 0.2068 | 0.2048
216 | [O--].[O--].[O--].[Al+3].[Al+3] | Al2O3 | 90 | 4 | 11 | METHOD-2 | 850 | 10 | 650 | 20 | 0.4616385 | 0.3664979
217 | [O--].[O--].[O--].[Al+3].[Al+3] | Al2O3 | 60 | 4 | 11 | METHOD-2 | 850 | 10 | 650 | 20 | 0.3848138 | 0.462
218 | [O-2].[O-2].[O-2].[O-2].[O-2].[O-2].[O-2].[O-2].[O-2].[O-2].[O-2].[O-2].[O-2].[O-2].[O-2].[O-2].[O-2].[O-2].[O-2].[O-2].[O-2].[O-2].[O-2].[O-2].[O-2].[O-2].[O-2].[O-2].[O-2].[O-2].[O-2].[O-2].[O-2].[Al+3].[Al+3].[Al+3].[Al+3].[Al+3].[Al+3].[Al+3].[Al+3].[Al+3].[Al+3].[Al+3].[Al+3].[Al+3].[Al+3].[Ca+2].[Ca+2].[Ca+2].[Ca+2].[Ca+2].[Ca+2].[Ca+2].[Ca+2].[Ca+2].[Ca+2].[Ca+2].[Ca+2] | Ca12Al14O33 | 91 | 4 | 10 | METHOD-2 | 750 | 20 | 750 | 20 | 0.6158 | 0.4625
219 | [O-2].[O-2].[O-2].[O-2].[O-2].[O-2].[O-2].[O-2].[O-2].[O-2].[O-2].[O-2].[O-2].[O-2].[O-2].[O-2].[O-2].[O-2].[O-2].[O-2].[O-2].[O-2].[O-2].[O-2].[O-2].[O-2].[O-2].[O-2].[O-2].[O-2].[O-2].[O-2].[O-2].[Al+3].[Al+3].[Al+3].[Al+3].[Al+3].[Al+3].[Al+3].[Al+3].[Al+3].[Al+3].[Al+3].[Al+3].[Al+3].[Al+3].[Ca+2].[Ca+2].[Ca+2].[Ca+2].[Ca+2].[Ca+2].[Ca+2].[Ca+2].[Ca+2].[Ca+2].[Ca+2].[Ca+2] | Ca12Al14O33 | 91 | 4 | 10 | METHOD-2 | 750 | 20 | 750 | 20 | 0.5516 | 0.5215
220 | [O-2].[O-2].[O-2].[O-2].[O-2].[O-2].[O-2].[O-2].[O-2].[O-2].[O-2].[O-2].[O-2].[O-2].[O-2].[O-2].[O-2].[O-2].[O-2].[O-2].[O-2].[O-2].[O-2].[O-2].[O-2].[O-2].[O-2].[O-2].[O-2].[O-2].[O-2].[O-2].[O-2].[Al+3].[Al+3].[Al+3].[Al+3].[Al+3].[Al+3].[Al+3].[Al+3].[Al+3].[Al+3].[Al+3].[Al+3].[Al+3].[Al+3].[Ca+2].[Ca+2].[Ca+2].[Ca+2].[Ca+2].[Ca+2].[Ca+2].[Ca+2].[Ca+2].[Ca+2].[Ca+2].[Ca+2] | Ca12Al14O33 | 91 | 1 | 10 | METHOD-2 | 750 | 20 | 750 | 20 | 0.0423 | 0.0897
221 | [O-2].[O-2].[O-2].[O-2].[O-2].[O-2].[O-2].[O-2].[O-2].[O-2].[O-2].[O-2].[O-2].[O-2].[O-2].[O-2].[O-2].[O-2].[O-2].[O-2].[O-2].[O-2].[O-2].[O-2].[O-2].[O-2].[O-2].[O-2].[O-2].[O-2].[O-2].[O-2].[O-2].[Al+3].[Al+3].[Al+3].[Al+3].[Al+3].[Al+3].[Al+3].[Al+3].[Al+3].[Al+3].[Al+3].[Al+3].[Al+3].[Al+3].[Ca+2].[Ca+2].[Ca+2].[Ca+2].[Ca+2].[Ca+2].[Ca+2].[Ca+2].[Ca+2].[Ca+2].[Ca+2].[Ca+2] | Ca12Al14O33 | 91 | 4 | 30 | METHOD-2 | 750 | 20 | 750 | 20 | 0.6188 | 0.3099
222 | [O-2].[O-2].[O-2].[O-2].[O-2].[O-2].[O-2].[O-2].[O-2].[O-2].[O-2].[O-2].[O-2].[O-2].[O-2].[O-2].[O-2].[O-2].[O-2].[O-2].[O-2].[O-2].[O-2].[O-2].[O-2].[O-2].[O-2].[O-2].[O-2].[O-2].[O-2].[O-2].[O-2].[Al+3].[Al+3].[Al+3].[Al+3].[Al+3].[Al+3].[Al+3].[Al+3].[Al+3].[Al+3].[Al+3].[Al+3].[Al+3].[Al+3].[Ca+2].[Ca+2].[Ca+2].[Ca+2].[Ca+2].[Ca+2].[Ca+2].[Ca+2].[Ca+2].[Ca+2].[Ca+2].[Ca+2] | Ca12Al14O33 | 91 | 5 | 30 | METHOD-2 | 750 | 20 | 750 | 20 | 0.5537 | 0.5067
223 | [O-2].[O-2].[O-2].[O-2].[O-2].[O-2].[O-2].[O-2].[O-2].[O-2].[O-2].[O-2].[O-2].[O-2].[O-2].[O-2].[O-2].[O-2].[O-2].[O-2].[O-2].[O-2].[O-2].[O-2].[O-2].[O-2].[O-2].[O-2].[O-2].[O-2].[O-2].[O-2].[O-2].[Al+3].[Al+3].[Al+3].[Al+3].[Al+3].[Al+3].[Al+3].[Al+3].[Al+3].[Al+3].[Al+3].[Al+3].[Al+3].[Al+3].[Ca+2].[Ca+2].[Ca+2].[Ca+2].[Ca+2].[Ca+2].[Ca+2].[Ca+2].[Ca+2].[Ca+2].[Ca+2].[Ca+2] | Ca12Al14O33 | 82 | 4 | 10 | METHOD-6 | 750 | 20 | 750 | 20 | 0.5385 | 0.2976
224 | [O-2].[O-2].[O-2].[O-2].[O-2].[O-2].[O-2].[O-2].[O-2].[O-2].[O-2].[O-2].[O-2].[O-2].[O-2].[O-2].[O-2].[O-2].[O-2].[O-2].[O-2].[O-2].[O-2].[O-2].[O-2].[O-2].[O-2].[O-2].[O-2].[O-2].[O-2].[O-2].[O-2].[Al+3].[Al+3].[Al+3].[Al+3].[Al+3].[Al+3].[Al+3].[Al+3].[Al+3].[Al+3].[Al+3].[Al+3].[Al+3].[Al+3].[Ca+2].[Ca+2].[Ca+2].[Ca+2].[Ca+2].[Ca+2].[Ca+2].[Ca+2].[Ca+2].[Ca+2].[Ca+2].[Ca+2] | Ca12Al14O33 | 82 | 4 | 10 | METHOD-6 | 750 | 20 | 750 | 20 | 0.4198 | 0.2897
225 | [O-2].[O-2].[O-2].[O-2].[O-2].[O-2].[O-2].[O-2].[O-2].[O-2].[O-2].[O-2].[O-2].[O-2].[O-2].[O-2].[O-2].[O-2].[O-2].[O-2].[O-2].[O-2].[O-2].[O-2].[O-2].[O-2].[O-2].[O-2].[O-2].[O-2].[O-2].[O-2].[O-2].[Al+3].[Al+3].[Al+3].[Al+3].[Al+3].[Al+3].[Al+3].[Al+3].[Al+3].[Al+3].[Al+3].[Al+3].[Al+3].[Al+3].[Ca+2].[Ca+2].[Ca+2].[Ca+2].[Ca+2].[Ca+2].[Ca+2].[Ca+2].[Ca+2].[Ca+2].[Ca+2].[Ca+2] | Ca12Al14O33 | 82 | 1 | 10 | METHOD-6 | 750 | 20 | 750 | 20 | 0.5377 | 0.2983
226 | [O-2].[O-2].[O-2].[O-2].[O-2].[O-2].[O-2].[O-2].[O-2].[O-2].[O-2].[O-2].[O-2].[O-2].[O-2].[O-2].[O-2].[O-2].[O-2].[O-2].[O-2].[O-2].[O-2].[O-2].[O-2].[O-2].[O-2].[O-2].[O-2].[O-2].[O-2].[O-2].[O-2].[Al+3].[Al+3].[Al+3].[Al+3].[Al+3].[Al+3].[Al+3].[Al+3].[Al+3].[Al+3].[Al+3].[Al+3].[Al+3].[Al+3].[Ca+2].[Ca+2].[Ca+2].[Ca+2].[Ca+2].[Ca+2].[Ca+2].[Ca+2].[Ca+2].[Ca+2].[Ca+2].[Ca+2] | Ca12Al14O33 | 82 | 6 | 10 | METHOD-6 | 750 | 20 | 750 | 20 | 0.5215 | 0.2131
227 | [O-2].[O-2].[O-2].[O-2].[O-2].[O-2].[O-2].[O-2].[O-2].[O-2].[O-2].[O-2].[O-2].[O-2].[O-2].[O-2].[O-2].[O-2].[O-2].[O-2].[O-2].[O-2].[O-2].[O-2].[O-2].[O-2].[O-2].[O-2].[O-2].[O-2].[O-2].[O-2].[O-2].[Al+3].[Al+3].[Al+3].[Al+3].[Al+3].[Al+3].[Al+3].[Al+3].[Al+3].[Al+3].[Al+3].[Al+3].[Al+3].[Al+3].[Ca+2].[Ca+2].[Ca+2].[Ca+2].[Ca+2].[Ca+2].[Ca+2].[Ca+2].[Ca+2].[Ca+2].[Ca+2].[Ca+2] | Ca12Al14O33 | 82 | 4 | 10 | METHOD-6 | 750 | 20 | 750 | 20 | 0.4853 | 0.3461
228 | [O-2].[O-2].[O-2].[O-2].[O-2].[O-2].[Ca+2].[Ca+2].[Ca+2].[Al+3].[Al+3] | Ca3Al2O6 | 75 | 2 | 30 | METHOD-1 | 850 | 5 | 700 | 30 | 0.4479 | 0.4346
229 | [O-2].[O-2].[O-2].[O-2].[O-2].[O-2].[Ca+2].[Ca+2].[Ca+2].[Al+3].[Al+3] | Ca3Al2O6 | 75 | 2 | 30 | METHOD-1 | 850 | 5 | 650 | 30 | 0.3617 | 0.46
230 | [O-2].[O-2].[O-2].[O-2].[O-2].[O-2].[Ca+2].[Ca+2].[Ca+2].[Al+3].[Al+3] | Ca3Al2O6 | 75 | 2 | 15 | METHOD-1 | 850 | 5 | 650 | 30 | 0.1746 | 0.3091
231 | [O-2].[O-2].[O-2].[O-2].[O-2].[O-2].[Ca+2].[Ca+2].[Ca+2].[Al+3].[Al+3] | Ca3Al2O6 | 75 | 2 | 15 | METHOD-1 | 850 | 5 | 650 | 30 | 0.0482 | 0.1867
232 | [O-2].[O-2].[O-2].[O-2].[O-2].[O-2].[Ca+2].[Ca+2].[Ca+2].[Al+3].[Al+3] | Ca3Al2O6 | 75 | 2 | 15 | METHOD-1 | 850 | 5 | 650 | 30 | 0.0341 | 0.1391
233 | [Ca++].[O-][Zr]([O-])=O | CaZrO3 | 62.7 | 1 | 15 | METHOD-7 | 750 | 30 | 600 | 30 | 0.193194 | 0.12817
234 | [Ca++].[O-][Zr]([O-])=O | CaZrO3 | 42 | 1 | 15 | METHOD-7 | 750 | 30 | 600 | 30 | 0.190553 | 0.134856
235 | [Ca++].[O-][Zr]([O-])=O | CaZrO3 | 78.2 | 1 | 15 | METHOD-7 | 750 | 30 | 600 | 30 | 0.166702 | 0.130234
236 | [Ca++].[O-][Zr]([O-])=O | CaZrO3 | 13 | 1 | 15 | METHOD-7 | 750 | 30 | 600 | 30 | 0.136413 | 0.095735
237 | [Ca++].[O-][Zr]([O-])=O | CaZrO3 | 42 | 1 | 15 | METHOD-7 | 750 | 30 | 700 | 30 | 0.245857 | 0.247321
238 | [Ca++].[O-][Zr]([O-])=O | CaZrO3 | 42 | 1 | 15 | METHOD-7 | 750 | 30 | 650 | 30 | 0.215933 | 0.200011
239 | [Ca++].[O-][Zr]([O-])=O | CaZrO3 | 42 | 1 | 15 | METHOD-7 | 750 | 30 | 600 | 30 | 0.190568 | 0.134032

## Catalyst (183)
n | SMILES | Molecule | Nickel wt. % | Calcination temperature catalyst | Reaction temperature (ºC) | S/C ratio | Time (h) | BET Surface Area (m2/g) | Methane Conversion (%)
1 | O=[Al]O[Si](=O)O[Al]=O | SiO2-Al2O3 | 4.34 | 900 | 650 | 1 | 50 | 105.8 | 0.075663
2 | O=[Al]O[Si](=O)O[Al]=O | SiO2Al2O3 | 4.34 | 900 | 700 | 1 | 50 | 105.8 | 0.049667
3 | O=[Al]O[Si](=O)O[Al]=O | SiO2Al2O3 | 4.34 | 900 | 750 | 1 | 50 | 105.8 | 0.985249
4 | O=[Al]O[Si](=O)O[Al]=O | SiO2Al2O3 | 4.34 | 900 | 800 | 1 | 50 | 105.8 | 0.991883
5 | O=[Al]O[Si](=O)O[Al]=O | SiO2Al2O3 | 4.34 | 900 | 850 | 1 | 50 | 105.8 | 1
6 | O=[Al]O[Si](=O)O[Al]=O | SiO2Al2O3 | 4.34 | 900 | 900 | 1 | 50 | 105.8 | 0.996566
7 | O=[Al]O[Si](=O)O[Al]=O | SiO2Al2O3 | 6.2 | 900 | 650 | 1 | 50 | 73.4 | 0.00011
8 | O=[Al]O[Si](=O)O[Al]=O | SiO2Al2O3 | 6.2 | 900 | 700 | 1 | 50 | 73.4 | 0.001592
9 | O=[Al]O[Si](=O)O[Al]=O | SiO2Al2O3 | 6.2 | 900 | 750 | 1 | 50 | 73.4 | 0.743141
10 | O=[Al]O[Si](=O)O[Al]=O | SiO2Al2O3 | 6.2 | 900 | 800 | 1 | 50 | 73.4 | 0.859668
11 | O=[Al]O[Si](=O)O[Al]=O | SiO2Al2O3 | 6.2 | 900 | 850 | 1 | 50 | 73.4 | 0.905794
12 | O=[Al]O[Si](=O)O[Al]=O | SiO2Al2O3 | 6.2 | 900 | 900 | 1 | 50 | 73.4 | 0.97596
13 | [O-2].[O-2].[O-2].[O-2].[Mg+2].[Al+3].[Al+3] | MgAl2O4 | 15.3 | 350 | 600 | 5 | 9 | 70.2 | 0.419067375
14 | [O-2].[O-2].[O-2].[O-2].[Mg+2].[Al+3].[Al+3] | MgAl2O4 | 15.3 | 500 | 600 | 5 | 9 | 64.8 | 0.44841325
15 | [O-2].[O-2].[O-2].[O-2].[Mg+2].[Al+3].[Al+3] | MgAl2O4 | 15.3 | 650 | 600 | 5 | 9 | 50.2 | 0.4800525
16 | [O-2].[O-2].[O-2].[O-2].[Mg+2].[Al+3].[Al+3] | MgAl2O4 | 15.3 | 850 | 600 | 5 | 9 | 43.2 | 0.485568
17 | [O-2].[O-2].[O-2].[O-2].[Mg+2].[Al+3].[Al+3] | MgAl2O4 | 15.3 | 1000 | 600 | 5 | 9 | 42.3 | 0.486923375
18 | [O-2].[O-2].[O-2].[O-2].[Mg+2].[Al+3].[Al+3] | MgAl2O4 | 15.3 | 350 | 600 | 5 | 9 | 70.2 | 0.32975025
19 | [O-2].[O-2].[O-2].[O-2].[Mg+2].[Al+3].[Al+3] | MgAl2O4 | 15.3 | 500 | 600 | 5 | 9 | 64.8 | 0.3691085
20 | [O-2].[O-2].[O-2].[O-2].[Mg+2].[Al+3].[Al+3] | MgAl2O4 | 15.3 | 650 | 600 | 5 | 9 | 50.2 | 0.410592625
21 | [O-2].[O-2].[O-2].[O-2].[Mg+2].[Al+3].[Al+3] | MgAl2O4 | 15.3 | 850 | 600 | 5 | 9 | 43.2 | 0.418064
22 | [O-2].[O-2].[O-2].[O-2].[Mg+2].[Al+3].[Al+3] | MgAl2O4 | 15.3 | 1000 | 600 | 5 | 9 | 42.3 | 0.399417
23 | [O-2].[O-2].[O-2].[O-2].[Mg+2].[Al+3].[Al+3] | MgAl2O4 | 15.3 | 350 | 600 | 5 | 9 | 70.2 | 0.296565125
24 | [O-2].[O-2].[O-2].[O-2].[Mg+2].[Al+3].[Al+3] | MgAl2O4 | 15.3 | 500 | 600 | 5 | 9 | 64.8 | 0.3596845
25 | [O-2].[O-2].[O-2].[O-2].[Mg+2].[Al+3].[Al+3] | MgAl2O4 | 15.3 | 650 | 600 | 5 | 9 | 50.2 | 0.342117125
26 | [O-2].[O-2].[O-2].[O-2].[Mg+2].[Al+3].[Al+3] | MgAl2O4 | 15.3 | 850 | 600 | 5 | 9 | 43.2 | 0.379053875
27 | [O-2].[O-2].[O-2].[O-2].[Mg+2].[Al+3].[Al+3] | MgAl2O4 | 15.3 | 1000 | 600 | 5 | 9 | 42.3 | 0.348423375
28 | [O-2].[O-2].[O-2].[O-2].[Al+3].[Al+3] | Al2O4 | 34 | 1000 | 700 | 2.4 | 12 | 37 | 0.78
29 | [Ni].[Ni].[O-2].[O-2].[O-2].[O-2].[O-2].[Al+3].[Al+3] | NiAl2O5 | 45 | 1000 | 700 | 2.4 | 12 | 25 | 0.82
30 | [O-2].[O-2].[O-2].[Al+3].[Al+3] | Al2O3 | 10 | 700 | 600 | 3 | 30 | 93 | 0.440502
31 | [O-2].[O-2].[O-2].[Al+3].[Al+3] | Al2O3 | 10 | 700 | 650 | 3 | 30 | 93 | 0.638497
32 | [O-2].[O-2].[O-2].[Al+3].[Al+3] | Al2O3 | 10 | 700 | 700 | 3 | 30 | 93 | 0.792961
33 | [O-2].[O-2].[O-2].[Al+3].[Al+3] | Al2O3 | 10 | 700 | 750 | 3 | 30 | 93 | 0.846399
34 | [O-2].[O-2].[O-2].[Al+3].[Al+3] | Al2O3 | 10 | 700 | 800 | 3 | 30 | 93 | 0.871973
35 | [Y+3].[Y+3].[Zr+4].[Zr+4].[O-2].[O-2].[O-2].[O-2].[O-2].[O-2].[O-2] | Y2Zr2O7 | 9.7 | 800 | 550 | 2 | 0.5 | 1.5 | 0.211503
36 | [Y+3].[Y+3].[Zr+4].[Zr+4].[O-2].[O-2].[O-2].[O-2].[O-2].[O-2].[O-2] | Y2Zr2O7 | 9.7 | 800 | 600 | 2 | 0.5 | 1.5 | 0.340291
37 | [Y+3].[Y+3].[Zr+4].[Zr+4].[O-2].[O-2].[O-2].[O-2].[O-2].[O-2].[O-2] | Y2Zr2O7 | 9.7 | 800 | 650 | 2 | 0.5 | 1.5 | 0.462472
38 | [Y+3].[Y+3].[Zr+4].[Zr+4].[O-2].[O-2].[O-2].[O-2].[O-2].[O-2].[O-2] | Y2Zr2O7 | 9.7 | 800 | 700 | 2 | 0.5 | 1.5 | 0.597867
39 | [Y+3].[Y+3].[Zr+4].[Zr+4].[O-2].[O-2].[O-2].[O-2].[O-2].[O-2].[O-2] | Y2Zr2O7 | 9.7 | 800 | 750 | 2 | 0.5 | 1.5 | 0.698571
40 | [Y+3].[Y+3].[Zr+4].[Zr+4].[O-2].[O-2].[O-2].[O-2].[O-2].[O-2].[O-2] | Y2Zr2O7 | 9.7 | 800 | 800 | 2 | 0.5 | 1.5 | 0.749708
41 | [Y+3].[Y+3].[Zr+4].[Zr+4].[O-2].[O-2].[O-2].[O-2].[O-2].[O-2].[O-2] | Y2Zr2O7 | 9.8 | 800 | 550 | 2 | 0.5 | 20.5 | 0.323846
42 | [Y+3].[Y+3].[Zr+4].[Zr+4].[O-2].[O-2].[O-2].[O-2].[O-2].[O-2].[O-2] | Y2Zr2O7 | 9.8 | 800 | 600 | 2 | 0.5 | 20.5 | 0.437764
43 | [Y+3].[Y+3].[Zr+4].[Zr+4].[O-2].[O-2].[O-2].[O-2].[O-2].[O-2].[O-2] | Y2Zr2O7 | 9.8 | 800 | 650 | 2 | 0.5 | 20.5 | 0.614463
44 | [Y+3].[Y+3].[Zr+4].[Zr+4].[O-2].[O-2].[O-2].[O-2].[O-2].[O-2].[O-2] | Y2Zr2O7 | 9.8 | 800 | 700 | 2 | 0.5 | 20.5 | 0.845681
45 | [Y+3].[Y+3].[Zr+4].[Zr+4].[O-2].[O-2].[O-2].[O-2].[O-2].[O-2].[O-2] | Y2Zr2O7 | 9.8 | 800 | 750 | 2 | 0.5 | 20.5 | 0.926558
46 | [Y+3].[Y+3].[Zr+4].[Zr+4].[O-2].[O-2].[O-2].[O-2].[O-2].[O-2].[O-2] | Y2Zr2O7 | 9.8 | 800 | 800 | 2 | 0.5 | 20.5 | 0.990913
47 | [Y+3].[Y+3].[Zr+4].[Zr+4].[O-2].[O-2].[O-2].[O-2].[O-2].[O-2].[O-2] | Y2Zr2O7 | 9.8 | 800 | 550 | 2 | 0.5 | 62.6 | 0.261065
48 | [Y+3].[Y+3].[Zr+4].[Zr+4].[O-2].[O-2].[O-2].[O-2].[O-2].[O-2].[O-2] | Y2Zr2O7 | 9.8 | 800 | 650 | 2 | 0.5 | 62.6 | 0.592986
49 | [Y+3].[Y+3].[Zr+4].[Zr+4].[O-2].[O-2].[O-2].[O-2].[O-2].[O-2].[O-2] | Y2Zr2O7 | 9.8 | 800 | 700 | 2 | 0.5 | 62.6 | 0.77464
50 | [Y+3].[Y+3].[Zr+4].[Zr+4].[O-2].[O-2].[O-2].[O-2].[O-2].[O-2].[O-2] | Y2Zr2O7 | 9.8 | 800 | 750 | 2 | 0.5 | 62.6 | 0.901776
51 | [Y+3].[Y+3].[Zr+4].[Zr+4].[O-2].[O-2].[O-2].[O-2].[O-2].[O-2].[O-2] | Y2Zr2O7 | 9.8 | 800 | 800 | 2 | 0.5 | 62.6 | 0.949612
52 | [Y+3].[Y+3].[Zr+4].[Zr+4].[O-2].[O-2].[O-2].[O-2].[O-2].[O-2].[O-2] | Y2Zr2O7 | 9.8 | 800 | 800 | 2 | 100 | 20.5 | 0.9907927
53 | [Y+3].[Y+3].[Zr+4].[Zr+4].[O-2].[O-2].[O-2].[O-2].[O-2].[O-2].[O-2] | Y2Zr2O7 | 9.8 | 800 | 800 | 2 | 100 | 62.6 | 0.89036
54 | [Y+3].[Y+3].[Zr+4].[Zr+4].[O-2].[O-2].[O-2].[O-2].[O-2].[O-2].[O-2] | Y2Zr2O7 | 9.7 | 800 | 800 | 2 | 100 | 1.5 | 0.661074
55 | [Y+3].[Y+3].[Zr+4].[Zr+4].[O-2].[O-2].[O-2].[O-2].[O-2].[O-2].[O-2] | Y2Zr2O7 | 9.8 | 800 | 800 | 2 | 200 | 20.5 | 0.63712775
56 | [Y+3].[Y+3].[Zr+4].[Zr+4].[O-2].[O-2].[O-2].[O-2].[O-2].[O-2].[O-2] | Y2Zr2O7 | 9.8 | 800 | 800 | 2 | 90 | 62.6 | 0.5454537
57 | [Y+3].[Y+3].[Zr+4].[Zr+4].[O-2].[O-2].[O-2].[O-2].[O-2].[O-2].[O-2] | Y2Zr2O7 | 9.7 | 800 | 800 | 2 | 90 | 1.5 | 0.2946913
58 | [O-2].[O-2].[O-2].[Al+3].[Al+3].CCCC(=O)O | Al2O3.C4H8O2 | 7.2 | 700 | 550 | 2.2 | 16 | 257 | 0.6117793
59 | [O-2].[O-2].[O-2].[Al+3].[Al+3].CCCC(=O)O | Al2O3.C4H8O2 | 7.6 | 700 | 550 | 2.2 | 16 | 276 | 0.6257713
60 | [O-2].[O-2].[O-2].[Al+3].[Al+3].CCCC(=O)O | Al2O3.C4H8O2 | 13 | 700 | 550 | 2.2 | 16 | 265 | 0.662265
61 | [O-2].[O-2].[O-2].[Al+3].[Al+3].CCCC(=O)O | Al2O3.C4H8O2 | 11.9 | 700 | 550 | 2.2 | 16 | 262 | 0.6390417
62 | [O-2].[O-2].[O-2].[Al+3].[Al+3].CCCC(=O)O | Al2O3.C4H8O2 | 8.8 | 700 | 550 | 2.2 | 16 | 274 | 0.6348577
63 | [Y+3].[Y+3].[Ti+4].[Ti+4].[O-2].[O-2].[O-2].[O-2].[O-2].[O-2].[O-2] | Y2Ti2O7 | 7 | 800 | 600 | 2 | 0.5 | 21 | 0.509268
64 | [Y+3].[Y+3].[Ti+4].[Ti+4].[O-2].[O-2].[O-2].[O-2].[O-2].[O-2].[O-2] | Y2Ti2O7 | 7 | 800 | 650 | 2 | 0.5 | 21 | 0.683814
65 | [Y+3].[Y+3].[Ti+4].[Ti+4].[O-2].[O-2].[O-2].[O-2].[O-2].[O-2].[O-2] | Y2Ti2O7 | 7 | 800 | 700 | 2 | 0.5 | 21 | 0.826027
66 | [Y+3].[Y+3].[Ti+4].[Ti+4].[O-2].[O-2].[O-2].[O-2].[O-2].[O-2].[O-2] | Y2Ti2O7 | 7 | 800 | 750 | 2 | 0.5 | 21 | 0.914368
67 | [Y+3].[Y+3].[Ti+4].[Ti+4].[O-2].[O-2].[O-2].[O-2].[O-2].[O-2].[O-2] | Y2Ti2O7 | 7 | 800 | 800 | 2 | 0.5 | 21 | 0.96499
68 | [Y+3].[Y+3].[Sn+2].[Sn+2].[O-2].[O-2].[O-2].[O-2].[O-2].[O-2].[O-2] | Y2Sn2O7 | 6.9 | 800 | 600 | 2 | 0.5 | 38 | 0.01718
69 | [Y+3].[Y+3].[Sn+2].[Sn+2].[O-2].[O-2].[O-2].[O-2].[O-2].[O-2].[O-2] | Y2Sn2O7 | 6.9 | 800 | 650 | 2 | 0.5 | 38 | 0.039073
70 | [Y+3].[Y+3].[Sn+2].[Sn+2].[O-2].[O-2].[O-2].[O-2].[O-2].[O-2].[O-2] | Y2Sn2O7 | 6.9 | 800 | 750 | 2 | 0.5 | 38 | 0.127747
71 | [Y+3].[Y+3].[Sn+2].[Sn+2].[O-2].[O-2].[O-2].[O-2].[O-2].[O-2].[O-2] | Y2Sn2O7 | 6.9 | 800 | 800 | 2 | 0.5 | 38 | 0.165798
72 | [Y+3].[Y+3].[Zr+4].[Zr+4].[O-2].[O-2].[O-2].[O-2].[O-2].[O-2].[O-2] | Y2Zr2O7 | 7 | 800 | 600 | 2 | 0.5 | 2 | 0.34404
73 | [Y+3].[Y+3].[Zr+4].[Zr+4].[O-2].[O-2].[O-2].[O-2].[O-2].[O-2].[O-2] | Y2Zr2O7 | 7 | 800 | 650 | 2 | 0.5 | 2 | 0.500623
74 | [Y+3].[Y+3].[Zr+4].[Zr+4].[O-2].[O-2].[O-2].[O-2].[O-2].[O-2].[O-2] | Y2Zr2O7 | 7 | 800 | 700 | 2 | 0.5 | 2 | 0.660801
75 | [Y+3].[Y+3].[Zr+4].[Zr+4].[O-2].[O-2].[O-2].[O-2].[O-2].[O-2].[O-2] | Y2Zr2O7 | 7 | 800 | 750 | 2 | 0.5 | 2 | 0.786855
76 | [Y+3].[Y+3].[Zr+4].[Zr+4].[O-2].[O-2].[O-2].[O-2].[O-2].[O-2].[O-2] | Y2Zr2O7 | 7 | 800 | 800 | 2 | 0.5 | 2 | 0.896742
77 | [Y+3].[Y+3].[Ce+4].[Ce+4].[O-2].[O-2].[O-2].[O-2].[O-2].[O-2].[O-2] | Y2Ce2O7 | 7.1 | 800 | 600 | 2 | 0.5 | 4 | 0.387142
78 | [Y+3].[Y+3].[Ce+4].[Ce+4].[O-2].[O-2].[O-2].[O-2].[O-2].[O-2].[O-2] | Y2Ce2O7 | 7.1 | 800 | 700 | 2 | 0.5 | 4 | 0.673375
79 | [Y+3].[Y+3].[Ce+4].[Ce+4].[O-2].[O-2].[O-2].[O-2].[O-2].[O-2].[O-2] | Y2Ce2O7 | 7.1 | 800 | 750 | 2 | 0.5 | 4 | 0.797629
80 | [Y+3].[Y+3].[Ce+4].[Ce+4].[O-2].[O-2].[O-2].[O-2].[O-2].[O-2].[O-2] | Y2Ce2O7 | 7.1 | 800 | 800 | 2 | 0.5 | 4 | 0.8734
81 | [Y+3].[Y+3].[Ti+4].[Ti+4].[O-2].[O-2].[O-2].[O-2].[O-2].[O-2].[O-2] | Y2Ti2O7 | 6.9 | 800 | 750 | 2 | 50 | 21 | 0.814813
82 | [Y+3].[Y+3].[Ce+4].[Ce+4].[O-2].[O-2].[O-2].[O-2].[O-2].[O-2].[O-2] | Y2Ce2O7 | 7.1 | 800 | 750 | 2 | 50 | 4 | 0.604116
83 | [Y+3].[Y+3].[Zr+4].[Zr+4].[O-2].[O-2].[O-2].[O-2].[O-2].[O-2].[O-2] | Y2Zr2O7 | 7 | 800 | 750 | 2 | 50 | 2 | 0.401646
84 | [Y+3].[Y+3].[Sn+2].[Sn+2].[O-2].[O-2].[O-2].[O-2].[O-2].[O-2].[O-2] | Y2Sn2O7 | 6.9 | 800 | 750 | 2 | 50 | 38 | 0.07572
85 | [La+3].[La+3].[Ti+4].[Ti+4].[O-2].[O-2].[O-2].[O-2].[O-2].[O-2].[O-2] | La2Ti2O7 | 7.1 | 800 | 600 | 2 | 0.5 | 19.2 | 0.412934
86 | [Pr+3].[Pr+3].[Ti+4].[Ti+4].[O-2].[O-2].[O-2].[O-2].[O-2].[O-2].[O-2] | Pr2Ti2O7 | 6.9 | 800 | 600 | 2 | 0.5 | 18.5 | 0.371955
87 | [Sm+3].[Sm+3].[Ti+4].[Ti+4].[O-2].[O-2].[O-2].[O-2].[O-2].[O-2].[O-2] | Sm2Ti2O7 | 7.1 | 800 | 600 | 2 | 0.5 | 16.9 | 0.445095
88 | [Y+3].[Y+3].[Ti+4].[Ti+4].[O-2].[O-2].[O-2].[O-2].[O-2].[O-2].[O-2] | Y2Ti2O7 | 7 | 800 | 600 | 2 | 0.5 | 15.8 | 0.450934
89 | [La+3].[La+3].[Ti+4].[Ti+4].[O-2].[O-2].[O-2].[O-2].[O-2].[O-2].[O-2] | La2Ti2O7 | 7.1 | 800 | 650 | 2 | 0.5 | 19.2 | 0.559158
90 | [Pr+3].[Pr+3].[Ti+4].[Ti+4].[O-2].[O-2].[O-2].[O-2].[O-2].[O-2].[O-2] | Pr2Ti2O7 | 6.9 | 800 | 650 | 2 | 0.5 | 18.5 | 0.544514
91 | [Y+3].[Y+3].[Ti+4].[Ti+4].[O-2].[O-2].[O-2].[O-2].[O-2].[O-2].[O-2] | Y2Ti2O7 | 7 | 800 | 650 | 2 | 0.5 | 15.8 | 0.623494
92 | [La+3].[La+3].[Ti+4].[Ti+4].[O-2].[O-2].[O-2].[O-2].[O-2].[O-2].[O-2] | La2Ti2O7 | 7.1 | 800 | 700 | 2 | 0.5 | 19.2 | 0.695141
93 | [Pr+3].[Pr+3].[Ti+4].[Ti+4].[O-2].[O-2].[O-2].[O-2].[O-2].[O-2].[O-2] | Pr2Ti2O7 | 6.9 | 800 | 700 | 2 | 0.5 | 18.5 | 0.680497
94 | [Sm+3].[Sm+3].[Ti+4].[Ti+4].[O-2].[O-2].[O-2].[O-2].[O-2].[O-2].[O-2] | Sm2Ti2O7 | 7.1 | 800 | 700 | 2 | 0.5 | 16.9 | 0.756562
95 | [Y+3].[Y+3].[Ti+4].[Ti+4].[O-2].[O-2].[O-2].[O-2].[O-2].[O-2].[O-2] | Y2Ti2O7 | 7 | 800 | 700 | 2 | 0.5 | 15.8 | 0.822388
96 | [La+3].[La+3].[Ti+4].[Ti+4].[O-2].[O-2].[O-2].[O-2].[O-2].[O-2].[O-2] | La2Ti2O7 | 7.1 | 800 | 750 | 2 | 0.5 | 19.2 | 0.804787
97 | [Sm+3].[Sm+3].[Ti+4].[Ti+4].[O-2].[O-2].[O-2].[O-2].[O-2].[O-2].[O-2] | Sm2Ti2O7 | 7.1 | 800 | 750 | 2 | 0.5 | 16.9 | 0.876452
98 | [Y+3].[Y+3].[Ti+4].[Ti+4].[O-2].[O-2].[O-2].[O-2].[O-2].[O-2].[O-2] | Y2Ti2O7 | 7 | 800 | 750 | 2 | 0.5 | 15.8 | 0.910089
99 | [La+3].[La+3].[Ti+4].[Ti+4].[O-2].[O-2].[O-2].[O-2].[O-2].[O-2].[O-2] | La2Ti2O7 | 7.1 | 800 | 800 | 2 | 0.5 | 19.2 | 0.886637
100 | [Pr+3].[Pr+3].[Ti+4].[Ti+4].[O-2].[O-2].[O-2].[O-2].[O-2].[O-2].[O-2] | Pr2Ti2O7 | 6.9 | 800 | 800 | 2 | 0.5 | 18.5 | 0.911496
101 | [Sm+3].[Sm+3].[Ti+4].[Ti+4].[O-2].[O-2].[O-2].[O-2].[O-2].[O-2].[O-2] | Sm2Ti2O7 | 7.1 | 800 | 800 | 2 | 0.5 | 16.9 | 0.934893
102 | [Y+3].[Y+3].[Ti+4].[Ti+4].[O-2].[O-2].[O-2].[O-2].[O-2].[O-2].[O-2] | Y2Ti2O7 | 7 | 800 | 800 | 2 | 0.5 | 15.8 | 0.964139
103 | [Pr+3].[Pr+3].[Ti+4].[Ti+4].[O-2].[O-2].[O-2].[O-2].[O-2].[O-2].[O-2] | Pr2Ti2O7 | 6.9 | 800 | 800 | 2 | 50 | 18.5 | 0.805779
104 | [La+3].[La+3].[Ti+4].[Ti+4].[O-2].[O-2].[O-2].[O-2].[O-2].[O-2].[O-2] | La2Ti2O7 | 7.1 | 800 | 800 | 2 | 50 | 19.2 | 0.749774
105 | [Sm+3].[Sm+3].[Ti+4].[Ti+4].[O-2].[O-2].[O-2].[O-2].[O-2].[O-2].[O-2] | Sm2Ti2O7 | 7.1 | 800 | 800 | 2 | 50 | 16.9 | 0.644985
106 | [Y+3].[Y+3].[Ti+4].[Ti+4].[O-2].[O-2].[O-2].[O-2].[O-2].[O-2].[O-2] | Y2Ti2O7 | 7 | 800 | 800 | 2 | 50 | 15.8 | 0.616078
107 | [O-2].[O-2].[O-2].[Al+3].[Al+3] | Al2O3 | 10 | 550 | 600 | 1.2 | 1 | 101 | 0.502171
108 | [O-2].[O-2].[O-2].[Al+3].[Al+3] | Al2O3 | 10 | 550 | 650 | 1.2 | 1 | 101 | 0.833715
109 | [O-2].[O-2].[O-2].[Al+3].[Al+3] | Al2O3 | 10 | 550 | 700 | 1.2 | 1 | 101 | 0.934697
110 | [O-2].[O-2].[O-2].[Al+3].[Al+3] | Al2O3 | 10 | 550 | 650 | 1.2 | 1 | 205 | 0.881292
111 | [O-2].[O-2].[O-2].[Al+3].[Al+3] | Al2O3 | 10 | 550 | 700 | 1.2 | 1 | 205 | 0.952997
112 | [O-2].[O-2].[O-2].[Al+3].[Al+3] | Al2O3 | 10 | 550 | 600 | 1.2 | 20 | 101 | 0.532417
113 | [O-2].[O-2].[O-2].[Al+3].[Al+3] | Al2O3 | 10 | 550 | 600 | 1.2 | 5 | 101 | 0.484269
114 | [O-2].[O-2].[O-2].[Al+3].[Al+3] | Al2O3 | 10 | 550 | 650 | 1.2 | 20 | 101 | 0.855784
115 | [O-2].[O-2].[O-2].[Al+3].[Al+3] | Al2O3 | 10 | 550 | 650 | 1.2 | 5 | 101 | 0.842772
116 | [O-2].[O-2].[O-2].[Al+3].[Al+3] | Al2O3 | 10 | 550 | 700 | 1.2 | 20 | 101 | 0.912283
117 | [O-2].[O-2].[O-2].[Al+3].[Al+3] | Al2O3 | 10 | 550 | 700 | 1.2 | 5 | 101 | 0.954138
118 | [O-2].[O-2].[O-2].[Al+3].[Al+3] | Al2O3 | 10 | 550 | 600 | 1.2 | 5 | 205 | 0.632041
119 | [O-2].[O-2].[O-2].[Al+3].[Al+3] | Al2O3 | 10 | 550 | 600 | 1.2 | 20 | 205 | 0.636707
120 | [O-2].[O-2].[O-2].[Al+3].[Al+3] | Al2O3 | 10 | 550 | 650 | 1.2 | 5 | 205 | 0.860525
121 | [O-2].[O-2].[O-2].[Al+3].[Al+3] | Al2O3 | 10 | 550 | 700 | 1.2 | 5 | 205 | 0.990004
122 | [O-2].[O-2].[O-2].[Al+3].[Al+3] | Al2O3 | 10 | 550 | 700 | 1.2 | 20 | 205 | 0.98705
123 | [O-2].[O-2].[O-2].[Al+3].[Al+3] | Al2O3 | 10 | 550 | 600 | 3.5 | 5 | 101 | 0.849106
124 | [O-2].[O-2].[O-2].[Al+3].[Al+3] | Al2O3 | 10 | 550 | 600 | 3.5 | 20 | 101 | 0.860623
125 | [O-2].[O-2].[O-2].[Al+3].[Al+3] | Al2O3 | 10 | 550 | 650 | 3.5 | 5 | 101 | 0.9405
126 | [O-2].[O-2].[O-2].[Al+3].[Al+3] | Al2O3 | 10 | 550 | 650 | 3.5 | 20 | 101 | 0.980956
127 | [O-2].[O-2].[O-2].[Al+3].[Al+3] | Al2O3 | 10 | 550 | 700 | 3.5 | 20 | 101 | 1
128 | [O-2].[O-2].[O-2].[Al+3].[Al+3] | Al2O3 | 10 | 550 | 600 | 6.1 | 5 | 101 | 0.966395
129 | [O-2].[O-2].[O-2].[Al+3].[Al+3] | Al2O3 | 10 | 550 | 600 | 6.1 | 20 | 101 | 0.980963
130 | [O-2].[O-2].[O-2].[Al+3].[Al+3] | Al2O3 | 10 | 550 | 650 | 6.1 | 5 | 101 | 0.996862
131 | [O-2].[O-2].[O-2].[Al+3].[Al+3] | Al2O3 | 10 | 550 | 650 | 6.1 | 20 | 101 | 1
132 | [O-2].[O-2].[O-2].[Al+3].[Al+3] | Al2O3 | 10 | 550 | 700 | 6.1 | 5 | 101 | 0.996862
133 | [O-2].[O-2].[O-2].[Al+3].[Al+3] | Al2O3 | 10 | 550 | 700 | 6.1 | 20 | 101 | 1
134 | [O-][Zr](=O)[O-].[Ca+2].[O-2].[O-2].[O-2].[Al+3].[Al+3] | CaZrO3.Al2O3 | 10 | 750 | 700 | 1 | 1 | 7.4117 | 0.300809
135 | [O-][Zr](=O)[O-].[Ca+2].[O-2].[O-2].[O-2].[Al+3].[Al+3] | CaZrO3.Al2O3 | 10 | 750 | 700 | 1 | 10 | 7.4117 | 0.302993
136 | [O-][Zr](=O)[O-].[Ca+2].[O-2].[O-2].[O-2].[Al+3].[Al+3] | CaZrO3.Al2O3 | 10 | 750 | 700 | 1 | 1 | 8.8919 | 0.637843
137 | [O-][Zr](=O)[O-].[Ca+2].[O-2].[O-2].[O-2].[Al+3].[Al+3] | CaZrO3.Al2O3 | 10 | 750 | 700 | 1 | 10 | 8.8919 | 0.630293
138 | [O-2].[O-2].[O-2].[Al+3].[Al+3] | Al2O3 | 10 | 750 | 700 | 1 | 1 | 4.067 | 0.685295
139 | [O-2].[O-2].[O-2].[Al+3].[Al+3] | Al2O3 | 10 | 750 | 700 | 1 | 10 | 4.067 | 0.641244
140 | [O-][Zr](=O)[O-].[Ca+2].[O-2].[O-2].[O-2].[Al+3].[Al+3] | CaZrO3.Al2O3 | 10 | 750 | 700 | 1 | 1 | 10.7274 | 0.684079
141 | [O-][Zr](=O)[O-].[Ca+2].[O-2].[O-2].[O-2].[Al+3].[Al+3] | CaZrO3.Al2O3 | 10 | 750 | 700 | 1 | 10 | 10.7274 | 0.669228
142 | [O-2].[O-2].[O-2].[Al+3].[Al+3] | Al2O3 | 10 | 750 | 700 | 0.33 | 1 | 4.067 | 0.154028
143 | [O-2].[O-2].[O-2].[Al+3].[Al+3] | Al2O3 | 10 | 750 | 700 | 0.33 | 10 | 4.067 | 0.126861
144 | [O-][Zr](=O)[O-].[Ca+2].[O-2].[O-2].[O-2].[Al+3].[Al+3] | CaZrO3.Al2O3 | 10 | 750 | 700 | 0.33 | 1 | 10.7274 | 0.183494
145 | [O-][Zr](=O)[O-].[Ca+2].[O-2].[O-2].[O-2].[Al+3].[Al+3] | CaZrO3.Al2O3 | 10 | 750 | 700 | 0.33 | 10 | 10.7274 | 0.188356
146 | [O-][Zr](=O)[O-].[Ca+2].[O-2].[O-2].[O-2].[Al+3].[Al+3] | CaZrO3.Al2O3 | 10 | 750 | 700 | 3 | 1 | 10.7274 | 0.661359
147 | [O-][Zr](=O)[O-].[Ca+2].[O-2].[O-2].[O-2].[Al+3].[Al+3] | CaZrO3.Al2O3 | 10 | 750 | 700 | 3 | 10 | 10.7274 | 0.667502
148 | [O-2].[O-2].[O-2].[Al+3].[Al+3] | Al2O3 | 10 | 750 | 700 | 3 | 1 | 4.067 | 0.813815
149 | [O-][Zr](=O)[O-].[Ca+2].[O-2].[O-2].[O-2].[Al+3].[Al+3] | CaZrO3.Al2O3 | 10 | 750 | 700 | 0.33 | 9 | 8.8919 | 0.207896
150 | [O-][Zr](=O)[O-].[Ca+2].[O-2].[O-2].[O-2].[Al+3].[Al+3] | CaZrO3.Al2O3 | 10 | 750 | 700 | 0.33 | 97 | 8.8919 | 0.216223
151 | [O-2].[O-2].[O-2].[Al+3].[Al+3] | Al2O3 | 10 | 750 | 700 | 0.33 | 8 | 4.067 | 0.141751
152 | [O-2].[O-2].[O-2].[Al+3].[Al+3] | Al2O3 | 10 | 750 | 700 | 0.33 | 96 | 4.067 | 0.024964
153 | [Mg++].[O-][Al]=O.[O-][Al]=O | MgAl2O4 | 17.9 | 900 | 750 | 1.24 | 1 | 64 | 0.027388
154 | [Mg++].[O-][Al]=O.[O-][Al]=O | MgAl2O4 | 17.9 | 900 | 800 | 1.24 | 1 | 64 | 0.274466
155 | [Mg++].[O-][Al]=O.[O-][Al]=O | MgAl2O4 | 17.9 | 900 | 850 | 1.24 | 1 | 64 | 0.388216
156 | [Mg++].[O-][Al]=O.[O-][Al]=O | MgAl2O4 | 12.3 | 900 | 750 | 1.24 | 1 | 31 | 0.094834
157 | [Mg++].[O-][Al]=O.[O-][Al]=O | MgAl2O4 | 12.3 | 900 | 800 | 1.24 | 1 | 31 | 0.337217
158 | [Mg++].[O-][Al]=O.[O-][Al]=O | MgAl2O4 | 12.3 | 900 | 850 | 1.24 | 1 | 31 | 0.599987
159 | [Mg++].[O-][Al]=O.[O-][Al]=O | MgAl2O4 | 13.4 | 900 | 750 | 1.24 | 1 | 71 | 0.279938
160 | [Mg++].[O-][Al]=O.[O-][Al]=O | MgAl2O4 | 13.4 | 900 | 800 | 1.24 | 1 | 71 | 0.437609
161 | [Mg++].[O-][Al]=O.[O-][Al]=O | MgAl2O4 | 13.4 | 900 | 850 | 1.24 | 1 | 71 | 0.749001
162 | [O-2].[O-2].[O-2].[O-2].[Zr+4].[Ce+3] | CeO2-ZrO2 | 10 | 500 | 500 | 1.94 | 5 | 63.6 | 0.099
163 | [O-2].[O-2].[O-2].[O-2].[Zr+4].[Ce+3] | CeO2-ZrO2 | 10 | 500 | 600 | 1.94 | 5 | 63.6 | 0.292
164 | [O-2].[O-2].[O-2].[O-2].[Zr+4].[Ce+3] | CeO2-ZrO2 | 10 | 500 | 700 | 1.94 | 5 | 63.6 | 0.458
165 | [O-2].[O-2].[O-2].[O-2].[Zr+4].[Ce+3] | CeO2-ZrO2 | 10 | 500 | 800 | 1.94 | 5 | 63.6 | 0.666
166 | [O-2].[O-2].[O-2].[Al+3].[Al+3] | Al2O3 | 10 | 500 | 700 | 1.94 | 5 | 123 | 0.338
167 | [O-2].[O-2].[O-2].[Al+3].[Al+3] | Al2O3 | 10 | 500 | 800 | 1.94 | 5 | 123 | 0.711
168 | O=[Al]O[La]=O | LaAlO3 | 10 | 500 | 800 | 2 | 0.5 | 15.9 | 0.918695
169 | O=[Al]O[La]=O | LaAlO3 | 10 | 500 | 800 | 2 | 1 | 15.9 | 0.914169
170 | O=[Al]O[La]=O | LaAlO3 | 10 | 500 | 800 | 2 | 5 | 15.9 | 0.918412
171 | [Sr++].[O-][Ti]([O-])=O | SrTiO3 | 10 | 500 | 800 | 2 | 0.5 | 13.4 | 0.878246
172 | [Sr++].[O-][Ti]([O-])=O | SrTiO3 | 10 | 500 | 800 | 2 | 5 | 13.4 | 0.88545
173 | [O-2].[O-2].[O-2].[Fe+3].[La+3] | LaFeO3 | 10 | 500 | 800 | 2 | 1 | 15.9 | 0.370349
174 | [O-2].[O-2].[O-2].[Fe+3].[La+3] | LaFeO3 | 10 | 500 | 800 | 2 | 5 | 15.9 | 0.371596
175 | [Ba+2].[Ba+2].[O-][Ti]([O-])([O-])[O-] | BaTiO3 | 10 | 500 | 800 | 2 | 0.5 | 15 | 0.06027
176 | [Ba+2].[Ba+2].[O-][Ti]([O-])([O-])[O-] | BaTiO3 | 10 | 500 | 800 | 2 | 1 | 15 | 0.081212
177 | [Ba+2].[Ba+2].[O-][Ti]([O-])([O-])[O-] | BaTiO3 | 10 | 500 | 800 | 2 | 5 | 15 | 0.016542
178 | O=[Al]O[La]=O | LaAlO3 | 10 | 500 | 800 | 1 | 17 | 15.9 | 0.833139
179 | O=[Al]O[La]=O | LaAlO3 | 10 | 500 | 800 | 1 | 23 | 15.9 | 0.803568
180 | [Ru].[O-2].[O-2].[O-2].[Al+3].[Al+3] |  | 20 | 900 | 650 | 1.2 | 0.5 | 1.05 | 0.253151
181 | [O-2].[O-2].[O-2].[Al+3].[Al+3] | Al2O3 | 20 | 900 | 650 | 1.2 | 0.5 | 0.32 | 0.224613
182 | [Ru].[O-2].[O-2].[O-2].[Al+3].[Al+3] |  | 20 | 900 | 650 | 1.2 | 9.5 | 1.05 | 0.280361
183 | [O-2].[O-2].[O-2].[Al+3].[Al+3] | Al2O3 | 20 | 900 | 650 | 1.2 | 9.5 | 0.32 | 0.20901

## Total CSCM Data (41)
n | SMILES | Nickel wt. % | CatalystCalcination temperature (ºC) | Reaction temperature (ºC) | S/C ratio | Time (h) | BET Surface Area (m2/g) | Methane Conversion (%) | CaO concentration (%) | Cycle number | Calcium Precursor | Method | Calcination temperature (ºC) | Calcination time (mins) | Carbonation temperature (ºC) | Carbonation time (mins) | Initial cycle capacity (gCO2/gSorbent) | Last cycle CO2 capacity (gCO2/gSorbent)
1 | [Al+3].[Al+3].[Al+3].[Al+3].[Al+3].[Al+3].[O-2].[O-2].[O-2].[O-2].[O-2].[O-2].[O-2].[O-2].[O-2].[O-2].[O-2].[O-2].[O-2].[O-2].[Ca+2].[Ca+2].[Ca+2].[Ca+2].[Ca+2] | 15 | 850 | 650 | 2 | 2 |  | 0.94987 | 61.7 | 10 | 50 | METHOD-2 | 800 | 10 | 650 | 30 | 0.4838 | 0.4485
2 | [Ca+2].[O-][Zr]([O-])=O | 15 | 850 | 650 | 3 | 1 | 12.8 | 0.825943 | 60.3 | 6 | 50 | METHOD-2 | 800 | 10 | 650 | 20 | 0.3986 | 0.3554
3 | [O-2].[O-2].[O-2].[O-2].[O-2].[O-2].[O-2].[O-2].[O-2].[O-2].[O-2].[O-2].[O-2].[O-2].[O-2].[O-2].[O-2].[O-2].[O-2].[O-2].[O-2].[O-2].[O-2].[O-2].[O-2].[O-2].[O-2].[O-2].[O-2].[O-2].[O-2].[O-2].[O-2].[Al+3].[Al+3].[Al+3].[Al+3].[Al+3].[Al+3].[Al+3].[Al+3].[Al+3].[Al+3].[Al+3].[Al+3].[Al+3].[Al+3].[Ca+2].[Ca+2].[Ca+2].[Ca+2].[Ca+2].[Ca+2].[Ca+2].[Ca+2].[Ca+2].[Ca+2].[Ca+2].[Ca+2] | 10 | 900 | 600 | 3 | 1 | 7.1 | 0.930637 | 30 | 2 | 200 | METHOD-4 | 900 | 30 | 600 | 30 | 0.2059 | 0.1921
4 | [O-2].[O-2].[O-2].[O-2].[O-2].[O-2].[O-2].[O-2].[O-2].[O-2].[O-2].[O-2].[O-2].[O-2].[O-2].[O-2].[O-2].[O-2].[O-2].[O-2].[O-2].[O-2].[O-2].[O-2].[O-2].[O-2].[O-2].[O-2].[O-2].[O-2].[O-2].[O-2].[O-2].[Al+3].[Al+3].[Al+3].[Al+3].[Al+3].[Al+3].[Al+3].[Al+3].[Al+3].[Al+3].[Al+3].[Al+3].[Al+3].[Al+3].[Ca+2].[Ca+2].[Ca+2].[Ca+2].[Ca+2].[Ca+2].[Ca+2].[Ca+2].[Ca+2].[Ca+2].[Ca+2].[Ca+2] | 5.2 | 800 | 650 | 4 | 0.67 | 10.5 | 0.970903 | 18 | 3 | 200 | METHOD-4 | 925 | 15 | 650 | 20 | 0.116 | 0.028
5 | [O-2].[O-2].[O-2].[O-2].[O-2].[O-2].[O-2].[O-2].[O-2].[O-2].[O-2].[O-2].[O-2].[O-2].[Al+3].[Al+3].[Al+3].[Al+3].[Al+3].[Al+3].[Ca+2].[Ca+2].[Ca+2].[Ca+2].[Ca+2] | 15 | 850 | 650 | 3 | 0.83 | 17.5 | 0.9352 | 18 | 10 | 40 | METHOD-2 | 800 | 45 | 650 | 30 | 0.1297 | 0.1146
6 | [O-2].[O-2].[O-2].[O-2].[O-2].[O-2].[O-2].[O-2].[O-2].[O-2].[O-2].[O-2].[O-2].[O-2].[O-2].[O-2].[O-2].[O-2].[O-2].[O-2].[O-2].[O-2].[O-2].[O-2].[O-2].[O-2].[O-2].[O-2].[O-2].[O-2].[O-2].[O-2].[O-2].[Al+3].[Al+3].[Al+3].[Al+3].[Al+3].[Al+3].[Al+3].[Al+3].[Al+3].[Al+3].[Al+3].[Al+3].[Al+3].[Al+3].[Ca+2].[Ca+2].[Ca+2].[Ca+2].[Ca+2].[Ca+2].[Ca+2].[Ca+2].[Ca+2].[Ca+2].[Ca+2].[Ca+2] | 3 | 900 | 650 | 3 | 3 | 12.7 | 0.101 | 54 | 4 | 50 | METHOD-4 | 900 | 60 | 650 | 60 | 0.195413 | 0.063326
7 | [O-2].[O-2].[O-2].[O-2].[O-2].[O-2].[O-2].[O-2].[O-2].[O-2].[O-2].[O-2].[O-2].[O-2].[O-2].[O-2].[O-2].[O-2].[O-2].[O-2].[O-2].[O-2].[O-2].[O-2].[O-2].[O-2].[O-2].[O-2].[O-2].[O-2].[O-2].[O-2].[O-2].[Al+3].[Al+3].[Al+3].[Al+3].[Al+3].[Al+3].[Al+3].[Al+3].[Al+3].[Al+3].[Al+3].[Al+3].[Al+3].[Al+3].[Ca+2].[Ca+2].[Ca+2].[Ca+2].[Ca+2].[Ca+2].[Ca+2].[Ca+2].[Ca+2].[Ca+2].[Ca+2].[Ca+2] | 3 | 900 | 650 | 3 | 3 | 9.2 | 0.119 | 30 | 4 | 50 | METHOD-4 | 900 | 60 | 650 | 60 | 0.135785 | 0.126654
8 | [O-2].[O-2].[O-2].[O-2].[O-2].[O-2].[O-2].[O-2].[O-2].[O-2].[O-2].[O-2].[O-2].[O-2].[O-2].[O-2].[O-2].[O-2].[O-2].[O-2].[O-2].[O-2].[O-2].[O-2].[O-2].[O-2].[O-2].[O-2].[O-2].[O-2].[O-2].[O-2].[O-2].[Al+3].[Al+3].[Al+3].[Al+3].[Al+3].[Al+3].[Al+3].[Al+3].[Al+3].[Al+3].[Al+3].[Al+3].[Al+3].[Al+3].[Ca+2].[Ca+2].[Ca+2].[Ca+2].[Ca+2].[Ca+2].[Ca+2].[Ca+2].[Ca+2].[Ca+2].[Ca+2].[Ca+2] | 3.6 | 750 | 650 | 3 | 50 | 11.5 | 0.991 | 75 | 6 | 30 | METHOD-3 | 800 | 10 | 650 | 30 | 0.449588 | 0.337671
9 | [O-2].[O-2].[O-2].[O-2].[O-2].[O-2].[O-2].[O-2].[O-2].[O-2].[O-2].[O-2].[O-2].[O-2].[O-2].[O-2].[O-2].[O-2].[O-2].[O-2].[O-2].[O-2].[O-2].[O-2].[O-2].[O-2].[O-2].[O-2].[O-2].[O-2].[O-2].[O-2].[O-2].[Al+3].[Al+3].[Al+3].[Al+3].[Al+3].[Al+3].[Al+3].[Al+3].[Al+3].[Al+3].[Al+3].[Al+3].[Al+3].[Al+3].[Ca+2].[Ca+2].[Ca+2].[Ca+2].[Ca+2].[Ca+2].[Ca+2].[Ca+2].[Ca+2].[Ca+2].[Ca+2].[Ca+2] | 3.6 | 750 | 650 | 3 | 50 | 12.6 | 0.8 | 75 | 1 | 30 | METHOD-4 | 800 | 10 | 650 | 30 | 0.400903 | 0.291692
10 | [O-2].[O-2].[O-2].[O-2].[O-2].[O-2].[O-2].[O-2].[O-2].[O-2].[O-2].[O-2].[O-2].[O-2].[O-2].[O-2].[O-2].[O-2].[O-2].[O-2].[O-2].[O-2].[O-2].[O-2].[O-2].[O-2].[O-2].[O-2].[O-2].[O-2].[O-2].[O-2].[O-2].[Al+3].[Al+3].[Al+3].[Al+3].[Al+3].[Al+3].[Al+3].[Al+3].[Al+3].[Al+3].[Al+3].[Al+3].[Al+3].[Al+3].[Ca+2].[Ca+2].[Ca+2].[Ca+2].[Ca+2].[Ca+2].[Ca+2].[Ca+2].[Ca+2].[Ca+2].[Ca+2].[Ca+2] | 13.2 | 900 | 650 | 3 | 0.5 | 12.44 | 0.964 | 10 | 2 | 200 | METHOD-8 | 850 | 10 | 650 | 10 | 0.104 | 0.099
11 | [O-2].[O-2].[O-2].[O-2].[O-2].[O-2].[O-2].[O-2].[O-2].[O-2].[O-2].[O-2].[O-2].[O-2].[O-2].[O-2].[O-2].[O-2].[O-2].[O-2].[O-2].[O-2].[O-2].[O-2].[O-2].[O-2].[O-2].[O-2].[O-2].[O-2].[O-2].[O-2].[O-2].[Al+3].[Al+3].[Al+3].[Al+3].[Al+3].[Al+3].[Al+3].[Al+3].[Al+3].[Al+3].[Al+3].[Al+3].[Al+3].[Al+3].[Ca+2].[Ca+2].[Ca+2].[Ca+2].[Ca+2].[Ca+2].[Ca+2].[Ca+2].[Ca+2].[Ca+2].[Ca+2].[Ca+2] | 20 | 900 | 650 | 3.4 | 1 | 9.5 | 0.358614 | 70 | 4 | 44 | METHOD-1 | 850 | 5 | 690 | 30 | 0.303101 | 0.263876
12 | [O-2].[O-2].[O-2].[O-2].[O-2].[O-2].[O-2].[O-2].[O-2].[O-2].[O-2].[O-2].[O-2].[O-2].[O-2].[O-2].[O-2].[O-2].[O-2].[O-2].[O-2].[O-2].[O-2].[O-2].[O-2].[O-2].[O-2].[O-2].[O-2].[O-2].[O-2].[O-2].[O-2].[Al+3].[Al+3].[Al+3].[Al+3].[Al+3].[Al+3].[Al+3].[Al+3].[Al+3].[Al+3].[Al+3].[Al+3].[Al+3].[Al+3].[Ca+2].[Ca+2].[Ca+2].[Ca+2].[Ca+2].[Ca+2].[Ca+2].[Ca+2].[Ca+2].[Ca+2].[Ca+2].[Ca+2] | 16 | 900 | 650 | 3.4 | 1 | 8.8 | 0.806768 | 70 | 4 | 44 | METHOD-1 | 850 | 5 | 690 | 30 | 0.291801 | 0.307379
13 | [O-2].[O-2].[O-2].[O-2].[O-2].[O-2].[O-2].[O-2].[O-2].[O-2].[O-2].[O-2].[O-2].[O-2].[O-2].[O-2].[O-2].[O-2].[O-2].[O-2].[O-2].[O-2].[O-2].[O-2].[O-2].[O-2].[O-2].[O-2].[O-2].[O-2].[O-2].[O-2].[O-2].[Al+3].[Al+3].[Al+3].[Al+3].[Al+3].[Al+3].[Al+3].[Al+3].[Al+3].[Al+3].[Al+3].[Al+3].[Al+3].[Al+3].[Ca+2].[Ca+2].[Ca+2].[Ca+2].[Ca+2].[Ca+2].[Ca+2].[Ca+2].[Ca+2].[Ca+2].[Ca+2].[Ca+2] | 11 | 900 | 650 | 3.4 | 1 | 10 | 0.588014 | 70 | 4 | 45 | METHOD-1 | 850 | 5 | 690 | 30 | 0.317225 | 0.271215
14 | [O-2].[O-2].[O-2].[O-2].[O-2].[O-2].[O-2].[O-2].[O-2].[O-2].[O-2].[O-2].[O-2].[O-2].[O-2].[O-2].[O-2].[O-2].[O-2].[O-2].[O-2].[O-2].[O-2].[O-2].[O-2].[O-2].[O-2].[O-2].[O-2].[O-2].[O-2].[O-2].[O-2].[Al+3].[Al+3].[Al+3].[Al+3].[Al+3].[Al+3].[Al+3].[Al+3].[Al+3].[Al+3].[Al+3].[Al+3].[Al+3].[Al+3].[Ca+2].[Ca+2].[Ca+2].[Ca+2].[Ca+2].[Ca+2].[Ca+2].[Ca+2].[Ca+2].[Ca+2].[Ca+2].[Ca+2] | 8 | 900 | 650 | 3.4 | 1 | 11 | 0.224135 | 70 | 4 | 44 | METHOD-1 | 850 | 5 | 690 | 30 | 0.378242 | 0.280825
15 | [Ca+2].[O-][Zr]([O-])=O | 3.4 | 900 | 600 | 3 | 3 | 17.7 | 0.7 | 95.4 | 2 | 10 | METHOD-4 | 850 | 30 | 600 | 30 | 0.3081 | 0.2866
16 | O=[Ce]=O | 2.5 | 900 | 600 | 3 | 3 | 8.2 | 0.61 | 96.3 | 2 | 10 | METHOD-4 | 850 | 30 | 600 | 30 | 0.226 | 0.2357
17 | [O-2].[O-2].[O-2].[La+3].[La+3] | 2.8 | 900 | 600 | 3 | 3 | 13.1 | 0.458 | 92.6 | 2 | 10 | METHOD-4 | 850 | 30 | 600 | 30 | 0.2946 | 0.2469
18 | [Al+3].[Al+3].[O-2].[O-2].[O-2]. [O-2].[O-2].[O-2] | 3 | 900 | 650 | 3 | 1 | 10.1 | 0.96 | 29 |  | 50 | METHOD-4 | 800 | 30 | 650 | 30 | 0.099133 | 0.086673
19 | [Al+3].[Al+3].[O-2].[O-2].[O-2]. [O-2].[O-2].[O-2] | 3 | 900 | 650 | 3 | 1 | 9.2 | 0.96 | 29 |  | 50 | METHOD-4 | 800 | 30 | 650 | 30 | 0.135183 | 0.12349
20 | [Al+3].[Al+3].[O-2].[O-2].[O-2]. [O-2].[O-2].[O-2] | 3 | 900 | 650 | 3 | 1 | 14.9 | 0.96 | 52 |  | 50 | METHOD-4 | 800 | 30 | 650 | 30 | 0.257213 | 0.097055
21 | [Al+3].[Al+3].[O-2].[O-2].[O-2]. [O-2].[O-2].[O-2] | 3 | 900 | 650 | 3 | 1 | 12.7 | 0.96 | 52 |  | 50 | METHOD-4 | 800 | 30 | 650 | 30 | 0.193518 | 0.060649
22 | [Al+3].[Al+3].[O-2].[O-2].[O-2]. [O-2].[O-2].[O-2] | 15 | 900 | 650 | 4 | 2 | 9.9 |  | 56 | 10 | 10 | METHOD-2 | 800 | 10 | 650 | 30 | 0.2178 | 0.2332
23 | [Al+3].[Al+3].[O-2].[O-2].[O-2]. [O-2].[O-2].[O-2] | 15 | 900 | 650 | 4 | 2 | 11.5 |  | 68 | 10 | 10 | METHOD-2 | 800 | 10 | 650 | 30 | 0.3958 | 0.3967
24 | [Al+3].[Al+3].[O-2].[O-2].[O-2]. [O-2].[O-2].[O-2] | 15 | 900 | 650 | 4 | 2 | 12.1 |  | 72.3 | 10 | 10 | METHOD-2 | 800 | 10 | 650 | 30 | 0.4569 | 0.456
25 | [Al+3].[Al+3].[O-2].[O-2].[O-2]. [O-2].[O-2].[O-2] | 15 | 900 | 650 | 4 | 2 | 12.3 |  | 75 | 10 | 10 | METHOD-2 | 800 | 10 | 650 | 30 | 0.4922 | 0.487
26 | [Al+3].[Al+3].[O-2].[O-2].[O-2]. [O-2].[O-2].[O-2] | 15 | 900 | 650 | 4 | 2 | 10.9 |  | 77.2 | 10 | 10 | METHOD-2 | 800 | 10 | 650 | 30 | 0.5102 | 0.5119
27 | [Al+3].[Al+3].[O-2].[O-2].[O-2]. [O-2].[O-2].[O-2] | 15 | 900 | 650 | 4 | 2 | 9.6 |  | 78.5 | 10 | 10 | METHOD-2 | 800 | 10 | 650 | 30 | 0.5248 | 0.5257
28 | [Al+3].[Al+3].[O-2].[O-2].[O-2]. [O-2].[O-2].[O-2] | 15 | 900 | 650 | 2 | 2 | 12.1 |  | 72.3 | 10 | 50 | METHOD-2 | 800 | 10 | 650 | 30 | 0.3954 | 0.3761
29 | [Ca+2].[O-][Zr]([O-])=O | 18 | 800 | 650 | 4 | 2 | 15.9 | 0.972245 | 34.3 | 4 | 10 | METHOD-4 | 800 | 20 | 650 | 30
30 | [Ca+2].[O-][Zr]([O-])=O | 20.5 | 800 | 650 | 4 | 2 | 9.6 | 0.986556 | 33.2 | 4 | 10 | METHOD-4 | 800 | 20 | 650 | 30
31 | [Ca+2].[O-][Zr]([O-])=O | 13 | 800 | 650 | 4 | 2 | 8.3 | 0.88621 | 36.4 | 4 | 2 | METHOD-4 | 800 | 20 | 650 | 30
32 | [O-2].[O-2].[O-2].[O-2].[O-2].[O-2].[O-2].[O-2].[O-2].[O-2].[O-2].[O-2].[O-2].[O-2].[O-2].[O-2].[O-2].[O-2].[Al+3].[Al+3].[Al+3].[Al+3].[Al+3].[Al+3].[Ca+2].[Ca+2].[Ca+2].[Ca+2].[Ca+2].[Ca+2].[Ca+2].[Ca+2].[Ca+2] | 25 | 900 | 650 | 4 | 2 | 10 | 0.993074 | 58.4 | 1 | 10 | METHOD-1 | 800 | 20 | 650 | 30
33 | [O-2].[O-2].[O-2].[O-2].[O-2].[O-2].[O-2].[O-2].[O-2].[O-2].[O-2].[O-2].[O-2].[O-2].[O-2].[O-2].[O-2].[O-2].[Al+3].[Al+3].[Al+3].[Al+3].[Al+3].[Al+3].[Ca+2].[Ca+2].[Ca+2].[Ca+2].[Ca+2].[Ca+2].[Ca+2].[Ca+2].[Ca+2] | 18 | 900 | 650 | 4 | 2 | 12.9 | 0.959024 | 63.9 | 1 | 10 | METHOD-1 | 800 | 20 | 650 | 30
34 | [O-2].[O-2].[O-2].[La+3].[La+3].[Al+3].[Al+3].[O-2].[O-2].[O-2]. [O-2].[O-2].[O-2] |  | 550 | 600 | 4 | 5 | 29.18 | 0.7751 |  | 1 | 30 | METHOD-8 | 725 | 10 | 600 | 10 | 0.135762 | 0.052558
35 | [O-2].[O-2].[O-2].[La+3].[La+3].[Al+3].[Al+3].[O-2].[O-2].[O-2]. [O-2].[O-2].[O-2] |  | 550 | 600 | 4 | 5 | 33.37 |  |  | 1 | 30 | METHOD-8 | 725 | 10 | 600 | 10 | 0.0910404 | 0.0374308
36 | [O-][Al]=O.[O-][Al]=O.[Mg+2].[O-2].[O-2].[O-2].[O-2].[O-2].[O-2].[O-2].[O-2].[O-2].[O-2].[O-2].[O-2].[O-2].[O-2].[O-2].[O-2].[O-2].[O-2].[O-2].[O-2].[O-2].[O-2].[O-2].[O-2].[O-2].[O-2].[O-2].[O-2].[O-2].[O-2].[O-2].[O-2].[O-2].[Al+3].[Al+3].[Al+3].[Al+3].[Al+3].[Al+3].[Al+3].[Al+3].[Al+3].[Al+3].[Al+3].[Al+3].[Al+3].[Al+3].[Ca+2].[Ca+2].[Ca+2].[Ca+2].[Ca+2].[Ca+2].[Ca+2].[Ca+2].[Ca+2].[Ca+2].[Ca+2].[Ca+2] | 5.3 | 800 | 650 | 3 | 3 | 14.62 |  | 21 | 3 | 20 | METHOD-1 | 925 | 35 | 650 | 35 | 0.1639 | 0.0211
37 | [O-][Al]=O.[O-][Al]=O.[Mg+2].[O-2].[O-2].[O-2].[O-2].[O-2].[O-2].[O-2].[O-2].[O-2].[O-2].[O-2].[O-2].[O-2].[O-2].[O-2].[O-2].[O-2].[O-2].[O-2].[O-2].[O-2].[O-2].[O-2].[O-2].[O-2].[O-2].[O-2].[O-2].[O-2].[O-2].[O-2].[O-2].[O-2].[Al+3].[Al+3].[Al+3].[Al+3].[Al+3].[Al+3].[Al+3].[Al+3].[Al+3].[Al+3].[Al+3].[Al+3].[Al+3].[Al+3].[Ca+2].[Ca+2].[Ca+2].[Ca+2].[Ca+2].[Ca+2].[Ca+2].[Ca+2].[Ca+2].[Ca+2].[Ca+2].[Ca+2] | 5.3 | 800 | 650 | 3 | 3 | 14.62 |  | 21 | 3 | 90 | METHOD-1 | 925 | 35 | 650 | 35 | 0.2107 | 0.1326
38 | [O-2].[O-2].[O-2].[O-2].[O-2].[O-2].[O-2].[O-2].[O-2].[O-2].[O-2].[O-2].[O-2].[O-2].[O-2].[O-2].[O-2].[O-2].[O-2].[O-2].[O-2].[O-2].[O-2].[O-2].[O-2].[O-2].[O-2].[O-2].[O-2].[O-2].[O-2].[O-2].[O-2].[Al+3].[Al+3].[Al+3].[Al+3].[Al+3].[Al+3].[Al+3].[Al+3].[Al+3].[Al+3].[Al+3].[Al+3].[Al+3].[Al+3].[Ca+2].[Ca+2].[Ca+2].[Ca+2].[Ca+2].[Ca+2].[Ca+2].[Ca+2].[Ca+2].[Ca+2].[Ca+2].[Ca+2] | 3 | 900 | 640 | 3 | 1.5 | 13 | 0.8526 | 30 | 2 | 4 | METHOD-4 | 700 | 40 | 640 | 16
39 | [Pd+2].O.O.O.O.O[Mg+].O[Mg+].O[Mg]O.O[Mg]O.O[Mg]O.O[Mg]O.O[Al](O)O.O[Al](O)O.[O-]C([O-])=O | 9.68 | 800 | 650 | 4 | 2 | 29.14 | 0.7553 | 65 |  | 1 | METHOD-6 | 700 | 20 | 700 | 20
40 | [Rh+3].O.O.O.O.O[Mg+].O[Mg+].O[Mg]O.O[Mg]O.O[Mg]O.O[Mg]O.O[Al](O)O.O[Al](O)O.[O-]C([O-])=O | 9.68 | 800 | 650 | 4 | 2 |  | 0.2663 | 65 |  | 1 | METHOD-6 | 700 | 20 | 700 | 20
41 | [Ru+2].O.O.O.O.O[Mg+].O[Mg+].O[Mg]O.O[Mg]O.O[Mg]O.O[Mg]O.O[Al](O)O.O[Al](O)O.[O-]C([O-])=O | 9.68 | 800 | 650 | 4 | 2 |  | 0.9569 | 65 |  | 10 | METHOD-6 | 700 | 20 | 700 | 20

## CSCM Unseen Data (17)
n | SMILES | Nickel wt. % | Catalyst Calcination temperature (ºC) | Reaction temperature (ºC) | S/C ratio | Time (h) | BET Surface Area (m2/g) | Methane Conversion (%) | CaO Concentration (%) | Calcium Precursor | Cycle number | Method | Calcination temperature (ºC) | Calcination time (mins) | Carbonation temperature (ºC) | Carbonation time (mins) | Initial cycle capacity (gCO2/gSorbent) | Last cycle CO2 capacity (gCO2/gSorbent)
2 | [Ca+2].[O-][Zr]([O-])=O | 15 | 850 | 650 | 3 | 1 | 12.8 | 0.825943 | 60.3 | 6 | 50 | METHOD-2 | 800 | 10 | 650 | 20 | 0.3986 | 0.3554
9 | [O-2].[O-2].[O-2].[O-2].[O-2].[O-2].[O-2].[O-2].[O-2].[O-2].[O-2].[O-2].[O-2].[O-2].[O-2].[O-2].[O-2].[O-2].[O-2].[O-2].[O-2].[O-2].[O-2].[O-2].[O-2].[O-2].[O-2].[O-2].[O-2].[O-2].[O-2].[O-2].[O-2].[Al+3].[Al+3].[Al+3].[Al+3].[Al+3].[Al+3].[Al+3].[Al+3].[Al+3].[Al+3].[Al+3].[Al+3].[Al+3].[Al+3].[Ca+2].[Ca+2].[Ca+2].[Ca+2].[Ca+2].[Ca+2].[Ca+2].[Ca+2].[Ca+2].[Ca+2].[Ca+2].[Ca+2] | 3.6 | 750 | 650 | 3 | 50 | 12.6 | 0.8 | 75 | 1 | 30 | METHOD-4 | 800 | 10 | 650 | 30 | 0.400903 | 0.291692
11 | [O-2].[O-2].[O-2].[O-2].[O-2].[O-2].[O-2].[O-2].[O-2].[O-2].[O-2].[O-2].[O-2].[O-2].[O-2].[O-2].[O-2].[O-2].[O-2].[O-2].[O-2].[O-2].[O-2].[O-2].[O-2].[O-2].[O-2].[O-2].[O-2].[O-2].[O-2].[O-2].[O-2].[Al+3].[Al+3].[Al+3].[Al+3].[Al+3].[Al+3].[Al+3].[Al+3].[Al+3].[Al+3].[Al+3].[Al+3].[Al+3].[Al+3].[Ca+2].[Ca+2].[Ca+2].[Ca+2].[Ca+2].[Ca+2].[Ca+2].[Ca+2].[Ca+2].[Ca+2].[Ca+2].[Ca+2] | 20 | 900 | 650 | 3.4 | 1 | 9.5 | 0.358614 | 70 | 4 | 44 | METHOD-1 | 850 | 5 | 690 | 30 | 0.303101 | 0.263876
12 | [O-2].[O-2].[O-2].[O-2].[O-2].[O-2].[O-2].[O-2].[O-2].[O-2].[O-2].[O-2].[O-2].[O-2].[O-2].[O-2].[O-2].[O-2].[O-2].[O-2].[O-2].[O-2].[O-2].[O-2].[O-2].[O-2].[O-2].[O-2].[O-2].[O-2].[O-2].[O-2].[O-2].[Al+3].[Al+3].[Al+3].[Al+3].[Al+3].[Al+3].[Al+3].[Al+3].[Al+3].[Al+3].[Al+3].[Al+3].[Al+3].[Al+3].[Ca+2].[Ca+2].[Ca+2].[Ca+2].[Ca+2].[Ca+2].[Ca+2].[Ca+2].[Ca+2].[Ca+2].[Ca+2].[Ca+2] | 16 | 900 | 650 | 3.4 | 1 | 8.8 | 0.806768 | 70 | 4 | 44 | METHOD-1 | 850 | 5 | 690 | 30 | 0.291801 | 0.307379
13 | [O-2].[O-2].[O-2].[O-2].[O-2].[O-2].[O-2].[O-2].[O-2].[O-2].[O-2].[O-2].[O-2].[O-2].[O-2].[O-2].[O-2].[O-2].[O-2].[O-2].[O-2].[O-2].[O-2].[O-2].[O-2].[O-2].[O-2].[O-2].[O-2].[O-2].[O-2].[O-2].[O-2].[Al+3].[Al+3].[Al+3].[Al+3].[Al+3].[Al+3].[Al+3].[Al+3].[Al+3].[Al+3].[Al+3].[Al+3].[Al+3].[Al+3].[Ca+2].[Ca+2].[Ca+2].[Ca+2].[Ca+2].[Ca+2].[Ca+2].[Ca+2].[Ca+2].[Ca+2].[Ca+2].[Ca+2] | 11 | 900 | 650 | 3.4 | 1 | 10 | 0.588014 | 70 | 4 | 45 | METHOD-1 | 850 | 5 | 690 | 30 | 0.317225 | 0.271215
15 | [Ca+2].[O-][Zr]([O-])=O | 3.4 | 900 | 600 | 3 | 3 | 17.7 | 0.7 | 95.4 | 2 | 10 | METHOD-4 | 850 | 30 | 600 | 30 | 0.3081 | 0.2866
16 | O=[Ce]=O | 2.5 | 900 | 600 | 3 | 3 | 8.2 | 0.61 | 96.3 | 2 | 10 | METHOD-4 | 850 | 30 | 600 | 30 | 0.226 | 0.2357
18 | [Al+3].[Al+3].[O-2].[O-2].[O-2]. [O-2].[O-2].[O-2] | 3 | 900 | 650 | 3 | 1 | 10.1 | 0.96 | 29 |  | 50 | METHOD-4 | 800 | 30 | 650 | 30 | 0.099133 | 0.086673
20 | [Al+3].[Al+3].[O-2].[O-2].[O-2]. [O-2].[O-2].[O-2] | 3 | 900 | 650 | 3 | 1 | 14.9 | 0.96 | 52 |  | 50 | METHOD-4 | 800 | 30 | 650 | 30 | 0.257213 | 0.097055
22 | [Al+3].[Al+3].[O-2].[O-2].[O-2]. [O-2].[O-2].[O-2] | 15 | 900 | 650 | 4 | 2 | 9.9 |  | 56 | 10 | 10 | METHOD-2 | 800 | 10 | 650 | 30 | 0.2178 | 0.2332
23 | [Al+3].[Al+3].[O-2].[O-2].[O-2]. [O-2].[O-2].[O-2] | 15 | 900 | 650 | 4 | 2 | 11.5 |  | 68 | 10 | 10 | METHOD-2 | 800 | 10 | 650 | 30 | 0.3958 | 0.3967
24 | [Al+3].[Al+3].[O-2].[O-2].[O-2]. [O-2].[O-2].[O-2] | 15 | 900 | 650 | 4 | 2 | 12.1 |  | 72.3 | 10 | 10 | METHOD-2 | 800 | 10 | 650 | 30 | 0.4569 | 0.456
27 | [Al+3].[Al+3].[O-2].[O-2].[O-2]. [O-2].[O-2].[O-2] | 15 | 900 | 650 | 4 | 2 | 9.6 |  | 78.5 | 10 | 10 | METHOD-2 | 800 | 10 | 650 | 30 | 0.5248 | 0.5257
29 | [Ca+2].[O-][Zr]([O-])=O | 18 | 800 | 650 | 4 | 2 | 15.9 | 0.972245 | 34.3 | 4 | 10 | METHOD-4 | 800 | 20 | 650 | 30
30 | [Ca+2].[O-][Zr]([O-])=O | 20.5 | 800 | 650 | 4 | 2 | 9.6 | 0.986556 | 33.2 | 4 | 10 | METHOD-4 | 800 | 20 | 650 | 30
31 | [Ca+2].[O-][Zr]([O-])=O | 13 | 800 | 650 | 4 | 2 | 8.3 | 0.88621 | 36.4 | 4 | 2 | METHOD-4 | 800 | 20 | 650 | 30
32 | [O-2].[O-2].[O-2].[O-2].[O-2].[O-2].[O-2].[O-2].[O-2].[O-2].[O-2].[O-2].[O-2].[O-2].[O-2].[O-2].[O-2].[O-2].[Al+3].[Al+3].[Al+3].[Al+3].[Al+3].[Al+3].[Ca+2].[Ca+2].[Ca+2].[Ca+2].[Ca+2].[Ca+2].[Ca+2].[Ca+2].[Ca+2] | 25 | 900 | 650 | 4 | 2 | 10 | 0.993074 | 58.4 | 1 | 10 | METHOD-1 | 800 | 20 | 650 | 30

## MTL Full Database (446)
n | SMILES | Nickel wt. % | Catalyst Calcination temperature (ºC) | Reaction temperature (ºC) | S/C ratio | Time (h) | BET Surface Area (m2/g) | Methane Conversion (%) | CaO Concentration (%) | Calcium Precursor | Cycle number | Method | Calcination temperature (ºC) | Calcination time (mins) | Carbonation temperature (ºC) | Carbonation time (mins) | Initial cycle capacity (gCO2/gSorbent) | Last cycle CO2 capacity (gCO2/gSorbent)
1 | O=[Al]O[Si](=O)O[Al]=O | 4.34 | 900 | 650 | 50 | 1 | 105.8 | 0.075663
2 | O=[Al]O[Si](=O)O[Al]=O | 4.34 | 900 | 700 | 50 | 1 | 105.8 | 0.049667
3 | O=[Al]O[Si](=O)O[Al]=O | 4.34 | 900 | 750 | 50 | 1 | 105.8 | 0.985249
4 | O=[Al]O[Si](=O)O[Al]=O | 4.34 | 900 | 800 | 50 | 1 | 105.8 | 0.991883
5 | O=[Al]O[Si](=O)O[Al]=O | 4.34 | 900 | 850 | 50 | 1 | 105.8 | 1
6 | O=[Al]O[Si](=O)O[Al]=O | 4.34 | 900 | 900 | 50 | 1 | 105.8 | 0.996566
7 | O=[Al]O[Si](=O)O[Al]=O | 6.2 | 900 | 650 | 50 | 1 | 73.4 | 0.00011
8 | O=[Al]O[Si](=O)O[Al]=O | 6.2 | 900 | 700 | 50 | 1 | 73.4 | 0.001592
9 | O=[Al]O[Si](=O)O[Al]=O | 6.2 | 900 | 750 | 50 | 1 | 73.4 | 0.743141
10 | O=[Al]O[Si](=O)O[Al]=O | 6.2 | 900 | 800 | 50 | 1 | 73.4 | 0.859668
11 | O=[Al]O[Si](=O)O[Al]=O | 6.2 | 900 | 850 | 50 | 1 | 73.4 | 0.905794
12 | O=[Al]O[Si](=O)O[Al]=O | 6.2 | 900 | 900 | 50 | 1 | 73.4 | 0.97596
13 | [O-2].[O-2].[O-2].[O-2].[Mg+2].[Al+3].[Al+3] | 15.3 | 350 | 600 | 9 | 5 | 70.2 | 0.419067375
14 | [O-2].[O-2].[O-2].[O-2].[Mg+2].[Al+3].[Al+3] | 15.3 | 500 | 600 | 9 | 5 | 64.8 | 0.44841325
15 | [O-2].[O-2].[O-2].[O-2].[Mg+2].[Al+3].[Al+3] | 15.3 | 650 | 600 | 9 | 5 | 50.2 | 0.4800525
16 | [O-2].[O-2].[O-2].[O-2].[Mg+2].[Al+3].[Al+3] | 15.3 | 850 | 600 | 9 | 5 | 43.2 | 0.485568
17 | [O-2].[O-2].[O-2].[O-2].[Mg+2].[Al+3].[Al+3] | 15.3 | 1000 | 600 | 9 | 5 | 42.3 | 0.486923375
18 | [O-2].[O-2].[O-2].[O-2].[Mg+2].[Al+3].[Al+3] | 15.3 | 350 | 600 | 9 | 5 | 70.2 | 0.32975025
19 | [O-2].[O-2].[O-2].[O-2].[Mg+2].[Al+3].[Al+3] | 15.3 | 500 | 600 | 9 | 5 | 64.8 | 0.3691085
20 | [O-2].[O-2].[O-2].[O-2].[Mg+2].[Al+3].[Al+3] | 15.3 | 650 | 600 | 9 | 5 | 50.2 | 0.410592625
21 | [O-2].[O-2].[O-2].[O-2].[Mg+2].[Al+3].[Al+3] | 15.3 | 850 | 600 | 9 | 5 | 43.2 | 0.418064
22 | [O-2].[O-2].[O-2].[O-2].[Mg+2].[Al+3].[Al+3] | 15.3 | 1000 | 600 | 9 | 5 | 42.3 | 0.399417
23 | [O-2].[O-2].[O-2].[O-2].[Mg+2].[Al+3].[Al+3] | 15.3 | 350 | 600 | 9 | 5 | 70.2 | 0.296565125
24 | [O-2].[O-2].[O-2].[O-2].[Mg+2].[Al+3].[Al+3] | 15.3 | 500 | 600 | 9 | 5 | 64.8 | 0.3596845
25 | [O-2].[O-2].[O-2].[O-2].[Mg+2].[Al+3].[Al+3] | 15.3 | 650 | 600 | 9 | 5 | 50.2 | 0.342117125
26 | [O-2].[O-2].[O-2].[O-2].[Mg+2].[Al+3].[Al+3] | 15.3 | 850 | 600 | 9 | 5 | 43.2 | 0.379053875
27 | [O-2].[O-2].[O-2].[O-2].[Mg+2].[Al+3].[Al+3] | 15.3 | 1000 | 600 | 9 | 5 | 42.3 | 0.348423375
28 | [O-2].[O-2].[O-2].[O-2].[Al+3].[Al+3] | 34 | 1000 | 700 | 12 | 2.4 | 37 | 0.78
29 | [Ni].[Ni].[O-2].[O-2].[O-2].[O-2].[O-2].[Al+3].[Al+3] | 45 | 1000 | 700 | 12 | 2.4 | 25 | 0.82
30 | [O-2].[O-2].[O-2].[Al+3].[Al+3] | 10 | 700 | 600 | 30 | 3 | 93 | 0.440502
31 | [O-2].[O-2].[O-2].[Al+3].[Al+3] | 10 | 700 | 650 | 30 | 3 | 93 | 0.638497
32 | [O-2].[O-2].[O-2].[Al+3].[Al+3] | 10 | 700 | 700 | 30 | 3 | 93 | 0.792961
33 | [O-2].[O-2].[O-2].[Al+3].[Al+3] | 10 | 700 | 750 | 30 | 3 | 93 | 0.846399
34 | [O-2].[O-2].[O-2].[Al+3].[Al+3] | 10 | 700 | 800 | 30 | 3 | 93 | 0.871973
35 | [Y+3].[Y+3].[Zr+4].[Zr+4].[O-2].[O-2].[O-2].[O-2].[O-2].[O-2].[O-2] | 9.7 | 800 | 550 | 0.5 | 2 | 1.5 | 0.211503
36 | [Y+3].[Y+3].[Zr+4].[Zr+4].[O-2].[O-2].[O-2].[O-2].[O-2].[O-2].[O-2] | 9.7 | 800 | 600 | 0.5 | 2 | 1.5 | 0.340291
37 | [Y+3].[Y+3].[Zr+4].[Zr+4].[O-2].[O-2].[O-2].[O-2].[O-2].[O-2].[O-2] | 9.7 | 800 | 650 | 0.5 | 2 | 1.5 | 0.462472
38 | [Y+3].[Y+3].[Zr+4].[Zr+4].[O-2].[O-2].[O-2].[O-2].[O-2].[O-2].[O-2] | 9.7 | 800 | 700 | 0.5 | 2 | 1.5 | 0.597867
39 | [Y+3].[Y+3].[Zr+4].[Zr+4].[O-2].[O-2].[O-2].[O-2].[O-2].[O-2].[O-2] | 9.7 | 800 | 750 | 0.5 | 2 | 1.5 | 0.698571
40 | [Y+3].[Y+3].[Zr+4].[Zr+4].[O-2].[O-2].[O-2].[O-2].[O-2].[O-2].[O-2] | 9.7 | 800 | 800 | 0.5 | 2 | 1.5 | 0.749708
41 | [Y+3].[Y+3].[Zr+4].[Zr+4].[O-2].[O-2].[O-2].[O-2].[O-2].[O-2].[O-2] | 9.8 | 800 | 550 | 0.5 | 2 | 20.5 | 0.323846
42 | [Y+3].[Y+3].[Zr+4].[Zr+4].[O-2].[O-2].[O-2].[O-2].[O-2].[O-2].[O-2] | 9.8 | 800 | 600 | 0.5 | 2 | 20.5 | 0.437764
43 | [Y+3].[Y+3].[Zr+4].[Zr+4].[O-2].[O-2].[O-2].[O-2].[O-2].[O-2].[O-2] | 9.8 | 800 | 650 | 0.5 | 2 | 20.5 | 0.614463
44 | [Y+3].[Y+3].[Zr+4].[Zr+4].[O-2].[O-2].[O-2].[O-2].[O-2].[O-2].[O-2] | 9.8 | 800 | 700 | 0.5 | 2 | 20.5 | 0.845681
45 | [Y+3].[Y+3].[Zr+4].[Zr+4].[O-2].[O-2].[O-2].[O-2].[O-2].[O-2].[O-2] | 9.8 | 800 | 750 | 0.5 | 2 | 20.5 | 0.926558
46 | [Y+3].[Y+3].[Zr+4].[Zr+4].[O-2].[O-2].[O-2].[O-2].[O-2].[O-2].[O-2] | 9.8 | 800 | 800 | 0.5 | 2 | 20.5 | 0.990913
47 | [Y+3].[Y+3].[Zr+4].[Zr+4].[O-2].[O-2].[O-2].[O-2].[O-2].[O-2].[O-2] | 9.8 | 800 | 550 | 0.5 | 2 | 62.6 | 0.261065
48 | [Y+3].[Y+3].[Zr+4].[Zr+4].[O-2].[O-2].[O-2].[O-2].[O-2].[O-2].[O-2] | 9.8 | 800 | 650 | 0.5 | 2 | 62.6 | 0.592986
49 | [Y+3].[Y+3].[Zr+4].[Zr+4].[O-2].[O-2].[O-2].[O-2].[O-2].[O-2].[O-2] | 9.8 | 800 | 700 | 0.5 | 2 | 62.6 | 0.77464
50 | [Y+3].[Y+3].[Zr+4].[Zr+4].[O-2].[O-2].[O-2].[O-2].[O-2].[O-2].[O-2] | 9.8 | 800 | 750 | 0.5 | 2 | 62.6 | 0.901776
51 | [Y+3].[Y+3].[Zr+4].[Zr+4].[O-2].[O-2].[O-2].[O-2].[O-2].[O-2].[O-2] | 9.8 | 800 | 800 | 0.5 | 2 | 62.6 | 0.949612
52 | [Y+3].[Y+3].[Zr+4].[Zr+4].[O-2].[O-2].[O-2].[O-2].[O-2].[O-2].[O-2] | 9.8 | 800 | 800 | 100 | 2 | 20.5 | 0.9907927
53 | [Y+3].[Y+3].[Zr+4].[Zr+4].[O-2].[O-2].[O-2].[O-2].[O-2].[O-2].[O-2] | 9.8 | 800 | 800 | 100 | 2 | 62.6 | 0.89036
54 | [Y+3].[Y+3].[Zr+4].[Zr+4].[O-2].[O-2].[O-2].[O-2].[O-2].[O-2].[O-2] | 9.7 | 800 | 800 | 100 | 2 | 1.5 | 0.661074
55 | [Y+3].[Y+3].[Zr+4].[Zr+4].[O-2].[O-2].[O-2].[O-2].[O-2].[O-2].[O-2] | 9.8 | 800 | 800 | 200 | 2 | 20.5 | 0.63712775
56 | [Y+3].[Y+3].[Zr+4].[Zr+4].[O-2].[O-2].[O-2].[O-2].[O-2].[O-2].[O-2] | 9.8 | 800 | 800 | 90 | 2 | 62.6 | 0.5454537
57 | [Y+3].[Y+3].[Zr+4].[Zr+4].[O-2].[O-2].[O-2].[O-2].[O-2].[O-2].[O-2] | 9.7 | 800 | 800 | 90 | 2 | 1.5 | 0.2946913
58 | [O-2].[O-2].[O-2].[Al+3].[Al+3].CCCC(=O)O | 7.2 | 700 | 550 | 16 | 2.2 | 257 | 0.6117793
59 | [O-2].[O-2].[O-2].[Al+3].[Al+3].CCCC(=O)O | 7.6 | 700 | 550 | 16 | 2.2 | 276 | 0.6257713
60 | [O-2].[O-2].[O-2].[Al+3].[Al+3].CCCC(=O)O | 13 | 700 | 550 | 16 | 2.2 | 265 | 0.662265
61 | [O-2].[O-2].[O-2].[Al+3].[Al+3].CCCC(=O)O | 11.9 | 700 | 550 | 16 | 2.2 | 262 | 0.6390417
62 | [O-2].[O-2].[O-2].[Al+3].[Al+3].CCCC(=O)O | 8.8 | 700 | 550 | 16 | 2.2 | 274 | 0.6348577
63 | [Y+3].[Y+3].[Ti+4].[Ti+4].[O-2].[O-2].[O-2].[O-2].[O-2].[O-2].[O-2] | 7 | 800 | 600 | 0.5 | 2 | 21 | 0.509268
64 | [Y+3].[Y+3].[Ti+4].[Ti+4].[O-2].[O-2].[O-2].[O-2].[O-2].[O-2].[O-2] | 7 | 800 | 650 | 0.5 | 2 | 21 | 0.683814
65 | [Y+3].[Y+3].[Ti+4].[Ti+4].[O-2].[O-2].[O-2].[O-2].[O-2].[O-2].[O-2] | 7 | 800 | 700 | 0.5 | 2 | 21 | 0.826027
66 | [Y+3].[Y+3].[Ti+4].[Ti+4].[O-2].[O-2].[O-2].[O-2].[O-2].[O-2].[O-2] | 7 | 800 | 750 | 0.5 | 2 | 21 | 0.914368
67 | [Y+3].[Y+3].[Ti+4].[Ti+4].[O-2].[O-2].[O-2].[O-2].[O-2].[O-2].[O-2] | 7 | 800 | 800 | 0.5 | 2 | 21 | 0.96499
68 | [Y+3].[Y+3].[Sn+2].[Sn+2].[O-2].[O-2].[O-2].[O-2].[O-2].[O-2].[O-2] | 6.9 | 800 | 600 | 0.5 | 2 | 38 | 0.01718
69 | [Y+3].[Y+3].[Sn+2].[Sn+2].[O-2].[O-2].[O-2].[O-2].[O-2].[O-2].[O-2] | 6.9 | 800 | 650 | 0.5 | 2 | 38 | 0.039073
70 | [Y+3].[Y+3].[Sn+2].[Sn+2].[O-2].[O-2].[O-2].[O-2].[O-2].[O-2].[O-2] | 6.9 | 800 | 750 | 0.5 | 2 | 38 | 0.127747
71 | [Y+3].[Y+3].[Sn+2].[Sn+2].[O-2].[O-2].[O-2].[O-2].[O-2].[O-2].[O-2] | 6.9 | 800 | 800 | 0.5 | 2 | 38 | 0.165798
72 | [Y+3].[Y+3].[Zr+4].[Zr+4].[O-2].[O-2].[O-2].[O-2].[O-2].[O-2].[O-2] | 7 | 800 | 600 | 0.5 | 2 | 2 | 0.34404
73 | [Y+3].[Y+3].[Zr+4].[Zr+4].[O-2].[O-2].[O-2].[O-2].[O-2].[O-2].[O-2] | 7 | 800 | 650 | 0.5 | 2 | 2 | 0.500623
74 | [Y+3].[Y+3].[Zr+4].[Zr+4].[O-2].[O-2].[O-2].[O-2].[O-2].[O-2].[O-2] | 7 | 800 | 700 | 0.5 | 2 | 2 | 0.660801
75 | [Y+3].[Y+3].[Zr+4].[Zr+4].[O-2].[O-2].[O-2].[O-2].[O-2].[O-2].[O-2] | 7 | 800 | 750 | 0.5 | 2 | 2 | 0.786855
76 | [Y+3].[Y+3].[Zr+4].[Zr+4].[O-2].[O-2].[O-2].[O-2].[O-2].[O-2].[O-2] | 7 | 800 | 800 | 0.5 | 2 | 2 | 0.896742
77 | [Y+3].[Y+3].[Ce+4].[Ce+4].[O-2].[O-2].[O-2].[O-2].[O-2].[O-2].[O-2] | 7.1 | 800 | 600 | 0.5 | 2 | 4 | 0.387142
78 | [Y+3].[Y+3].[Ce+4].[Ce+4].[O-2].[O-2].[O-2].[O-2].[O-2].[O-2].[O-2] | 7.1 | 800 | 700 | 0.5 | 2 | 4 | 0.673375
79 | [Y+3].[Y+3].[Ce+4].[Ce+4].[O-2].[O-2].[O-2].[O-2].[O-2].[O-2].[O-2] | 7.1 | 800 | 750 | 0.5 | 2 | 4 | 0.797629
80 | [Y+3].[Y+3].[Ce+4].[Ce+4].[O-2].[O-2].[O-2].[O-2].[O-2].[O-2].[O-2] | 7.1 | 800 | 800 | 0.5 | 2 | 4 | 0.8734
81 | [Y+3].[Y+3].[Ti+4].[Ti+4].[O-2].[O-2].[O-2].[O-2].[O-2].[O-2].[O-2] | 6.9 | 800 | 750 | 50 | 2 | 21 | 0.814813
82 | [Y+3].[Y+3].[Ce+4].[Ce+4].[O-2].[O-2].[O-2].[O-2].[O-2].[O-2].[O-2] | 7.1 | 800 | 750 | 50 | 2 | 4 | 0.604116
83 | [Y+3].[Y+3].[Zr+4].[Zr+4].[O-2].[O-2].[O-2].[O-2].[O-2].[O-2].[O-2] | 7 | 800 | 750 | 50 | 2 | 2 | 0.401646
84 | [Y+3].[Y+3].[Sn+2].[Sn+2].[O-2].[O-2].[O-2].[O-2].[O-2].[O-2].[O-2] | 6.9 | 800 | 750 | 50 | 2 | 38 | 0.07572
85 | [La+3].[La+3].[Ti+4].[Ti+4].[O-2].[O-2].[O-2].[O-2].[O-2].[O-2].[O-2] | 7.1 | 800 | 600 | 0.5 | 2 | 19.2 | 0.412934
86 | [Pr+3].[Pr+3].[Ti+4].[Ti+4].[O-2].[O-2].[O-2].[O-2].[O-2].[O-2].[O-2] | 6.9 | 800 | 600 | 0.5 | 2 | 18.5 | 0.371955
87 | [Sm+3].[Sm+3].[Ti+4].[Ti+4].[O-2].[O-2].[O-2].[O-2].[O-2].[O-2].[O-2] | 7.1 | 800 | 600 | 0.5 | 2 | 16.9 | 0.445095
88 | [Y+3].[Y+3].[Ti+4].[Ti+4].[O-2].[O-2].[O-2].[O-2].[O-2].[O-2].[O-2] | 7 | 800 | 600 | 0.5 | 2 | 15.8 | 0.450934
89 | [La+3].[La+3].[Ti+4].[Ti+4].[O-2].[O-2].[O-2].[O-2].[O-2].[O-2].[O-2] | 7.1 | 800 | 650 | 0.5 | 2 | 19.2 | 0.559158
90 | [Pr+3].[Pr+3].[Ti+4].[Ti+4].[O-2].[O-2].[O-2].[O-2].[O-2].[O-2].[O-2] | 6.9 | 800 | 650 | 0.5 | 2 | 18.5 | 0.544514
91 | [Y+3].[Y+3].[Ti+4].[Ti+4].[O-2].[O-2].[O-2].[O-2].[O-2].[O-2].[O-2] | 7 | 800 | 650 | 0.5 | 2 | 15.8 | 0.623494
92 | [La+3].[La+3].[Ti+4].[Ti+4].[O-2].[O-2].[O-2].[O-2].[O-2].[O-2].[O-2] | 7.1 | 800 | 700 | 0.5 | 2 | 19.2 | 0.695141
93 | [Pr+3].[Pr+3].[Ti+4].[Ti+4].[O-2].[O-2].[O-2].[O-2].[O-2].[O-2].[O-2] | 6.9 | 800 | 700 | 0.5 | 2 | 18.5 | 0.680497
94 | [Sm+3].[Sm+3].[Ti+4].[Ti+4].[O-2].[O-2].[O-2].[O-2].[O-2].[O-2].[O-2] | 7.1 | 800 | 700 | 0.5 | 2 | 16.9 | 0.756562
95 | [Y+3].[Y+3].[Ti+4].[Ti+4].[O-2].[O-2].[O-2].[O-2].[O-2].[O-2].[O-2] | 7 | 800 | 700 | 0.5 | 2 | 15.8 | 0.822388
96 | [La+3].[La+3].[Ti+4].[Ti+4].[O-2].[O-2].[O-2].[O-2].[O-2].[O-2].[O-2] | 7.1 | 800 | 750 | 0.5 | 2 | 19.2 | 0.804787
97 | [Sm+3].[Sm+3].[Ti+4].[Ti+4].[O-2].[O-2].[O-2].[O-2].[O-2].[O-2].[O-2] | 7.1 | 800 | 750 | 0.5 | 2 | 16.9 | 0.876452
98 | [Y+3].[Y+3].[Ti+4].[Ti+4].[O-2].[O-2].[O-2].[O-2].[O-2].[O-2].[O-2] | 7 | 800 | 750 | 0.5 | 2 | 15.8 | 0.910089
99 | [La+3].[La+3].[Ti+4].[Ti+4].[O-2].[O-2].[O-2].[O-2].[O-2].[O-2].[O-2] | 7.1 | 800 | 800 | 0.5 | 2 | 19.2 | 0.886637
100 | [Pr+3].[Pr+3].[Ti+4].[Ti+4].[O-2].[O-2].[O-2].[O-2].[O-2].[O-2].[O-2] | 6.9 | 800 | 800 | 0.5 | 2 | 18.5 | 0.911496
101 | [Sm+3].[Sm+3].[Ti+4].[Ti+4].[O-2].[O-2].[O-2].[O-2].[O-2].[O-2].[O-2] | 7.1 | 800 | 800 | 0.5 | 2 | 16.9 | 0.934893
102 | [Y+3].[Y+3].[Ti+4].[Ti+4].[O-2].[O-2].[O-2].[O-2].[O-2].[O-2].[O-2] | 7 | 800 | 800 | 0.5 | 2 | 15.8 | 0.964139
103 | [Pr+3].[Pr+3].[Ti+4].[Ti+4].[O-2].[O-2].[O-2].[O-2].[O-2].[O-2].[O-2] | 6.9 | 800 | 800 | 50 | 2 | 18.5 | 0.805779
104 | [La+3].[La+3].[Ti+4].[Ti+4].[O-2].[O-2].[O-2].[O-2].[O-2].[O-2].[O-2] | 7.1 | 800 | 800 | 50 | 2 | 19.2 | 0.749774
105 | [Sm+3].[Sm+3].[Ti+4].[Ti+4].[O-2].[O-2].[O-2].[O-2].[O-2].[O-2].[O-2] | 7.1 | 800 | 800 | 50 | 2 | 16.9 | 0.644985
106 | [Y+3].[Y+3].[Ti+4].[Ti+4].[O-2].[O-2].[O-2].[O-2].[O-2].[O-2].[O-2] | 7 | 800 | 800 | 50 | 2 | 15.8 | 0.616078
107 | [O-2].[O-2].[O-2].[Al+3].[Al+3] | 10 | 550 | 600 | 1 | 1.2 | 101 | 0.502171
108 | [O-2].[O-2].[O-2].[Al+3].[Al+3] | 10 | 550 | 650 | 1 | 1.2 | 101 | 0.833715
109 | [O-2].[O-2].[O-2].[Al+3].[Al+3] | 10 | 550 | 700 | 1 | 1.2 | 101 | 0.934697
110 | [O-2].[O-2].[O-2].[Al+3].[Al+3] | 10 | 550 | 650 | 1 | 1.2 | 205 | 0.881292
111 | [O-2].[O-2].[O-2].[Al+3].[Al+3] | 10 | 550 | 700 | 1 | 1.2 | 205 | 0.952997
112 | [O-2].[O-2].[O-2].[Al+3].[Al+3] | 10 | 550 | 600 | 20 | 1.2 | 101 | 0.532417
113 | [O-2].[O-2].[O-2].[Al+3].[Al+3] | 10 | 550 | 600 | 5 | 1.2 | 101 | 0.484269
114 | [O-2].[O-2].[O-2].[Al+3].[Al+3] | 10 | 550 | 650 | 20 | 1.2 | 101 | 0.855784
115 | [O-2].[O-2].[O-2].[Al+3].[Al+3] | 10 | 550 | 650 | 5 | 1.2 | 101 | 0.842772
116 | [O-2].[O-2].[O-2].[Al+3].[Al+3] | 10 | 550 | 700 | 20 | 1.2 | 101 | 0.912283
117 | [O-2].[O-2].[O-2].[Al+3].[Al+3] | 10 | 550 | 700 | 5 | 1.2 | 101 | 0.954138
118 | [O-2].[O-2].[O-2].[Al+3].[Al+3] | 10 | 550 | 600 | 5 | 1.2 | 205 | 0.632041
119 | [O-2].[O-2].[O-2].[Al+3].[Al+3] | 10 | 550 | 600 | 20 | 1.2 | 205 | 0.636707
120 | [O-2].[O-2].[O-2].[Al+3].[Al+3] | 10 | 550 | 650 | 5 | 1.2 | 205 | 0.860525
121 | [O-2].[O-2].[O-2].[Al+3].[Al+3] | 10 | 550 | 700 | 5 | 1.2 | 205 | 0.990004
122 | [O-2].[O-2].[O-2].[Al+3].[Al+3] | 10 | 550 | 700 | 20 | 1.2 | 205 | 0.98705
123 | [O-2].[O-2].[O-2].[Al+3].[Al+3] | 10 | 550 | 600 | 5 | 3.5 | 101 | 0.849106
124 | [O-2].[O-2].[O-2].[Al+3].[Al+3] | 10 | 550 | 600 | 20 | 3.5 | 101 | 0.860623
125 | [O-2].[O-2].[O-2].[Al+3].[Al+3] | 10 | 550 | 650 | 5 | 3.5 | 101 | 0.9405
126 | [O-2].[O-2].[O-2].[Al+3].[Al+3] | 10 | 550 | 650 | 20 | 3.5 | 101 | 0.980956
127 | [O-2].[O-2].[O-2].[Al+3].[Al+3] | 10 | 550 | 700 | 20 | 3.5 | 101 | 1
128 | [O-2].[O-2].[O-2].[Al+3].[Al+3] | 10 | 550 | 600 | 5 | 6.1 | 101 | 0.966395
129 | [O-2].[O-2].[O-2].[Al+3].[Al+3] | 10 | 550 | 600 | 20 | 6.1 | 101 | 0.980963
130 | [O-2].[O-2].[O-2].[Al+3].[Al+3] | 10 | 550 | 650 | 5 | 6.1 | 101 | 0.996862
131 | [O-2].[O-2].[O-2].[Al+3].[Al+3] | 10 | 550 | 650 | 20 | 6.1 | 101 | 1
132 | [O-2].[O-2].[O-2].[Al+3].[Al+3] | 10 | 550 | 700 | 5 | 6.1 | 101 | 0.996862
133 | [O-2].[O-2].[O-2].[Al+3].[Al+3] | 10 | 550 | 700 | 20 | 6.1 | 101 | 1
134 | [O-][Zr](=O)[O-].[Ca+2].[O-2].[O-2].[O-2].[Al+3].[Al+3] | 10 | 750 | 700 | 1 | 1 | 7.4117 | 0.300809
135 | [O-][Zr](=O)[O-].[Ca+2].[O-2].[O-2].[O-2].[Al+3].[Al+3] | 10 | 750 | 700 | 10 | 1 | 7.4117 | 0.302993
136 | [O-][Zr](=O)[O-].[Ca+2].[O-2].[O-2].[O-2].[Al+3].[Al+3] | 10 | 750 | 700 | 1 | 1 | 8.8919 | 0.637843
137 | [O-][Zr](=O)[O-].[Ca+2].[O-2].[O-2].[O-2].[Al+3].[Al+3] | 10 | 750 | 700 | 10 | 1 | 8.8919 | 0.630293
138 | [O-2].[O-2].[O-2].[Al+3].[Al+3] | 10 | 750 | 700 | 1 | 1 | 4.067 | 0.685295
139 | [O-2].[O-2].[O-2].[Al+3].[Al+3] | 10 | 750 | 700 | 10 | 1 | 4.067 | 0.641244
140 | [O-][Zr](=O)[O-].[Ca+2].[O-2].[O-2].[O-2].[Al+3].[Al+3] | 10 | 750 | 700 | 1 | 1 | 10.7274 | 0.684079
141 | [O-][Zr](=O)[O-].[Ca+2].[O-2].[O-2].[O-2].[Al+3].[Al+3] | 10 | 750 | 700 | 10 | 1 | 10.7274 | 0.669228
142 | [O-2].[O-2].[O-2].[Al+3].[Al+3] | 10 | 750 | 700 | 1 | 0.33 | 4.067 | 0.154028
143 | [O-2].[O-2].[O-2].[Al+3].[Al+3] | 10 | 750 | 700 | 10 | 0.33 | 4.067 | 0.126861
144 | [O-][Zr](=O)[O-].[Ca+2].[O-2].[O-2].[O-2].[Al+3].[Al+3] | 10 | 750 | 700 | 1 | 0.33 | 10.7274 | 0.183494
145 | [O-][Zr](=O)[O-].[Ca+2].[O-2].[O-2].[O-2].[Al+3].[Al+3] | 10 | 750 | 700 | 10 | 0.33 | 10.7274 | 0.188356
146 | [O-][Zr](=O)[O-].[Ca+2].[O-2].[O-2].[O-2].[Al+3].[Al+3] | 10 | 750 | 700 | 1 | 3 | 10.7274 | 0.661359
147 | [O-][Zr](=O)[O-].[Ca+2].[O-2].[O-2].[O-2].[Al+3].[Al+3] | 10 | 750 | 700 | 10 | 3 | 10.7274 | 0.667502
148 | [O-2].[O-2].[O-2].[Al+3].[Al+3] | 10 | 750 | 700 | 1 | 3 | 4.067 | 0.813815
149 | [O-][Zr](=O)[O-].[Ca+2].[O-2].[O-2].[O-2].[Al+3].[Al+3] | 10 | 750 | 700 | 9 | 0.33 | 8.8919 | 0.207896
150 | [O-][Zr](=O)[O-].[Ca+2].[O-2].[O-2].[O-2].[Al+3].[Al+3] | 10 | 750 | 700 | 97 | 0.33 | 8.8919 | 0.216223
151 | [O-2].[O-2].[O-2].[Al+3].[Al+3] | 10 | 750 | 700 | 8 | 0.33 | 4.067 | 0.141751
152 | [O-2].[O-2].[O-2].[Al+3].[Al+3] | 10 | 750 | 700 | 96 | 0.33 | 4.067 | 0.024964
153 | [Mg++].[O-][Al]=O.[O-][Al]=O | 17.9 | 900 | 750 | 1 | 1.24 | 64 | 0.027388
154 | [Mg++].[O-][Al]=O.[O-][Al]=O | 17.9 | 900 | 800 | 1 | 1.24 | 64 | 0.274466
155 | [Mg++].[O-][Al]=O.[O-][Al]=O | 17.9 | 900 | 850 | 1 | 1.24 | 64 | 0.388216
156 | [Mg++].[O-][Al]=O.[O-][Al]=O | 12.3 | 900 | 750 | 1 | 1.24 | 31 | 0.094834
157 | [Mg++].[O-][Al]=O.[O-][Al]=O | 12.3 | 900 | 800 | 1 | 1.24 | 31 | 0.337217
158 | [Mg++].[O-][Al]=O.[O-][Al]=O | 12.3 | 900 | 850 | 1 | 1.24 | 31 | 0.599987
159 | [Mg++].[O-][Al]=O.[O-][Al]=O | 13.4 | 900 | 750 | 1 | 1.24 | 71 | 0.279938
160 | [Mg++].[O-][Al]=O.[O-][Al]=O | 13.4 | 900 | 800 | 1 | 1.24 | 71 | 0.437609
161 | [Mg++].[O-][Al]=O.[O-][Al]=O | 13.4 | 900 | 850 | 1 | 1.24 | 71 | 0.749001
162 | [O-2].[O-2].[O-2].[O-2].[Zr+4].[Ce+3] | 10 | 500 | 500 | 5 | 1.94 | 63.6 | 0.099
163 | [O-2].[O-2].[O-2].[O-2].[Zr+4].[Ce+3] | 10 | 500 | 600 | 5 | 1.94 | 63.6 | 0.292
164 | [O-2].[O-2].[O-2].[O-2].[Zr+4].[Ce+3] | 10 | 500 | 700 | 5 | 1.94 | 63.6 | 0.458
165 | [O-2].[O-2].[O-2].[O-2].[Zr+4].[Ce+3] | 10 | 500 | 800 | 5 | 1.94 | 63.6 | 0.666
166 | [O-2].[O-2].[O-2].[Al+3].[Al+3] | 10 | 500 | 700 | 5 | 1.94 | 123 | 0.338
167 | [O-2].[O-2].[O-2].[Al+3].[Al+3] | 10 | 500 | 800 | 5 | 1.94 | 123 | 0.711
168 | O=[Al]O[La]=O | 10 | 500 | 800 | 0.5 | 2 | 15.9 | 0.918695
169 | O=[Al]O[La]=O | 10 | 500 | 800 | 1 | 2 | 15.9 | 0.914169
170 | O=[Al]O[La]=O | 10 | 500 | 800 | 5 | 2 | 15.9 | 0.918412
171 | [Sr++].[O-][Ti]([O-])=O | 10 | 500 | 800 | 0.5 | 2 | 13.4 | 0.878246
172 | [Sr++].[O-][Ti]([O-])=O | 10 | 500 | 800 | 5 | 2 | 13.4 | 0.88545
173 | [O-2].[O-2].[O-2].[Fe+3].[La+3] | 10 | 500 | 800 | 1 | 2 | 15.9 | 0.370349
174 | [O-2].[O-2].[O-2].[Fe+3].[La+3] | 10 | 500 | 800 | 5 | 2 | 15.9 | 0.371596
175 | [Ba+2].[Ba+2].[O-][Ti]([O-])([O-])[O-] | 10 | 500 | 800 | 0.5 | 2 | 15 | 0.06027
176 | [Ba+2].[Ba+2].[O-][Ti]([O-])([O-])[O-] | 10 | 500 | 800 | 1 | 2 | 15 | 0.081212
177 | [Ba+2].[Ba+2].[O-][Ti]([O-])([O-])[O-] | 10 | 500 | 800 | 5 | 2 | 15 | 0.016542
178 | O=[Al]O[La]=O | 10 | 500 | 800 | 17 | 1 | 15.9 | 0.833139
179 | O=[Al]O[La]=O | 10 | 500 | 800 | 23 | 1 | 15.9 | 0.803568
180 | [Ru].[O-2].[O-2].[O-2].[Al+3].[Al+3] | 20 | 900 | 650 | 0.5 | 1.2 | 1.05 | 0.253151
181 | [O-2].[O-2].[O-2].[Al+3].[Al+3] | 20 | 900 | 650 | 0.5 | 1.2 | 0.32 | 0.224613
182 | [Ru].[O-2].[O-2].[O-2].[Al+3].[Al+3] | 20 | 900 | 650 | 9.5 | 1.2 | 1.05 | 0.280361
183 | [O-2].[O-2].[O-2].[Al+3].[Al+3] | 20 | 900 | 650 | 9.5 | 1.2 | 0.32 | 0.20901
184 | [O-2].[O-2].[O-2].[O-2].[O-2].[O-2].[O-2].[O-2].[O-2].[O-2].[O-2].[O-2].[O-2].[O-2].[O-2].[O-2].[O-2].[O-2].[O-2].[O-2].[O-2].[O-2].[O-2].[O-2].[O-2].[O-2].[O-2].[O-2].[O-2].[O-2].[O-2].[O-2].[O-2].[Al+3].[Al+3].[Al+3].[Al+3].[Al+3].[Al+3].[Al+3].[Al+3].[Al+3].[Al+3].[Al+3].[Al+3].[Al+3].[Al+3].[Ca+2].[Ca+2].[Ca+2].[Ca+2].[Ca+2].[Ca+2].[Ca+2].[Ca+2].[Ca+2].[Ca+2].[Ca+2].[Ca+2] | [7 empty] | 91 | 5 | 10 | METHOD-2 | 750 | 20 | 750 | 20 | 0.5562 | 0.5242
185 | [O-2].[O-2].[O-2].[O-2].[O-2].[O-2].[O-2].[O-2].[O-2].[O-2].[O-2].[O-2].[O-2].[O-2].[O-2].[O-2].[O-2].[O-2].[O-2].[O-2].[O-2].[O-2].[O-2].[O-2].[O-2].[O-2].[O-2].[O-2].[O-2].[O-2].[O-2].[O-2].[O-2].[Al+3].[Al+3].[Al+3].[Al+3].[Al+3].[Al+3].[Al+3].[Al+3].[Al+3].[Al+3].[Al+3].[Al+3].[Al+3].[Al+3].[Ca+2].[Ca+2].[Ca+2].[Ca+2].[Ca+2].[Ca+2].[Ca+2].[Ca+2].[Ca+2].[Ca+2].[Ca+2].[Ca+2] | [7 empty] | 82.16 | 4 | 30 | METHOD-2 | 750 | 20 | 750 | 20 | 0.5283 | 0.54
186 | [O-2].[O-2].[O-2].[O-2].[O-2].[O-2].[O-2].[O-2].[O-2].[O-2].[O-2].[O-2].[O-2].[O-2].[O-2].[O-2].[O-2].[O-2].[O-2].[O-2].[O-2].[O-2].[O-2].[O-2].[O-2].[O-2].[O-2].[O-2].[O-2].[O-2].[O-2].[O-2].[O-2].[Al+3].[Al+3].[Al+3].[Al+3].[Al+3].[Al+3].[Al+3].[Al+3].[Al+3].[Al+3].[Al+3].[Al+3].[Al+3].[Al+3].[Ca+2].[Ca+2].[Ca+2].[Ca+2].[Ca+2].[Ca+2].[Ca+2].[Ca+2].[Ca+2].[Ca+2].[Ca+2].[Ca+2] | [7 empty] | 80 | 8 | 7 | METHOD-1 | 800 | 10 | 650 | 30 | 0.5239155 | 0.5
187 | [O-2].[O-2].[O-2].[O-2].[O-2].[O-2].[O-2].[O-2].[O-2].[O-2].[O-2].[O-2].[O-2].[O-2].[O-2].[O-2].[O-2].[O-2].[O-2].[O-2].[O-2].[O-2].[O-2].[O-2].[O-2].[O-2].[O-2].[O-2].[O-2].[O-2].[O-2].[O-2].[O-2].[Al+3].[Al+3].[Al+3].[Al+3].[Al+3].[Al+3].[Al+3].[Al+3].[Al+3].[Al+3].[Al+3].[Al+3].[Al+3].[Al+3].[Ca+2].[Ca+2].[Ca+2].[Ca+2].[Ca+2].[Ca+2].[Ca+2].[Ca+2].[Ca+2].[Ca+2].[Ca+2].[Ca+2] | [7 empty] | 90 | 4 | 30 | METHOD-2 | 750 | 20 | 750 | 20 | 0.5272 | 0.5556
188 | [O-2].[O-2].[O-2].[O-2].[O-2].[O-2].[O-2].[O-2].[O-2].[O-2].[O-2].[O-2].[O-2].[O-2].[O-2].[O-2].[O-2].[O-2].[O-2].[O-2].[O-2].[O-2].[O-2].[O-2].[O-2].[O-2].[O-2].[O-2].[O-2].[O-2].[O-2].[O-2].[O-2].[Al+3].[Al+3].[Al+3].[Al+3].[Al+3].[Al+3].[Al+3].[Al+3].[Al+3].[Al+3].[Al+3].[Al+3].[Al+3].[Al+3].[Ca+2].[Ca+2].[Ca+2].[Ca+2].[Ca+2].[Ca+2].[Ca+2].[Ca+2].[Ca+2].[Ca+2].[Ca+2].[Ca+2] | [7 empty] | 82 | 11 | 32 | METHOD-3 | 950 | 10 | 850 | 10 | 0.62 | 0.62
189 | [O-2].[O-2].[O-2].[O-2].[O-2].[O-2].[O-2].[O-2].[O-2].[O-2].[O-2].[O-2].[O-2].[O-2].[O-2].[O-2].[O-2].[O-2].[O-2].[O-2].[O-2].[O-2].[O-2].[O-2].[O-2].[O-2].[O-2].[O-2].[O-2].[O-2].[O-2].[O-2].[O-2].[Al+3].[Al+3].[Al+3].[Al+3].[Al+3].[Al+3].[Al+3].[Al+3].[Al+3].[Al+3].[Al+3].[Al+3].[Al+3].[Al+3].[Ca+2].[Ca+2].[Ca+2].[Ca+2].[Ca+2].[Ca+2].[Ca+2].[Ca+2].[Ca+2].[Ca+2].[Ca+2].[Ca+2] | [7 empty] | 82 | 11 | 100 | METHOD-3 | 700 | 10 | 700 | 10 | 0.39 | 0.39
190 | [O-2].[O-2].[O-2].[O-2].[O-2].[O-2].[O-2].[O-2].[O-2].[O-2].[O-2].[O-2].[O-2].[O-2].[O-2].[O-2].[O-2].[O-2].[O-2].[O-2].[O-2].[O-2].[O-2].[O-2].[O-2].[O-2].[O-2].[O-2].[O-2].[O-2].[O-2].[O-2].[O-2].[Al+3].[Al+3].[Al+3].[Al+3].[Al+3].[Al+3].[Al+3].[Al+3].[Al+3].[Al+3].[Al+3].[Al+3].[Al+3].[Al+3].[Ca+2].[Ca+2].[Ca+2].[Ca+2].[Ca+2].[Ca+2].[Ca+2].[Ca+2].[Ca+2].[Ca+2].[Ca+2].[Ca+2] | [7 empty] | 84 | 2 | 25 | METHOD-1 | 700 | 30 | 850 | 10 | 0.4933443 | 0.42
191 | [O-2].[O-2].[O-2].[O-2].[O-2].[O-2].[O-2].[O-2].[O-2].[O-2].[O-2].[O-2].[O-2].[O-2].[O-2].[O-2].[O-2].[O-2].[O-2].[O-2].[O-2].[O-2].[O-2].[O-2].[O-2].[O-2].[O-2].[O-2].[O-2].[O-2].[O-2].[O-2].[O-2].[Al+3].[Al+3].[Al+3].[Al+3].[Al+3].[Al+3].[Al+3].[Al+3].[Al+3].[Al+3].[Al+3].[Al+3].[Al+3].[Al+3].[Ca+2].[Ca+2].[Ca+2].[Ca+2].[Ca+2].[Ca+2].[Ca+2].[Ca+2].[Ca+2].[Ca+2].[Ca+2].[Ca+2] | [7 empty] | 80 | 1 | 30 | METHOD-4 | 750 | 10 | 750 | 10 | 0.55704 | 0.374
192 | [O-2].[O-2].[O-2].[O-2].[O-2].[O-2].[O-2].[O-2].[O-2].[O-2].[O-2].[O-2].[O-2].[O-2].[O-2].[O-2].[O-2].[O-2].[O-2].[O-2].[O-2].[O-2].[O-2].[O-2].[O-2].[O-2].[O-2].[O-2].[O-2].[O-2].[O-2].[O-2].[O-2].[Al+3].[Al+3].[Al+3].[Al+3].[Al+3].[Al+3].[Al+3].[Al+3].[Al+3].[Al+3].[Al+3].[Al+3].[Al+3].[Al+3].[Ca+2].[Ca+2].[Ca+2].[Ca+2].[Ca+2].[Ca+2].[Ca+2].[Ca+2].[Ca+2].[Ca+2].[Ca+2].[Ca+2] | [7 empty] | 75 | 2 | 13 | METHOD-1 | 850 | 10 | 690 | 30 | 0.4 | 0.45
193 | [O-2].[O-2].[O-2].[O-2].[O-2].[O-2].[O-2].[O-2].[O-2].[O-2].[O-2].[O-2].[O-2].[O-2].[O-2].[O-2].[O-2].[O-2].[O-2].[O-2].[O-2].[O-2].[O-2].[O-2].[O-2].[O-2].[O-2].[O-2].[O-2].[O-2].[O-2].[O-2].[O-2].[Al+3].[Al+3].[Al+3].[Al+3].[Al+3].[Al+3].[Al+3].[Al+3].[Al+3].[Al+3].[Al+3].[Al+3].[Al+3].[Al+3].[Ca+2].[Ca+2].[Ca+2].[Ca+2].[Ca+2].[Ca+2].[Ca+2].[Ca+2].[Ca+2].[Ca+2].[Ca+2].[Ca+2] | [7 empty] | 55 | 11 | 100 | METHOD-3 | 950 | 10 | 850 | 10 | 0.4 | 0.4
194 | [O-2].[O-2].[O-2].[O-2].[O-2].[O-2].[O-2].[O-2].[O-2].[O-2].[O-2].[O-2].[O-2].[O-2].[O-2].[O-2].[O-2].[O-2].[O-2].[O-2].[O-2].[O-2].[O-2].[O-2].[O-2].[O-2].[O-2].[O-2].[O-2].[O-2].[O-2].[O-2].[O-2].[Al+3].[Al+3].[Al+3].[Al+3].[Al+3].[Al+3].[Al+3].[Al+3].[Al+3].[Al+3].[Al+3].[Al+3].[Al+3].[Al+3].[Ca+2].[Ca+2].[Ca+2].[Ca+2].[Ca+2].[Ca+2].[Ca+2].[Ca+2].[Ca+2].[Ca+2].[Ca+2].[Ca+2] | [7 empty] | 67 | 11 | 82 | METHOD-3 | 950 | 10 | 850 | 10 | 0.5 | 0.5
195 | [O-2].[O-2].[O-2].[O-2].[O-2].[O-2].[O-2].[O-2].[O-2].[O-2].[O-2].[O-2].[O-2].[O-2].[O-2].[O-2].[O-2].[O-2].[O-2].[O-2].[O-2].[O-2].[O-2].[O-2].[O-2].[O-2].[O-2].[O-2].[O-2].[O-2].[O-2].[O-2].[O-2].[Al+3].[Al+3].[Al+3].[Al+3].[Al+3].[Al+3].[Al+3].[Al+3].[Al+3].[Al+3].[Al+3].[Al+3].[Al+3].[Al+3].[Ca+2].[Ca+2].[Ca+2].[Ca+2].[Ca+2].[Ca+2].[Ca+2].[Ca+2].[Ca+2].[Ca+2].[Ca+2].[Ca+2] | [7 empty] | 67 | 5 | 10 | METHOD-2 | 750 | 20 | 750 | 20 | 0.503 | 0.4696
196 | [O-2].[O-2].[O-2].[O-2].[O-2].[O-2].[O-2].[O-2].[O-2].[O-2].[O-2].[O-2].[O-2].[O-2].[O-2].[O-2].[O-2].[O-2].[O-2].[O-2].[O-2].[O-2].[O-2].[O-2].[O-2].[O-2].[O-2].[O-2].[O-2].[O-2].[O-2].[O-2].[O-2].[Al+3].[Al+3].[Al+3].[Al+3].[Al+3].[Al+3].[Al+3].[Al+3].[Al+3].[Al+3].[Al+3].[Al+3].[Al+3].[Al+3].[Ca+2].[Ca+2].[Ca+2].[Ca+2].[Ca+2].[Ca+2].[Ca+2].[Ca+2].[Ca+2].[Ca+2].[Ca+2].[Ca+2] | [7 empty] | 34 | 1 | 50 | METHOD-1 | 800 | 5 | 650 | 40 | 0.2581436 | 0.169598
197 | [O-2].[O-2].[O-2].[O-2].[O-2].[O-2].[O-2].[O-2].[O-2].[O-2].[O-2].[O-2].[O-2].[O-2].[O-2].[O-2].[O-2].[O-2].[O-2].[O-2].[O-2].[O-2].[O-2].[O-2].[O-2].[O-2].[O-2].[O-2].[O-2].[O-2].[O-2].[O-2].[O-2].[Al+3].[Al+3].[Al+3].[Al+3].[Al+3].[Al+3].[Al+3].[Al+3].[Al+3].[Al+3].[Al+3].[Al+3].[Al+3].[Al+3].[Ca+2].[Ca+2].[Ca+2].[Ca+2].[Ca+2].[Ca+2].[Ca+2].[Ca+2].[Ca+2].[Ca+2].[Ca+2].[Ca+2] | [7 empty] | 80 | 10 | 7 | METHOD-1 | 800 | 10 | 650 | 30 | 0.4958153 | 0.44
198 | [O-2].[O-2].[O-2].[O-2].[O-2].[O-2].[O-2].[O-2].[O-2].[O-2].[O-2].[O-2].[O-2].[O-2].[O-2].[O-2].[O-2].[O-2].[O-2].[O-2].[O-2].[O-2].[O-2].[O-2].[O-2].[O-2].[O-2].[O-2].[O-2].[O-2].[O-2].[O-2].[O-2].[Al+3].[Al+3].[Al+3].[Al+3].[Al+3].[Al+3].[Al+3].[Al+3].[Al+3].[Al+3].[Al+3].[Al+3].[Al+3].[Al+3].[Ca+2].[Ca+2].[Ca+2].[Ca+2].[Ca+2].[Ca+2].[Ca+2].[Ca+2].[Ca+2].[Ca+2].[Ca+2].[Ca+2] | [7 empty] | 80 | 4 | 7 | METHOD-1 | 800 | 10 | 650 | 30 | 0.6219459 | 0.6
199 | [O-2].[O-2].[O-2].[O-2].[O-2].[O-2].[O-2].[O-2].[O-2].[O-2].[O-2].[O-2].[O-2].[O-2].[O-2].[O-2].[O-2].[O-2].[O-2].[O-2].[O-2].[O-2].[O-2].[O-2].[O-2].[O-2].[O-2].[O-2].[O-2].[O-2].[O-2].[O-2].[O-2].[Al+3].[Al+3].[Al+3].[Al+3].[Al+3].[Al+3].[Al+3].[Al+3].[Al+3].[Al+3].[Al+3].[Al+3].[Al+3].[Al+3].[Ca+2].[Ca+2].[Ca+2].[Ca+2].[Ca+2].[Ca+2].[Ca+2].[Ca+2].[Ca+2].[Ca+2].[Ca+2].[Ca+2] | [7 empty] | 35 | 2 | 13 | METHOD-1 | 850 | 10 | 690 | 30 | 0.2156587 | 0.21
200 | [O-2].[O-2].[O-2].[O-2].[O-2].[O-2].[O-2].[O-2].[O-2].[O-2].[O-2].[O-2].[O-2].[O-2].[O-2].[O-2].[O-2].[O-2].[O-2].[O-2].[O-2].[O-2].[O-2].[O-2].[O-2].[O-2].[O-2].[O-2].[O-2].[O-2].[O-2].[O-2].[O-2].[Al+3].[Al+3].[Al+3].[Al+3].[Al+3].[Al+3].[Al+3].[Al+3].[Al+3].[Al+3].[Al+3].[Al+3].[Al+3].[Al+3].[Ca+2].[Ca+2].[Ca+2].[Ca+2].[Ca+2].[Ca+2].[Ca+2].[Ca+2].[Ca+2].[Ca+2].[Ca+2].[Ca+2] | [7 empty] | 80 | 9 | 7 | METHOD-1 | 800 | 10 | 650 | 30 | 0.4100434 | 0.36
201 | [O-2].[O-2].[O-2].[O-2].[O-2].[O-2].[O-2].[O-2].[O-2].[O-2].[O-2].[O-2].[O-2].[O-2].[O-2].[O-2].[O-2].[O-2].[O-2].[O-2].[O-2].[O-2].[O-2].[O-2].[O-2].[O-2].[O-2].[O-2].[O-2].[O-2].[O-2].[O-2].[O-2].[Al+3].[Al+3].[Al+3].[Al+3].[Al+3].[Al+3].[Al+3].[Al+3].[Al+3].[Al+3].[Al+3].[Al+3].[Al+3].[Al+3].[Ca+2].[Ca+2].[Ca+2].[Ca+2].[Ca+2].[Ca+2].[Ca+2].[Ca+2].[Ca+2].[Ca+2].[Ca+2].[Ca+2] | [7 empty] | 80 | 7 | 7 | METHOD-1 | 800 | 10 | 650 | 30 | 0.5818038 | 0.57
202 | [O-2].[O-2].[O-2].[O-2].[O-2].[O-2].[O-2].[O-2].[O-2].[O-2].[O-2].[O-2].[O-2].[O-2].[O-2].[O-2].[O-2].[O-2].[O-2].[O-2].[O-2].[O-2].[O-2].[O-2].[O-2].[O-2].[O-2].[O-2].[O-2].[O-2].[O-2].[O-2].[O-2].[Al+3].[Al+3].[Al+3].[Al+3].[Al+3].[Al+3].[Al+3].[Al+3].[Al+3].[Al+3].[Al+3].[Al+3].[Al+3].[Al+3].[Ca+2].[Ca+2].[Ca+2].[Ca+2].[Ca+2].[Ca+2].[Ca+2].[Ca+2].[Ca+2].[Ca+2].[Ca+2].[Ca+2] | [7 empty] | 37 | 5 | 10 | METHOD-2 | 750 | 20 | 750 | 20 | 0.1467 | 0.1427
203 | [O-2].[O-2].[O-2].[O-2].[O-2].[O-2].[O-2].[O-2].[O-2].[O-2].[O-2].[O-2].[O-2].[O-2].[O-2].[O-2].[O-2].[O-2].[O-2].[O-2].[O-2].[O-2].[O-2].[O-2].[O-2].[O-2].[O-2].[O-2].[O-2].[O-2].[O-2].[O-2].[O-2].[Al+3].[Al+3].[Al+3].[Al+3].[Al+3].[Al+3].[Al+3].[Al+3].[Al+3].[Al+3].[Al+3].[Al+3].[Al+3].[Al+3].[Ca+2].[Ca+2].[Ca+2].[Ca+2].[Ca+2].[Ca+2].[Ca+2].[Ca+2].[Ca+2].[Ca+2].[Ca+2].[Ca+2] | [7 empty] | 58.35 | 11 | 100 | METHOD-2 | 950 | 10 | 850 | 10 | 0.36 | 0.25
204 | [O-2].[O-2].[O-2].[O-2].[O-2].[O-2].[O-2].[O-2].[O-2].[O-2].[O-2].[O-2].[O-2].[O-2].[O-2].[O-2].[O-2].[O-2].[O-2].[O-2].[O-2].[O-2].[O-2].[O-2].[O-2].[O-2].[O-2].[O-2].[O-2].[O-2].[O-2].[O-2].[O-2].[Al+3].[Al+3].[Al+3].[Al+3].[Al+3].[Al+3].[Al+3].[Al+3].[Al+3].[Al+3].[Al+3].[Al+3].[Al+3].[Al+3].[Ca+2].[Ca+2].[Ca+2].[Ca+2].[Ca+2].[Ca+2].[Ca+2].[Ca+2].[Ca+2].[Ca+2].[Ca+2].[Ca+2] | [7 empty] | 82 | 6 | 10 | METHOD-6 | 750 | 20 | 750 | 20 | 0.4421 | 0.3515
205 | [O-2].[O-2].[O-2].[O-2].[O-2].[O-2].[O-2].[O-2].[O-2].[O-2].[O-2].[O-2].[O-2].[O-2].[O-2].[O-2].[O-2].[O-2].[O-2].[O-2].[O-2].[O-2].[O-2].[O-2].[O-2].[O-2].[O-2].[O-2].[O-2].[O-2].[O-2].[O-2].[O-2].[Al+3].[Al+3].[Al+3].[Al+3].[Al+3].[Al+3].[Al+3].[Al+3].[Al+3].[Al+3].[Al+3].[Al+3].[Al+3].[Al+3].[Ca+2].[Ca+2].[Ca+2].[Ca+2].[Ca+2].[Ca+2].[Ca+2].[Ca+2].[Ca+2].[Ca+2].[Ca+2].[Ca+2] | [7 empty] | 75 | 2 | 56 | METHOD-1 | 980 | 5 | 650 | 30 | 0.52009 | 0.220173
206 | [O-2].[O-2].[O-2].[O-2].[O-2].[O-2].[O-2].[O-2].[O-2].[O-2].[O-2].[O-2].[O-2].[O-2].[O-2].[O-2].[O-2].[O-2].[O-2].[O-2].[O-2].[O-2].[O-2].[O-2].[O-2].[O-2].[O-2].[O-2].[O-2].[O-2].[O-2].[O-2].[O-2].[Al+3].[Al+3].[Al+3].[Al+3].[Al+3].[Al+3].[Al+3].[Al+3].[Al+3].[Al+3].[Al+3].[Al+3].[Al+3].[Al+3].[Ca+2].[Ca+2].[Ca+2].[Ca+2].[Ca+2].[Ca+2].[Ca+2].[Ca+2].[Ca+2].[Ca+2].[Ca+2].[Ca+2] | [7 empty] | 80 | 4 | 100 | METHOD-2 | 950 | 2.5 | 650 | 2.5 | 0.409 | 0.1282
207 | [O-2].[O-2].[O-2].[O-2].[O-2].[O-2].[O-2].[O-2].[O-2].[O-2].[O-2].[O-2].[O-2].[O-2].[O-2].[O-2].[O-2].[O-2].[O-2].[O-2].[O-2].[O-2].[O-2].[O-2].[O-2].[O-2].[O-2].[O-2].[O-2].[O-2].[O-2].[O-2].[O-2].[Al+3].[Al+3].[Al+3].[Al+3].[Al+3].[Al+3].[Al+3].[Al+3].[Al+3].[Al+3].[Al+3].[Al+3].[Al+3].[Al+3].[Ca+2].[Ca+2].[Ca+2].[Ca+2].[Ca+2].[Ca+2].[Ca+2].[Ca+2].[Ca+2].[Ca+2].[Ca+2].[Ca+2] | [7 empty] | 75 | 2 | 20 | METHOD-4 | 750 | 8.33333 | 750 | 8.33333 | 0.3009 | 0.2543
208 | [O-2].[O-2].[O-2].[O-2].[O-2].[O-2].[O-2].[O-2].[O-2].[O-2].[O-2].[O-2].[O-2].[O-2].[O-2].[O-2].[O-2].[O-2].[O-2].[O-2].[O-2].[O-2].[O-2].[O-2].[O-2].[O-2].[O-2].[O-2].[O-2].[O-2].[O-2].[O-2].[O-2].[Al+3].[Al+3].[Al+3].[Al+3].[Al+3].[Al+3].[Al+3].[Al+3].[Al+3].[Al+3].[Al+3].[Al+3].[Al+3].[Al+3].[Ca+2].[Ca+2].[Ca+2].[Ca+2].[Ca+2].[Ca+2].[Ca+2].[Ca+2].[Ca+2].[Ca+2].[Ca+2].[Ca+2] | [7 empty] | 52 | 5 | 10 | METHOD-2 | 750 | 20 | 750 | 20 | 0.213 | 0.1994
209 | [O-2].[O-2].[O-2].[O-2].[O-2].[O-2].[O-2].[O-2].[O-2].[O-2].[O-2].[O-2].[O-2].[O-2].[O-2].[O-2].[O-2].[O-2].[O-2].[O-2].[O-2].[O-2].[O-2].[O-2].[O-2].[O-2].[O-2].[O-2].[O-2].[O-2].[O-2].[O-2].[O-2].[Al+3].[Al+3].[Al+3].[Al+3].[Al+3].[Al+3].[Al+3].[Al+3].[Al+3].[Al+3].[Al+3].[Al+3].[Al+3].[Al+3].[Ca+2].[Ca+2].[Ca+2].[Ca+2].[Ca+2].[Ca+2].[Ca+2].[Ca+2].[Ca+2].[Ca+2].[Ca+2].[Ca+2] | [7 empty] | 75 | 2 | 200 | METHOD-1 | 1000 | 15 | 600 | 25 | 0.1518 | 0.0871
210 | [O--].[O--].[O--].[Al+3].[Al+3] | [7 empty] | 80 | 4 | 11 | METHOD-2 | 850 | 10 | 650 | 20 | 0.4292644 | 0.43
211 | [O-2].[O-2].[O-2].[O-2].[O-2].[O-2].[O-2].[O-2].[O-2].[O-2].[O-2].[O-2].[O-2].[O-2].[O-2].[O-2].[O-2].[O-2].[O-2].[O-2].[O-2].[O-2].[O-2].[O-2].[O-2].[O-2].[O-2].[O-2].[O-2].[O-2].[O-2].[O-2].[O-2].[Al+3].[Al+3].[Al+3].[Al+3].[Al+3].[Al+3].[Al+3].[Al+3].[Al+3].[Al+3].[Al+3].[Al+3].[Al+3].[Al+3].[Ca+2].[Ca+2].[Ca+2].[Ca+2].[Ca+2].[Ca+2].[Ca+2].[Ca+2].[Ca+2].[Ca+2].[Ca+2].[Ca+2] | [7 empty] | 75 | 4 | 45 | METHOD-1 | 850 | 10 | 690 | 30 | 0.3256 | 0.2728
212 | [O-2].[O-2].[O-2].[O-2].[O-2].[O-2].[O-2].[O-2].[O-2].[O-2].[O-2].[O-2].[O-2].[O-2].[O-2].[O-2].[O-2].[O-2].[O-2].[O-2].[O-2].[O-2].[O-2].[O-2].[O-2].[O-2].[O-2].[O-2].[O-2].[O-2].[O-2].[O-2].[O-2].[Al+3].[Al+3].[Al+3].[Al+3].[Al+3].[Al+3].[Al+3].[Al+3].[Al+3].[Al+3].[Al+3].[Al+3].[Al+3].[Al+3].[Ca+2].[Ca+2].[Ca+2].[Ca+2].[Ca+2].[Ca+2].[Ca+2].[Ca+2].[Ca+2].[Ca+2].[Ca+2].[Ca+2] | [7 empty] | 82.16 | 3 | 30 | METHOD-2 | 900 | 10 | 650 | 30 | 0.3952 | 0.2562
213 | [O-2].[O-2].[O-2].[O-2].[O-2].[O-2].[O-2].[O-2].[O-2].[O-2].[O-2].[O-2].[O-2].[O-2].[O-2].[O-2].[O-2].[O-2].[O-2].[O-2].[O-2].[O-2].[O-2].[O-2].[O-2].[O-2].[O-2].[O-2].[O-2].[O-2].[O-2].[O-2].[O-2].[Al+3].[Al+3].[Al+3].[Al+3].[Al+3].[Al+3].[Al+3].[Al+3].[Al+3].[Al+3].[Al+3].[Al+3].[Al+3].[Al+3].[Ca+2].[Ca+2].[Ca+2].[Ca+2].[Ca+2].[Ca+2].[Ca+2].[Ca+2].[Ca+2].[Ca+2].[Ca+2].[Ca+2] | [7 empty] | 75 | 4 | 45 | METHOD-1 | 850 | 5 | 690 | 30 | 0.35 | 0.3
214 | [O-2].[O-2].[O-2].[O-2].[O-2].[O-2].[O-2].[O-2].[O-2].[O-2].[O-2].[O-2].[O-2].[O-2].[O-2].[O-2].[O-2].[O-2].[O-2].[O-2].[O-2].[O-2].[O-2].[O-2].[O-2].[O-2].[O-2].[O-2].[O-2].[O-2].[O-2].[O-2].[O-2].[Al+3].[Al+3].[Al+3].[Al+3].[Al+3].[Al+3].[Al+3].[Al+3].[Al+3].[Al+3].[Al+3].[Al+3].[Al+3].[Al+3].[Ca+2].[Ca+2].[Ca+2].[Ca+2].[Ca+2].[Ca+2].[Ca+2].[Ca+2].[Ca+2].[Ca+2].[Ca+2].[Ca+2] | [7 empty] | 75 | 2 | 13 | METHOD-1 | 950 | 10 | 690 | 30 | 0.42 | 0.33
215 | [O-2].[O-2].[O-2].[O-2].[O-2].[O-2].[O-2].[O-2].[O-2].[O-2].[O-2].[O-2].[O-2].[O-2].[O-2].[O-2].[O-2].[O-2].[O-2].[O-2].[O-2].[O-2].[O-2].[O-2].[O-2].[O-2].[O-2].[O-2].[O-2].[O-2].[O-2].[O-2].[O-2].[Al+3].[Al+3].[Al+3].[Al+3].[Al+3].[Al+3].[Al+3].[Al+3].[Al+3].[Al+3].[Al+3].[Al+3].[Al+3].[Al+3].[Ca+2].[Ca+2].[Ca+2].[Ca+2].[Ca+2].[Ca+2].[Ca+2].[Ca+2].[Ca+2].[Ca+2].[Ca+2].[Ca+2] | [7 empty] | 80 | 4 | 100 | METHOD-2 | 950 | 2.5 | 650 | 2.5 | 0.271 | 0.0845
216 | [Ca++].[O-][Ti]([O-])=O | [7 empty] | 71.85 | 1 | 40 | METHOD-4 | 750 | 10 | 600 | 10 | 0.18743 | 0.2363
217 | [Ca++].[O-][Zr]([O-])=O | [7 empty] | 70 | 3 | 30 | METHOD-4 | 950 | 0 | 650 | 15 | 0.3555 | 0.3075
218 | [Ca++].[O-][Zr]([O-])=O | [7 empty] | 23.83 | 11 | 1200 | METHOD-3 | 700 | 30 | 700 | 30 | 0.11 | 0.11
219 | O=[Ce]=O | [7 empty] | 85 | 6 | 18 | METHOD-2 | 700 | 20 | 600 | 45 | 0.59 | 0.59
220 | O=[La]O[La]=O | [7 empty] | 80 | 4 | 100 | METHOD-2 | 950 | 2.5 | 650 | 2.5 | 0.3474 | 0.0614
221 | [Mg+2].[O-2] | [7 empty] | 58 | 4 | 50 | METHOD-1 | 758 | 30 | 758 | 30 | 0.45 | 0.43
222 | [Mg+2].[O-2] | [7 empty] | 75 | 1 | 51 | METHOD-1 | 850 | 6 | 650 | 10 | 0.3345 | 0.27
223 | [Mg+2].[O-2] | [7 empty] | 80 | 4 | 100 | METHOD-2 | 950 | 2.5 | 650 | 2.5 | 0.3923 | 0.1417
224 | [Mg+2].[O-2] | [7 empty] | 80 | 1 | 1250 | METHOD-8 | 750 | 30 | 750 | 20 | 0.36916 | 0.17
225 | O=[Si]=O | [7 empty] | 65.1 | 13 | 50 | METHOD-2 | 700 | 5 | 600 | 60 | 0.4861 | 0.3348
226 | O=[Ti]=O | [7 empty] | 90 | 1 | 10 | METHOD-4 | 750 | 10 | 600 | 10 | 0.2 | 0.24
227 | O=[Ti]=O | [7 empty] | 83.44 | 1 | 40 | METHOD-4 | 750 | 10 | 600 | 10 | 0.3107368 | 0.1876952
228 | O=[Y]O[Y]=O | [7 empty] | 19.9 | 6 | 190 | METHOD-8 | 740 | 10 | 740 | 10 | 0.06 | 0.077
229 | O=[Y]O[Y]=O | [7 empty] | 80 | 6 | 10 | METHOD-2 | 950 | 5 | 650 | 30 | 0.5426 | 0.4879
230 | O=[Yb]O[Yb]=O | [7 empty] | 90 | 4 | 50 | METHOD-4 | 900 | 5 | 650 | 25 | 0.4 | 0.22
231 | O=[Yb]O[Yb]=O | [7 empty] | 90 | 4 | 15 | METHOD-4 | 800 | 5 | 650 | 25 | 0.51 | 0.53
232 | O=[Zr]=O | [7 empty] | 90 | 3 | 10 | METHOD-2 | 900 | 10 | 650 | 20 | 0.57 | 0.36
233 | O=[Zr]=O | [7 empty] | 64 | 3 | 10 | METHOD-2 | 900 | 10 | 650 | 20 | 0.33 | 0.21
234 | O=[Zr]=O | [7 empty] | 80 | 3 | 10 | METHOD-2 | 900 | 10 | 650 | 20 | 0.49 | 0.31
235 | O=[Zr]=O | [7 empty] | 76.9 | 1 | 15 | METHOD-7 | 750 | 15 | 600 | 30 | 0.19 | 0.14
236 | [Ca++].[O-][Zr]([O-])=O | [7 empty] | 76.9 | 11 | 100 | METHOD-3 | 700 | 30 | 700 | 30 | 0.34 | 0.33
237 | O=[Zr]=O | [7 empty] | 60.3 | 11 | 50 | METHOD-8 | 750 | 10 | 750 | 10 | 0.31 | 0.15
238 | [Ca++].[O-][Zr]([O-])=O | [7 empty] | 66.7 | 11 | 100 | METHOD-3 | 950 | 10 | 850 | 10 | 0.21 | 0.21
239 | O=[Zr]=O | [7 empty] | 60.3 | 11 | 50 | METHOD-3 | 750 | 10 | 750 | 10 | 0.31 | 0.32
240 | O=[Zr]=O | [7 empty] | 60.3 | 11 | 23 | METHOD-3 | 950 | 0 | 850 | 10 | 0.25 | 0.23
241 | [Ca++].[O-][Zr]([O-])=O | [7 empty] | 66.7 | 11 | 100 | METHOD-3 | 700 | 30 | 700 | 30 | 0.23 | 0.23
242 | O=[Zr]=O | [7 empty] | 60.3 | 11 | 100 | METHOD-3 | 700 | 30 | 700 | 30 | 0.3 | 0.3
243 | [O-2].[O-2].[O-2].[O-2].[O-2].[O-2].[O-2].[O-2].[O-2].[O-2].[O-2].[O-2].[O-2].[O-2].[O-2].[O-2].[O-2].[O-2].[O-2].[O-2].[O-2].[O-2].[O-2].[O-2].[O-2].[O-2].[O-2].[O-2].[O-2].[O-2].[O-2].[O-2].[O-2].[Al+3].[Al+3].[Al+3].[Al+3].[Al+3].[Al+3].[Al+3].[Al+3].[Al+3].[Al+3].[Al+3].[Al+3].[Al+3].[Al+3].[Ca+2].[Ca+2].[Ca+2].[Ca+2].[Ca+2].[Ca+2].[Ca+2].[Ca+2].[Ca+2].[Ca+2].[Ca+2].[Ca+2] | [7 empty] | 85 | 4 | 45 | METHOD-1 | 850 | 5 | 690 | 30 | 0.45 | 0.36
244 | [O--].[O--].[O--].[Al+3].[Al+3] | [7 empty] | 91 | 6 | 30 | METHOD-2 | 750 | 20 | 750 | 20 | 0.52 | 0.55
245 | O=[Ce]=O | [7 empty] | 91 | 6 | 18 | METHOD-2 | 700 | 20 | 600 | 45 | 0.55 | 0.535
246 | O=[Ce]=O | [7 empty] | 80 | 6 | 18 | METHOD-2 | 700 | 20 | 600 | 45 | 0.57 | 0.49
247 | O=[Ce]=O | [7 empty] | 95 | 6 | 18 | METHOD-2 | 700 | 20 | 600 | 45 | 0.44 | 0.45
248 | O=[Nd]O[Nd]=O | [7 empty] | 90 | 10 | 24 | METHOD-4 | 900 | 5 | 650 | 30 | 0.56 | 0.4
249 | O=[Nd]O[Nd]=O | [7 empty] | 60 | 10 | 24 | METHOD-4 | 900 | 5 | 650 | 30 | 0.46 | 0.31
250 | O=[Nd]O[Nd]=O | [7 empty] | 30 | 10 | 24 | METHOD-4 | 1000 | 5 | 650 | 30 | 0.23 | 0.22
251 | C(=O)([O-])[O-].[Ca+2] | [7 empty] | 56 | 1 | 50 | METHOD-2 | 700 | 5 | 600 | 60 | 0.6683 | 0.277
252 | O=[Si]=O | [7 empty] | 50 | 13 | 50 | METHOD-2 | 700 | 5 | 600 | 60 | 0.2825 | 0.1835
253 | O=[Si]=O | [7 empty] | 75 | 13 | 50 | METHOD-2 | 700 | 5 | 600 | 60 | 0.5367 | 0.2985
254 | O=[Ca] | [7 empty] | 100 | 1 | 50 | METHOD-2 | 700 | 5 | 600 | 60 | 0.5135 | 0.2675
255 | [O-][Al-]0([O-])O[Al-]([O-])([O-])O[Al-]([O-])([O-])O[Al-]([O-])([O-])O[Al-]([O-])([O-])O[Al-]([O-])([O-])O0.[Ca+2].[Ca+2].[Ca+2].[Ca+2].[Ca+2].[Ca+2].[Ca+2].[Ca+2].[Ca+2] | [7 empty] | 77.9 | 1 | 25 | METHOD-4 | 750 | 30 | 650 | 30 | 0.2626 | 0.3333
256 | [O-][Al-]0([O-])O[Al-]([O-])([O-])O[Al-]([O-])([O-])O[Al-]([O-])([O-])O[Al-]([O-])([O-])O[Al-]([O-])([O-])O0.[Ca+2].[Ca+2].[Ca+2].[Ca+2].[Ca+2].[Ca+2].[Ca+2].[Ca+2].[Ca+2] | [7 empty] | 59.2 | 1 | 25 | METHOD-4 | 750 | 30 | 650 | 30 | 0.1547 | 0.2033
257 | [O-][Al-]0([O-])O[Al-]([O-])([O-])O[Al-]([O-])([O-])O[Al-]([O-])([O-])O[Al-]([O-])([O-])O[Al-]([O-])([O-])O0.[Ca+2].[Ca+2].[Ca+2].[Ca+2].[Ca+2].[Ca+2].[Ca+2].[Ca+2].[Ca+2] | [7 empty] | 77.9 | 1 | 25 | METHOD-4 | 750 | 30 | 650 | 30 | 0.2371 | 0.2912
258 | [O-][Al-]0([O-])O[Al-]([O-])([O-])O[Al-]([O-])([O-])O[Al-]([O-])([O-])O[Al-]([O-])([O-])O[Al-]([O-])([O-])O0.[Ca+2].[Ca+2].[Ca+2].[Ca+2].[Ca+2].[Ca+2].[Ca+2].[Ca+2].[Ca+2] | [7 empty] | 59.2 | 1 | 25 | METHOD-4 | 750 | 30 | 650 | 30 | 0.2062 | 0.2599
259 | [O-][Al-]0([O-])O[Al-]([O-])([O-])O[Al-]([O-])([O-])O[Al-]([O-])([O-])O[Al-]([O-])([O-])O[Al-]([O-])([O-])O0.[Ca+2].[Ca+2].[Ca+2].[Ca+2].[Ca+2].[Ca+2].[Ca+2].[Ca+2].[Ca+2] | [7 empty] | 43.2 | 1 | 25 | METHOD-4 | 750 | 30 | 650 | 30 | 0.1661 | 0.2408
260 | [O-][Al-]0([O-])O[Al-]([O-])([O-])O[Al-]([O-])([O-])O[Al-]([O-])([O-])O[Al-]([O-])([O-])O[Al-]([O-])([O-])O0.[Ca+2].[Ca+2].[Ca+2].[Ca+2].[Ca+2].[Ca+2].[Ca+2].[Ca+2].[Ca+2] | [7 empty] | 29.3 | 1 | 25 | METHOD-4 | 750 | 30 | 650 | 30 | 0.1199 | 0.1867
261 | [O--].[O--].[O--].[Al+3].[Al+3] | [7 empty] | 91.7 | 1 | 25 | METHOD-4 | 750 | 30 | 650 | 30 | 0.2198 | 0.2624
262 | [Mg+2].[O-2] | [7 empty] | 93.3 | 1 | 25 | METHOD-4 | 750 | 30 | 650 | 30 | 0.4148 | 0.3054
263 | [Mg+2].[O-2] | [7 empty] | 87.4 | 1 | 25 | METHOD-4 | 750 | 30 | 650 | 30 | 0.405 | 0.3045
264 | [Mg+2].[O-2] | [7 empty] | 77.7 | 1 | 25 | METHOD-4 | 750 | 30 | 650 | 30 | 0.4015 | 0.2814
265 | [Mg+2].[O-2] | [7 empty] | 73.6 | 1 | 25 | METHOD-4 | 750 | 30 | 650 | 30 | 0.4235 | 0.275
266 | [Mg+2].[O-2] | [7 empty] | 63.5 | 1 | 25 | METHOD-4 | 750 | 30 | 650 | 30 | 0.41 | 0.2454
267 | C(=O)([O-])[O-].[Ca+2] | [7 empty] | 56 | 1 | 25 | METHOD-4 | 750 | 30 | 650 | 30 | 0.265 | 0.2933
268 | O=[Y]O[Y]=O | [7 empty] | 83.2 | 1 | 25 | METHOD-4 | 750 | 30 | 650 | 30 | 0.1701 | 0.2719
269 | O=[Zr]=O | [7 empty] | 76.9 | 1 | 25 | METHOD-4 | 750 | 30 | 650 | 30 | 0.2335 | 0.2168
270 | [Ca++].[O-][Zr]([O-])=O | [7 empty] | 73.8 | 1 | 25 | METHOD-4 | 750 | 30 | 650 | 30 | 0.3439 | 0.2893
271 | [Ca++].[O-][Zr]([O-])=O | [7 empty] | 55.6 | 1 | 25 | METHOD-4 | 750 | 30 | 650 | 30 | 0.2872 | 0.2595
272 | [Ca++].[O-][Zr]([O-])=O | [7 empty] | 42.2 | 1 | 25 | METHOD-4 | 750 | 30 | 650 | 30 | 0.2267 | 0.2033
273 | [Ca++].[O-][Zr]([O-])=O | [7 empty] | 31.9 | 1 | 25 | METHOD-4 | 750 | 30 | 650 | 30 | 0.1869 | 0.1823
274 | [Mg+2].[O-2] | [7 empty] | 77.7 | 1 | 25 | METHOD-4 | 930 | 10 | 650 | 30 | 0.4307 | 0.1907
275 | [Ca++].[O-][Zr]([O-])=O | [7 empty] | 73.8 | 1 | 25 | METHOD-4 | 930 | 10 | 650 | 30 | 0.3248 | 0.298
276 | [O-][Al-]0([O-])O[Al-]([O-])([O-])O[Al-]([O-])([O-])O[Al-]([O-])([O-])O[Al-]([O-])([O-])O[Al-]([O-])([O-])O0.[Ca+2].[Ca+2].[Ca+2].[Ca+2].[Ca+2].[Ca+2].[Ca+2].[Ca+2].[Ca+2] | [7 empty] | 77.9 | 1 | 25 | METHOD-4 | 930 | 10 | 650 | 30 | 0.3067 | 0.2273
277 | C(=O)([O-])[O-].[Ca+2] | [7 empty] | 56 | 1 | 25 | METHOD-4 | 930 | 10 | 650 | 30 | 0.2683 | 0.1266
278 | [O-][Al-]0([O-])O[Al-]([O-])([O-])O[Al-]([O-])([O-])O[Al-]([O-])([O-])O[Al-]([O-])([O-])O[Al-]([O-])([O-])O0.[Ca+2].[Ca+2].[Ca+2].[Ca+2].[Ca+2].[Ca+2].[Ca+2].[Ca+2].[Ca+2] | [7 empty] | 77.9 | 1 | 25 | METHOD-4 | 930 | 10 | 650 | 30 | 0.2232 | 0.2107
279 | O=[Y]O[Y]=O | [7 empty] | 80 | 6 | 10 | METHOD-2 | 850 | 5 | 650 | 30 | 0.5965 | 0.5399
280 | O=[Y]O[Y]=O | [7 empty] | 80 | 6 | 10 | METHOD-2 | 950 | 5 | 650 | 30 | 0.5901 | 0.4974
281 | O=[Y]O[Y]=O | [7 empty] | 80 | 6 | 10 | METHOD-2 | 850 | 5 | 650 | 30 | 0.5838 | 0.5748
282 | O=[Y]O[Y]=O | [7 empty] | 80 | 6 | 10 | METHOD-2 | 1050 | 5 | 650 | 30 | 0.5843 | 0.3919
283 | O=[Y]O[Y]=O | [7 empty] | 80 | 6 | 10 | METHOD-2 | 950 | 5 | 650 | 30 | 0.5721 | 0.5021
284 | O=[Y]O[Y]=O | [7 empty] | 95 | 6 | 10 | METHOD-2 | 850 | 5 | 650 | 30 | 0.6058 | 0.5821
285 | O=[Y]O[Y]=O | [7 empty] | 80 | 6 | 10 | METHOD-2 | 850 | 5 | 650 | 30 | 0.5847 | 0.5756
286 | O=[Ca] | [7 empty] | 100 | 1 | 10 | METHOD-2 | 950 | 5 | 650 | 30 | 0.5292 | 0.4183
287 | O=[Y]O[Y]=O | [7 empty] | 60 | 6 | 10 | METHOD-2 | 850 | 5 | 650 | 30 | 0.4365 | 0.4477
288 | O=[Ca] | [7 empty] | 100 | 1 | 115 | METHOD-4 | 758 | 30 | 758 | 30 | 0.687016 | 0.178031
289 | [O-2].[O-2].[O-2].[O-2].[Mg+2].[Al+3].[Al+3] | [7 empty] | 90 | 4 | 131 | METHOD-4 | 758 | 30 | 758 | 30 | 0.613301 | 0.45249
290 | [O-2].[O-2].[O-2].[O-2].[Mg+2].[Al+3].[Al+3] | [7 empty] | 82 | 4 | 126 | METHOD-4 | 758 | 30 | 758 | 30 | 0.48762 | 0.437944
291 | [O-2].[O-2].[O-2].[O-2].[Mg+2].[Al+3].[Al+3] | [7 empty] | 74 | 4 | 126 | METHOD-4 | 758 | 30 | 758 | 30 | 0.48762 | 0.442778
292 | [O-2].[O-2].[O-2].[O-2].[Mg+2].[Al+3].[Al+3] | [7 empty] | 68 | 4 | 106 | METHOD-4 | 758 | 30 | 758 | 30 | 0.389737 | 0.405143
293 | [O-2].[O-2].[O-2].[O-2].[Mg+2].[Al+3].[Al+3] | [7 empty] | 58 | 4 | 132 | METHOD-4 | 758 | 30 | 758 | 30 | 0.322062 | 0.34132
294 | O=[Ca] | [7 empty] | 100 | 1 | 60 | METHOD-4 | 758 | 30 | 758 | 30 | 0.687016 | 0.209582
295 | [O-2].[O-2].[O-2].[O-2].[Mg+2].[Al+3].[Al+3] | [7 empty] | 90 | 4 | 60 | METHOD-4 | 758 | 30 | 758 | 30 | 0.613301 | 0.540095
296 | [O-2].[O-2].[O-2].[O-2].[Mg+2].[Al+3].[Al+3] | [7 empty] | 82 | 4 | 60 | METHOD-4 | 758 | 30 | 758 | 30 | 0.48762 | 0.478465
297 | [O-2].[O-2].[O-2].[O-2].[Mg+2].[Al+3].[Al+3] | [7 empty] | 68 | 4 | 60 | METHOD-4 | 758 | 30 | 758 | 30 | 0.389737 | 0.410186
298 | [O-2].[O-2].[O-2].[O-2].[Mg+2].[Al+3].[Al+3] | [7 empty] | 58 | 4 | 60 | METHOD-4 | 758 | 30 | 758 | 30 | 0.322062 | 0.344325
299 | [O-2].[O-2].[O-2].[O-2].[O-2].[O-2].[O-2].[O-2].[O-2].[O-2].[O-2].[O-2].[O-2].[O-2].[O-2].[O-2].[O-2].[O-2].[O-2].[O-2].[O-2].[O-2].[O-2].[O-2].[O-2].[O-2].[O-2].[O-2].[O-2].[O-2].[O-2].[O-2].[O-2].[Al+3].[Al+3].[Al+3].[Al+3].[Al+3].[Al+3].[Al+3].[Al+3].[Al+3].[Al+3].[Al+3].[Al+3].[Al+3].[Al+3].[Ca+2].[Ca+2].[Ca+2].[Ca+2].[Ca+2].[Ca+2].[Ca+2].[Ca+2].[Ca+2].[Ca+2].[Ca+2].[Ca+2] | [7 empty] | 87 | 2 | 50 | METHOD-1 | 850 | 5 | 700 | 30 | 0.448624 | 0.414285
300 | [O-2].[O-2].[O-2].[O-2].[O-2].[O-2].[O-2].[O-2].[O-2].[O-2].[O-2].[O-2].[O-2].[O-2].[O-2].[O-2].[O-2].[O-2].[O-2].[O-2].[O-2].[O-2].[O-2].[O-2].[O-2].[O-2].[O-2].[O-2].[O-2].[O-2].[O-2].[O-2].[O-2].[Al+3].[Al+3].[Al+3].[Al+3].[Al+3].[Al+3].[Al+3].[Al+3].[Al+3].[Al+3].[Al+3].[Al+3].[Al+3].[Al+3].[Ca+2].[Ca+2].[Ca+2].[Ca+2].[Ca+2].[Ca+2].[Ca+2].[Ca+2].[Ca+2].[Ca+2].[Ca+2].[Ca+2] | [7 empty] | 80 | 4 | 11 | METHOD-2 | 850 | 10 | 850 | 30 | 0.4696 | 0.4586
301 | [O-2].[O-2].[O-2].[O-2].[O-2].[O-2].[O-2].[O-2].[O-2].[O-2].[O-2].[O-2].[O-2].[O-2].[O-2].[O-2].[O-2].[O-2].[O-2].[O-2].[O-2].[O-2].[O-2].[O-2].[O-2].[O-2].[O-2].[O-2].[O-2].[O-2].[O-2].[O-2].[O-2].[Al+3].[Al+3].[Al+3].[Al+3].[Al+3].[Al+3].[Al+3].[Al+3].[Al+3].[Al+3].[Al+3].[Al+3].[Al+3].[Al+3].[Ca+2].[Ca+2].[Ca+2].[Ca+2].[Ca+2].[Ca+2].[Ca+2].[Ca+2].[Ca+2].[Ca+2].[Ca+2].[Ca+2] | [7 empty] | 66 | 1 | 50 | METHOD-1 | 800 | 5 | 650 | 40 | 0.25795 | 0.17097
302 | [O-2].[O-2].[O-2].[O-2].[O-2].[O-2].[O-2].[O-2].[O-2].[O-2].[O-2].[O-2].[O-2].[O-2].[O-2].[O-2].[O-2].[O-2].[O-2].[O-2].[O-2].[O-2].[O-2].[O-2].[O-2].[O-2].[O-2].[O-2].[O-2].[O-2].[O-2].[O-2].[O-2].[Al+3].[Al+3].[Al+3].[Al+3].[Al+3].[Al+3].[Al+3].[Al+3].[Al+3].[Al+3].[Al+3].[Al+3].[Al+3].[Al+3].[Ca+2].[Ca+2].[Ca+2].[Ca+2].[Ca+2].[Ca+2].[Ca+2].[Ca+2].[Ca+2].[Ca+2].[Ca+2].[Ca+2] | [7 empty] | 90 | 7 | 28 | METHOD-1 | 800 | 10 | 650 | 30 | 0.59 | 0.51
303 | [O-2].[O-2].[O-2].[O-2].[O-2].[O-2].[Ca+2].[Ca+2].[Ca+2].[Al+3].[Al+3] | [7 empty] | 91 | 1 | 50 | METHOD-5 | 850 | 10 | 650 | 30 | 0.6 | 0.41
304 | [O-2].[O-2].[O-2].[O-2].[O-2].[O-2].[Ca+2].[Ca+2].[Ca+2].[Al+3].[Al+3] | [7 empty] | 91 | 1 | 100 | METHOD-5 | 850 | 10 | 650 | 30 | 0.6 | 0.34
305 | O=[La]O[La]=O | [7 empty] | 80 | 4 | 11 | METHOD-2 | 850 | 10 | 850 | 30 | 0.4987 | 0.2197
306 | O=[La]O[La]=O | [7 empty] | 80 | 4 | 11 | METHOD-2 | 850 | 10 | 850 | 30 | 0.6009 | 0.5808
307 | [O-2].[O-2].[O-2].[O-2].[O-2].[O-2].[O-2].[O-2].[O-2].[O-2].[O-2].[O-2].[O-2].[O-2].[O-2].[O-2].[O-2].[O-2].[O-2].[O-2].[O-2].[O-2].[O-2].[O-2].[O-2].[O-2].[O-2].[O-2].[O-2].[O-2].[O-2].[O-2].[O-2].[Al+3].[Al+3].[Al+3].[Al+3].[Al+3].[Al+3].[Al+3].[Al+3].[Al+3].[Al+3].[Al+3].[Al+3].[Al+3].[Al+3].[Ca+2].[Ca+2].[Ca+2].[Ca+2].[Ca+2].[Ca+2].[Ca+2].[Ca+2].[Ca+2].[Ca+2].[Ca+2].[Ca+2] | [7 empty] | 80 | 4 | 11 | METHOD-2 | 850 | 10 | 850 | 30 | 0.4691 | 0.3188
308 | [O-2].[O-2].[O-2].[O-2].[O-2].[O-2].[O-2].[O-2].[O-2].[O-2].[O-2].[O-2].[O-2].[O-2].[O-2].[O-2].[O-2].[O-2].[O-2].[O-2].[O-2].[O-2].[O-2].[O-2].[O-2].[O-2].[O-2].[O-2].[O-2].[O-2].[O-2].[O-2].[O-2].[Al+3].[Al+3].[Al+3].[Al+3].[Al+3].[Al+3].[Al+3].[Al+3].[Al+3].[Al+3].[Al+3].[Al+3].[Al+3].[Al+3].[Ca+2].[Ca+2].[Ca+2].[Ca+2].[Ca+2].[Ca+2].[Ca+2].[Ca+2].[Ca+2].[Ca+2].[Ca+2].[Ca+2] | [7 empty] | 87 | 2 | 50 | METHOD-1 | 980 | 5 | 700 | 30 | 0.52 | 0.22
309 | [O-2].[O-2].[O-2].[O-2].[O-2].[O-2].[Ca+2].[Ca+2].[Ca+2].[Al+3].[Al+3] | [7 empty] | 74 | 1 | 20 | METHOD-3 | 850 | 10 | 700 | 30 | 0.4919 | 0.4248
310 | [O-2].[O-2].[O-2].[O-2].[O-2].[O-2].[Ca+2].[Ca+2].[Ca+2].[Al+3].[Al+3] | [7 empty] | 74 | 1 | 20 | METHOD-3 | 850 | 10 | 700 | 10 | 0.4739 | 0.3606
311 | [O-2].[O-2].[O-2].[O-2].[O-2].[O-2].[Ca+2].[Ca+2].[Ca+2].[Al+3].[Al+3] | [7 empty] | 74 | 1 | 20 | METHOD-3 | 850 | 10 | 700 | 5 | 0.4357 | 0.2805
312 | [O-2].[O-2].[O-2].[O-2].[O-2].[O-2].[Ca+2].[Ca+2].[Ca+2].[Al+3].[Al+3] | [7 empty] | 74 | 1 | 20 | METHOD-3 | 850 | 10 | 700 | 2 | 0.3258 | 0.1828
313 | [O-2].[O-2].[O-2].[O-2].[O-2].[O-2].[Ca+2].[Ca+2].[Ca+2].[Al+3].[Al+3] | [7 empty] | 70 | 1 | 50 | METHOD-3 | 850 | 10 | 700 | 30 | 0.4508 | 0.358
314 | [O-2].[O-2].[O-2].[O-2].[O-2].[O-2].[Ca+2].[Ca+2].[Ca+2].[Al+3].[Al+3] | [7 empty] | 74 | 1 | 50 | METHOD-3 | 850 | 10 | 700 | 30 | 0.4919 | 0.381
315 | [O-2].[O-2].[O-2].[O-2].[O-2].[O-2].[Ca+2].[Ca+2].[Ca+2].[Al+3].[Al+3] | [7 empty] | 78 | 1 | 50 | METHOD-3 | 850 | 10 | 700 | 30 | 0.5671 | 0.3186
316 | [O-2].[O-2].[O-2].[O-2].[O-2].[O-2].[Ca+2].[Ca+2].[Ca+2].[Al+3].[Al+3] | [7 empty] | 74 | 1 | 20 | METHOD-3 | 900 | 10 | 700 | 30 | 0.4858 | 0.3493
317 | [O-2].[O-2].[O-2].[O-2].[O-2].[O-2].[Ca+2].[Ca+2].[Ca+2].[Al+3].[Al+3] | [7 empty] | 74 | 1 | 20 | METHOD-3 | 950 | 10 | 700 | 30 | 0.4865 | 0.2969
318 | [O-2].[O-2].[O-2].[O-2].[O-2].[O-2].[Ca+2].[Ca+2].[Ca+2].[Al+3].[Al+3] | [7 empty] | 74 | 1 | 20 | METHOD-3 | 850 | 10 | 700 | 30 | 0.4927 | 0.4243
319 | [O-2].[O-2].[O-2].[O-2].[O-2].[O-2].[Ca+2].[Ca+2].[Ca+2].[Al+3].[Al+3] | [7 empty] | 74 | 1 | 20 | METHOD-3 | 950 | 10 | 700 | 30 | 0.4729 | 0.2799
320 | [O-2].[O-2].[O-2].[O-2].[O-2].[O-2].[Ca+2].[Ca+2].[Ca+2].[Al+3].[Al+3] | [7 empty] | 74 | 1 | 20 | METHOD-3 | 950 | 10 | 700 | 30 | 0.4593 | 0.2304
321 | [O-2].[O-2].[O-2].[O-2].[O-2].[O-2].[Ca+2].[Ca+2].[Ca+2].[Al+3].[Al+3] | [7 empty] | 74 | 1 | 20 | METHOD-3 | 850 | 10 | 680 | 30 | 0.5143 | 0.4343
322 | [O-2].[O-2].[O-2].[O-2].[O-2].[O-2].[Ca+2].[Ca+2].[Ca+2].[Al+3].[Al+3] | [7 empty] | 74 | 1 | 20 | METHOD-3 | 850 | 10 | 700 | 30 | 0.4929 | 0.4215
323 | [O-2].[O-2].[O-2].[O-2].[O-2].[O-2].[Ca+2].[Ca+2].[Ca+2].[Al+3].[Al+3] | [7 empty] | 74 | 1 | 20 | METHOD-3 | 850 | 10 | 725 | 30 | 0.4702 | 0.379
324 | [O-2].[O-2].[O-2].[O-2].[O-2].[O-2].[Ca+2].[Ca+2].[Ca+2].[Al+3].[Al+3] | [7 empty] | 74 | 1 | 20 | METHOD-3 | 850 | 10 | 650 | 30 | 0.4582 | 0.2916
325 | [O-2].[O-2].[O-2].[O-2].[O-2].[O-2].[O-2].[O-2].[O-2].[O-2].[O-2].[O-2].[O-2].[O-2].[O-2].[O-2].[O-2].[O-2].[O-2].[O-2].[O-2].[O-2].[O-2].[O-2].[O-2].[O-2].[O-2].[O-2].[O-2].[O-2].[O-2].[O-2].[O-2].[Al+3].[Al+3].[Al+3].[Al+3].[Al+3].[Al+3].[Al+3].[Al+3].[Al+3].[Al+3].[Al+3].[Al+3].[Al+3].[Al+3].[Ca+2].[Ca+2].[Ca+2].[Ca+2].[Ca+2].[Ca+2].[Ca+2].[Ca+2].[Ca+2].[Ca+2].[Ca+2].[Ca+2] | [7 empty] | 90 | 12 | 30 | METHOD-2 | 900 | 10 | 650 | 30 | 0.6827 | 0.624
326 | [O-2].[O-2].[O-2].[O-2].[O-2].[O-2].[O-2].[O-2].[O-2].[O-2].[O-2].[O-2].[O-2].[O-2].[O-2].[O-2].[O-2].[O-2].[O-2].[O-2].[O-2].[O-2].[O-2].[O-2].[O-2].[O-2].[O-2].[O-2].[O-2].[O-2].[O-2].[O-2].[O-2].[Al+3].[Al+3].[Al+3].[Al+3].[Al+3].[Al+3].[Al+3].[Al+3].[Al+3].[Al+3].[Al+3].[Al+3].[Al+3].[Al+3].[Ca+2].[Ca+2].[Ca+2].[Ca+2].[Ca+2].[Ca+2].[Ca+2].[Ca+2].[Ca+2].[Ca+2].[Ca+2].[Ca+2] | [7 empty] | 85 | 12 | 30 | METHOD-2 | 900 | 10 | 650 | 30 | 0.6417 | 0.6096
327 | [O-2].[O-2].[O-2].[O-2].[O-2].[O-2].[O-2].[O-2].[O-2].[O-2].[O-2].[O-2].[O-2].[O-2].[O-2].[O-2].[O-2].[O-2].[O-2].[O-2].[O-2].[O-2].[O-2].[O-2].[O-2].[O-2].[O-2].[O-2].[O-2].[O-2].[O-2].[O-2].[O-2].[Al+3].[Al+3].[Al+3].[Al+3].[Al+3].[Al+3].[Al+3].[Al+3].[Al+3].[Al+3].[Al+3].[Al+3].[Al+3].[Al+3].[Ca+2].[Ca+2].[Ca+2].[Ca+2].[Ca+2].[Ca+2].[Ca+2].[Ca+2].[Ca+2].[Ca+2].[Ca+2].[Ca+2] | [7 empty] | 75 | 12 | 30 | METHOD-2 | 900 | 10 | 650 | 30 | 0.5823 | 0.559
328 | O=[Ca] | [7 empty] | 100 | 1 | 30 | METHOD-2 | 900 | 10 | 650 | 30 | 0.555 | 0.1277
329 | [O-2].[O-2].[O-2].[O-2].[O-2].[O-2].[O-2].[O-2].[O-2].[O-2].[O-2].[O-2].[O-2].[O-2].[O-2].[O-2].[O-2].[O-2].[O-2].[O-2].[O-2].[O-2].[O-2].[O-2].[O-2].[O-2].[O-2].[O-2].[O-2].[O-2].[O-2].[O-2].[O-2].[Al+3].[Al+3].[Al+3].[Al+3].[Al+3].[Al+3].[Al+3].[Al+3].[Al+3].[Al+3].[Al+3].[Al+3].[Al+3].[Al+3].[Ca+2].[Ca+2].[Ca+2].[Ca+2].[Ca+2].[Ca+2].[Ca+2].[Ca+2].[Ca+2].[Ca+2].[Ca+2].[Ca+2] | [7 empty] | 65 | 12 | 30 | METHOD-2 | 900 | 10 | 650 | 30 | 0.4891 | 0.4795
330 | [O-2].[O-2].[O-2].[O-2].[O-2].[O-2].[O-2].[O-2].[O-2].[O-2].[O-2].[O-2].[O-2].[O-2].[O-2].[O-2].[O-2].[O-2].[O-2].[O-2].[O-2].[O-2].[O-2].[O-2].[O-2].[O-2].[O-2].[O-2].[O-2].[O-2].[O-2].[O-2].[O-2].[Al+3].[Al+3].[Al+3].[Al+3].[Al+3].[Al+3].[Al+3].[Al+3].[Al+3].[Al+3].[Al+3].[Al+3].[Al+3].[Al+3].[Ca+2].[Ca+2].[Ca+2].[Ca+2].[Ca+2].[Ca+2].[Ca+2].[Ca+2].[Ca+2].[Ca+2].[Ca+2].[Ca+2] | [7 empty] | 90 | 12 | 30 | METHOD-2 | 950 | 10 | 650 | 30 | 0.6793 | 0.3638
331 | [O-2].[O-2].[O-2].[O-2].[O-2].[O-2].[O-2].[O-2].[O-2].[O-2].[O-2].[O-2].[O-2].[O-2].[O-2].[O-2].[O-2].[O-2].[O-2].[O-2].[O-2].[O-2].[O-2].[O-2].[O-2].[O-2].[O-2].[O-2].[O-2].[O-2].[O-2].[O-2].[O-2].[Al+3].[Al+3].[Al+3].[Al+3].[Al+3].[Al+3].[Al+3].[Al+3].[Al+3].[Al+3].[Al+3].[Al+3].[Al+3].[Al+3].[Ca+2].[Ca+2].[Ca+2].[Ca+2].[Ca+2].[Ca+2].[Ca+2].[Ca+2].[Ca+2].[Ca+2].[Ca+2].[Ca+2] | [7 empty] | 85 | 12 | 30 | METHOD-2 | 950 | 10 | 650 | 30 | 0.6407 | 0.4152
332 | [O-2].[O-2].[O-2].[O-2].[O-2].[O-2].[O-2].[O-2].[O-2].[O-2].[O-2].[O-2].[O-2].[O-2].[O-2].[O-2].[O-2].[O-2].[O-2].[O-2].[O-2].[O-2].[O-2].[O-2].[O-2].[O-2].[O-2].[O-2].[O-2].[O-2].[O-2].[O-2].[O-2].[Al+3].[Al+3].[Al+3].[Al+3].[Al+3].[Al+3].[Al+3].[Al+3].[Al+3].[Al+3].[Al+3].[Al+3].[Al+3].[Al+3].[Ca+2].[Ca+2].[Ca+2].[Ca+2].[Ca+2].[Ca+2].[Ca+2].[Ca+2].[Ca+2].[Ca+2].[Ca+2].[Ca+2] | [7 empty] | 75 | 12 | 30 | METHOD-2 | 950 | 10 | 650 | 30 | 0.5802 | 0.4401
333 | O=[Ca] | [7 empty] | 100 | 1 | 30 | METHOD-2 | 950 | 10 | 650 | 30 | 0.552 | 0.089
334 | [O-2].[O-2].[O-2].[O-2].[O-2].[O-2].[O-2].[O-2].[O-2].[O-2].[O-2].[O-2].[O-2].[O-2].[O-2].[O-2].[O-2].[O-2].[O-2].[O-2].[O-2].[O-2].[O-2].[O-2].[O-2].[O-2].[O-2].[O-2].[O-2].[O-2].[O-2].[O-2].[O-2].[Al+3].[Al+3].[Al+3].[Al+3].[Al+3].[Al+3].[Al+3].[Al+3].[Al+3].[Al+3].[Al+3].[Al+3].[Al+3].[Al+3].[Ca+2].[Ca+2].[Ca+2].[Ca+2].[Ca+2].[Ca+2].[Ca+2].[Ca+2].[Ca+2].[Ca+2].[Ca+2].[Ca+2] | [7 empty] | 65 | 12 | 30 | METHOD-2 | 950 | 10 | 650 | 30 | 0.4898 | 0.4107
335 | [O-][Al-]0([O-])O[Al-]([O-])([O-])O[Al-]([O-])([O-])O[Al-]([O-])([O-])O[Al-]([O-])([O-])O[Al-]([O-])([O-])O0.[Ca+2].[Ca+2].[Ca+2].[Ca+2].[Ca+2].[Ca+2].[Ca+2].[Ca+2].[Ca+2] | [7 empty] | 80 | 10 | 35 | METHOD-2 | 900 | 10 | 650 | 30 | 0.5486 | 0.4665
336 | [O-][Al-]0([O-])O[Al-]([O-])([O-])O[Al-]([O-])([O-])O[Al-]([O-])([O-])O[Al-]([O-])([O-])O[Al-]([O-])([O-])O0.[Ca+2].[Ca+2].[Ca+2].[Ca+2].[Ca+2].[Ca+2].[Ca+2].[Ca+2].[Ca+2] | [7 empty] | 80 | 10 | 35 | METHOD-2 | 800 | 10 | 650 | 30 | 0.5482 | 0.5148
337 | [O-][Al-]0([O-])O[Al-]([O-])([O-])O[Al-]([O-])([O-])O[Al-]([O-])([O-])O[Al-]([O-])([O-])O[Al-]([O-])([O-])O0.[Ca+2].[Ca+2].[Ca+2].[Ca+2].[Ca+2].[Ca+2].[Ca+2].[Ca+2].[Ca+2] | [7 empty] | 80 | 10 | 35 | METHOD-2 | 1000 | 5 | 650 | 10 | 0.534 | 0.1933
338 | [O-][Al-]0([O-])O[Al-]([O-])([O-])O[Al-]([O-])([O-])O[Al-]([O-])([O-])O[Al-]([O-])([O-])O[Al-]([O-])([O-])O0.[Ca+2].[Ca+2].[Ca+2].[Ca+2].[Ca+2].[Ca+2].[Ca+2].[Ca+2].[Ca+2] | [7 empty] | 80 | 10 | 35 | METHOD-2 | 800 | 10 | 650 | 30 | 0.5272 | 0.5244
339 | [O-][Al-]0([O-])O[Al-]([O-])([O-])O[Al-]([O-])([O-])O[Al-]([O-])([O-])O[Al-]([O-])([O-])O[Al-]([O-])([O-])O0.[Ca+2].[Ca+2].[Ca+2].[Ca+2].[Ca+2].[Ca+2].[Ca+2].[Ca+2].[Ca+2] | [7 empty] | 80 | 10 | 35 | METHOD-2 | 900 | 10 | 650 | 10 | 0.5185 | 0.326
340 | [Mg+2].[O-2] | [7 empty] | 75 | 8 | 24 | METHOD-4 | 900 | 10 | 650 | 10 | 0.5758 | 0.5373
341 | [Mg+2].[O-2] | [7 empty] | 67 | 8 | 24 | METHOD-4 | 900 | 10 | 650 | 10 | 0.499 | 0.4806
342 | O=[Ca] | [7 empty] | 100 | 1 | 24 | METHOD-4 | 900 | 10 | 650 | 10 | 0.4863 | 0.1891
343 | [Mg+2].[O-2] | [7 empty] | 52 | 8 | 24 | METHOD-4 | 900 | 10 | 650 | 10 | 0.391 | 0.3725
344 | [O-][Al-]0([O-])O[Al-]([O-])([O-])O[Al-]([O-])([O-])O[Al-]([O-])([O-])O[Al-]([O-])([O-])O[Al-]([O-])([O-])O0.[Ca+2].[Ca+2].[Ca+2].[Ca+2].[Ca+2].[Ca+2].[Ca+2].[Ca+2].[Ca+2] | [7 empty] | 92.5 | 4 | 31 | METHOD-2 | 800 | 10 | 700 | 30 | 0.587734 | 0.565443
345 | [O-][Al-]0([O-])O[Al-]([O-])([O-])O[Al-]([O-])([O-])O[Al-]([O-])([O-])O[Al-]([O-])([O-])O[Al-]([O-])([O-])O0.[Ca+2].[Ca+2].[Ca+2].[Ca+2].[Ca+2].[Ca+2].[Ca+2].[Ca+2].[Ca+2] | [7 empty] | 92.5 | 4 | 31 | METHOD-2 | 800 | 10 | 650 | 30 | 0.553211 | 0.56465
346 | [O-][Al-]0([O-])O[Al-]([O-])([O-])O[Al-]([O-])([O-])O[Al-]([O-])([O-])O[Al-]([O-])([O-])O[Al-]([O-])([O-])O0.[Ca+2].[Ca+2].[Ca+2].[Ca+2].[Ca+2].[Ca+2].[Ca+2].[Ca+2].[Ca+2] | [7 empty] | 92.5 | 4 | 31 | METHOD-2 | 800 | 10 | 600 | 30 | 0.460751 | 0.431713
347 | [O-][Al-]0([O-])O[Al-]([O-])([O-])O[Al-]([O-])([O-])O[Al-]([O-])([O-])O[Al-]([O-])([O-])O[Al-]([O-])([O-])O0.[Ca+2].[Ca+2].[Ca+2].[Ca+2].[Ca+2].[Ca+2].[Ca+2].[Ca+2].[Ca+2] | [7 empty] | 92.5 | 4 | 31 | METHOD-2 | 800 | 10 | 650 | 30 | 0.55382 | 0.564516
348 | [O-][Al-]0([O-])O[Al-]([O-])([O-])O[Al-]([O-])([O-])O[Al-]([O-])([O-])O[Al-]([O-])([O-])O[Al-]([O-])([O-])O0.[Ca+2].[Ca+2].[Ca+2].[Ca+2].[Ca+2].[Ca+2].[Ca+2].[Ca+2].[Ca+2] | [7 empty] | 92.5 | 4 | 31 | METHOD-2 | 850 | 10 | 650 | 30 | 0.552235 | 0.524109
349 | [O-][Al-]0([O-])O[Al-]([O-])([O-])O[Al-]([O-])([O-])O[Al-]([O-])([O-])O[Al-]([O-])([O-])O[Al-]([O-])([O-])O0.[Ca+2].[Ca+2].[Ca+2].[Ca+2].[Ca+2].[Ca+2].[Ca+2].[Ca+2].[Ca+2] | [7 empty] | 92.5 | 4 | 31 | METHOD-2 | 900 | 10 | 650 | 30 | 0.58472 | 0.511036
350 | [O-][Al-]0([O-])O[Al-]([O-])([O-])O[Al-]([O-])([O-])O[Al-]([O-])([O-])O[Al-]([O-])([O-])O[Al-]([O-])([O-])O0.[Ca+2].[Ca+2].[Ca+2].[Ca+2].[Ca+2].[Ca+2].[Ca+2].[Ca+2].[Ca+2] | [7 empty] | 80 | 4 | 31 | METHOD-2 | 930 | 5 | 650 | 30 | 0.519672 | 0.334915
351 | [Ca++].[O-][Zr]([O-])=O | [7 empty] | 90 | 3 | 30 | METHOD-4 | 800 | 0 | 650 | 15 | 0.3101 | 0.3645
352 | [Ca++].[O-][Zr]([O-])=O | [7 empty] | 82 | 3 | 30 | METHOD-4 | 800 | 0 | 650 | 15 | 0.2503 | 0.3113
353 | [Ca++].[O-][Zr]([O-])=O | [7 empty] | 70 | 3 | 30 | METHOD-4 | 800 | 0 | 650 | 15 | 0.1743 | 0.2664
354 | [Ca++].[O-][Zr]([O-])=O | [7 empty] | 90 | 3 | 30 | METHOD-4 | 950 | 0 | 650 | 15 | 0.4622 | 0.2992
355 | [Ca++].[O-][Zr]([O-])=O | [7 empty] | 82 | 3 | 30 | METHOD-4 | 950 | 0 | 650 | 15 | 0.4344 | 0.3087
356 | O=[Ti]=O | [7 empty] | 90 | 1 | 10 | METHOD-4 | 750 | 10 | 600 | 10 | 0.206206 | 0.2331296
357 | O=[Ti]=O | [7 empty] | 85 | 1 | 10 | METHOD-4 | 750 | 10 | 600 | 10 | 0.1832028 | 0.1590556
358 | O=[Ti]=O | [7 empty] | 92 | 1 | 10 | METHOD-4 | 750 | 10 | 600 | 10 | 0.1721676 | 0.1636316
359 | O=[Ti]=O | [7 empty] | 80 | 1 | 10 | METHOD-4 | 750 | 10 | 600 | 10 | 0.1686476 | 0.1594076
360 | O=[Ti]=O | [7 empty] | 95 | 1 | 10 | METHOD-4 | 750 | 10 | 600 | 10 | 0.1137136 | 0.1209076
361 | [O-2].[O-2].[O-2].[O-2].[O-2].[O-2].[O-2].[O-2].[O-2].[O-2].[O-2].[O-2].[O-2].[O-2].[O-2].[O-2].[O-2].[O-2].[O-2].[O-2].[O-2].[O-2].[O-2].[O-2].[O-2].[O-2].[O-2].[O-2].[O-2].[O-2].[O-2].[O-2].[O-2].[Al+3].[Al+3].[Al+3].[Al+3].[Al+3].[Al+3].[Al+3].[Al+3].[Al+3].[Al+3].[Al+3].[Al+3].[Al+3].[Al+3].[Ca+2].[Ca+2].[Ca+2].[Ca+2].[Ca+2].[Ca+2].[Ca+2].[Ca+2].[Ca+2].[Ca+2].[Ca+2].[Ca+2] | [7 empty] | 82.16 | 3 | 30 | METHOD-2 | 900 | 10 | 650 | 30 | 0.4918 | 0.3088
362 | [Mg+2].[O-2] | [7 empty] | 85 | 8 | 24 | METHOD-4 | 900 | 10 | 650 | 10 | 0.6282 | 0.5693
363 | [Mg+2].[O-2] | [7 empty] | 95 | 8 | 24 | METHOD-4 | 900 | 10 | 650 | 10 | 0.6577 | 0.5589
364 | [O-2].[O-2].[O-2].[O-2].[O-2].[O-2].[O-2].[O-2].[O-2].[O-2].[O-2].[O-2].[O-2].[O-2].[O-2].[O-2].[O-2].[O-2].[O-2].[O-2].[O-2].[O-2].[O-2].[O-2].[O-2].[O-2].[O-2].[O-2].[O-2].[O-2].[O-2].[O-2].[O-2].[Al+3].[Al+3].[Al+3].[Al+3].[Al+3].[Al+3].[Al+3].[Al+3].[Al+3].[Al+3].[Al+3].[Al+3].[Al+3].[Al+3].[Ca+2].[Ca+2].[Ca+2].[Ca+2].[Ca+2].[Ca+2].[Ca+2].[Ca+2].[Ca+2].[Ca+2].[Ca+2].[Ca+2] | [7 empty] | 85 | 2 | 21 | METHOD-4 | 750 | 8.33333 | 750 | 8.33333 | 0.0812 | 0.2105
365 | [Mg+2].[O-2] | [7 empty] | 25 | 2 | 21 | METHOD-4 | 750 | 8.33333 | 750 | 8.33333 | 0.0665 | 0.0636
366 | [O-2].[O-2].[O-2].[O-2].[O-2].[O-2].[O-2].[O-2].[O-2].[O-2].[O-2].[O-2].[O-2].[O-2].[O-2].[O-2].[O-2].[O-2].[O-2].[O-2].[O-2].[O-2].[O-2].[O-2].[O-2].[O-2].[O-2].[O-2].[O-2].[O-2].[O-2].[O-2].[O-2].[Al+3].[Al+3].[Al+3].[Al+3].[Al+3].[Al+3].[Al+3].[Al+3].[Al+3].[Al+3].[Al+3].[Al+3].[Al+3].[Al+3].[Ca+2].[Ca+2].[Ca+2].[Ca+2].[Ca+2].[Ca+2].[Ca+2].[Ca+2].[Ca+2].[Ca+2].[Ca+2].[Ca+2] | [7 empty] | 75 | 2 | 20 | METHOD-4 | 750 | 8.33333 | 750 | 8.33333 | 0.043 | 0.0636
367 | [O-2].[O-2].[O-2].[O-2].[O-2].[O-2].[O-2].[O-2].[O-2].[O-2].[O-2].[O-2].[O-2].[O-2].[O-2].[O-2].[O-2].[O-2].[O-2].[O-2].[O-2].[O-2].[O-2].[O-2].[O-2].[O-2].[O-2].[O-2].[O-2].[O-2].[O-2].[O-2].[O-2].[Al+3].[Al+3].[Al+3].[Al+3].[Al+3].[Al+3].[Al+3].[Al+3].[Al+3].[Al+3].[Al+3].[Al+3].[Al+3].[Al+3].[Ca+2].[Ca+2].[Ca+2].[Ca+2].[Ca+2].[Ca+2].[Ca+2].[Ca+2].[Ca+2].[Ca+2].[Ca+2].[Ca+2] | [7 empty] | 75 | 2 | 20 | METHOD-4 | 750 | 8.33333 | 750 | 8.33333 | 0.043 | 0.079
368 | [Mg+2].[O-2] | [7 empty] | 50 | 2 | 21 | METHOD-4 | 750 | 8.33333 | 750 | 8.33333 | 0.0323 | 0.0276
369 | [O-2].[O-2].[O-2].[O-2].[O-2].[O-2].[O-2].[O-2].[O-2].[O-2].[O-2].[O-2].[O-2].[O-2].[O-2].[O-2].[O-2].[O-2].[O-2].[O-2].[O-2].[O-2].[O-2].[O-2].[O-2].[O-2].[O-2].[O-2].[O-2].[O-2].[O-2].[O-2].[O-2].[Al+3].[Al+3].[Al+3].[Al+3].[Al+3].[Al+3].[Al+3].[Al+3].[Al+3].[Al+3].[Al+3].[Al+3].[Al+3].[Al+3].[Ca+2].[Ca+2].[Ca+2].[Ca+2].[Ca+2].[Ca+2].[Ca+2].[Ca+2].[Ca+2].[Ca+2].[Ca+2].[Ca+2] | [7 empty] | 50 | 2 | 21 | METHOD-4 | 750 | 8.33333 | 750 | 8.33333 | 0.0125 | 0.0338
370 | [Mg+2].[O-2] | [7 empty] | 63 | 2 | 21 | METHOD-4 | 750 | 8.33333 | 750 | 8.33333 | 0.0724 | 0.0816
371 | [O-2].[O-2].[O-2].[O-2].[O-2].[O-2].[O-2].[O-2].[O-2].[O-2].[O-2].[O-2].[O-2].[O-2].[O-2].[O-2].[O-2].[O-2].[O-2].[O-2].[O-2].[O-2].[O-2].[O-2].[O-2].[O-2].[O-2].[O-2].[O-2].[O-2].[O-2].[O-2].[O-2].[Al+3].[Al+3].[Al+3].[Al+3].[Al+3].[Al+3].[Al+3].[Al+3].[Al+3].[Al+3].[Al+3].[Al+3].[Al+3].[Al+3].[Ca+2].[Ca+2].[Ca+2].[Ca+2].[Ca+2].[Ca+2].[Ca+2].[Ca+2].[Ca+2].[Ca+2].[Ca+2].[Ca+2] | [7 empty] | 80 | 3 | 30 | METHOD-6 | 800 | 5 | 650 | 10 | 0.499695 | 0.298191
372 | [O-2].[O-2].[O-2].[O-2].[O-2].[O-2].[O-2].[O-2].[O-2].[O-2].[O-2].[O-2].[O-2].[O-2].[O-2].[O-2].[O-2].[O-2].[O-2].[O-2].[O-2].[O-2].[O-2].[O-2].[O-2].[O-2].[O-2].[O-2].[O-2].[O-2].[O-2].[O-2].[O-2].[Al+3].[Al+3].[Al+3].[Al+3].[Al+3].[Al+3].[Al+3].[Al+3].[Al+3].[Al+3].[Al+3].[Al+3].[Al+3].[Al+3].[Ca+2].[Ca+2].[Ca+2].[Ca+2].[Ca+2].[Ca+2].[Ca+2].[Ca+2].[Ca+2].[Ca+2].[Ca+2].[Ca+2] | [7 empty] | 80 | 3 | 30 | METHOD-6 | 900 | 5 | 650 | 10 | 0.472178 | 0.254909
373 | [O-2].[O-2].[O-2].[O-2].[O-2].[O-2].[O-2].[O-2].[O-2].[O-2].[O-2].[O-2].[O-2].[O-2].[O-2].[O-2].[O-2].[O-2].[O-2].[O-2].[O-2].[O-2].[O-2].[O-2].[O-2].[O-2].[O-2].[O-2].[O-2].[O-2].[O-2].[O-2].[O-2].[Al+3].[Al+3].[Al+3].[Al+3].[Al+3].[Al+3].[Al+3].[Al+3].[Al+3].[Al+3].[Al+3].[Al+3].[Al+3].[Al+3].[Ca+2].[Ca+2].[Ca+2].[Ca+2].[Ca+2].[Ca+2].[Ca+2].[Ca+2].[Ca+2].[Ca+2].[Ca+2].[Ca+2] | [7 empty] | 80 | 3 | 30 | METHOD-6 | 900 | 5 | 650 | 10 | 0.428466 | 0.189125
374 | [O-2].[O-2].[O-2].[O-2].[O-2].[O-2].[O-2].[O-2].[O-2].[O-2].[O-2].[O-2].[O-2].[O-2].[O-2].[O-2].[O-2].[O-2].[O-2].[O-2].[O-2].[O-2].[O-2].[O-2].[O-2].[O-2].[O-2].[O-2].[O-2].[O-2].[O-2].[O-2].[O-2].[Al+3].[Al+3].[Al+3].[Al+3].[Al+3].[Al+3].[Al+3].[Al+3].[Al+3].[Al+3].[Al+3].[Al+3].[Al+3].[Al+3].[Ca+2].[Ca+2].[Ca+2].[Ca+2].[Ca+2].[Ca+2].[Ca+2].[Ca+2].[Ca+2].[Ca+2].[Ca+2].[Ca+2] | [7 empty] | 80 | 3 | 30 | METHOD-6 | 900 | 5 | 650 | 10 | 0.410982 | 0.213346
375 | [O-2].[O-2].[O-2].[O-2].[O-2].[O-2].[O-2].[O-2].[O-2].[O-2].[O-2].[O-2].[O-2].[O-2].[O-2].[O-2].[O-2].[O-2].[O-2].[O-2].[O-2].[O-2].[O-2].[O-2].[O-2].[O-2].[O-2].[O-2].[O-2].[O-2].[O-2].[O-2].[O-2].[Al+3].[Al+3].[Al+3].[Al+3].[Al+3].[Al+3].[Al+3].[Al+3].[Al+3].[Al+3].[Al+3].[Al+3].[Al+3].[Al+3].[Ca+2].[Ca+2].[Ca+2].[Ca+2].[Ca+2].[Ca+2].[Ca+2].[Ca+2].[Ca+2].[Ca+2].[Ca+2].[Ca+2] | [7 empty] | 95 | 3 | 30 | METHOD-6 | 900 | 5 | 650 | 10 | 0.549851 | 0.164672
376 | [O-2].[O-2].[O-2].[O-2].[O-2].[O-2].[O-2].[O-2].[O-2].[O-2].[O-2].[O-2].[O-2].[O-2].[O-2].[O-2].[O-2].[O-2].[O-2].[O-2].[O-2].[O-2].[O-2].[O-2].[O-2].[O-2].[O-2].[O-2].[O-2].[O-2].[O-2].[O-2].[O-2].[Al+3].[Al+3].[Al+3].[Al+3].[Al+3].[Al+3].[Al+3].[Al+3].[Al+3].[Al+3].[Al+3].[Al+3].[Al+3].[Al+3].[Ca+2].[Ca+2].[Ca+2].[Ca+2].[Ca+2].[Ca+2].[Ca+2].[Ca+2].[Ca+2].[Ca+2].[Ca+2].[Ca+2] | [7 empty] | 90 | 3 | 30 | METHOD-6 | 900 | 5 | 650 | 10 | 0.53663 | 0.205625
377 | [O-2].[O-2].[O-2].[O-2].[O-2].[O-2].[O-2].[O-2].[O-2].[O-2].[O-2].[O-2].[O-2].[O-2].[O-2].[O-2].[O-2].[O-2].[O-2].[O-2].[O-2].[O-2].[O-2].[O-2].[O-2].[O-2].[O-2].[O-2].[O-2].[O-2].[O-2].[O-2].[O-2].[Al+3].[Al+3].[Al+3].[Al+3].[Al+3].[Al+3].[Al+3].[Al+3].[Al+3].[Al+3].[Al+3].[Al+3].[Al+3].[Al+3].[Ca+2].[Ca+2].[Ca+2].[Ca+2].[Ca+2].[Ca+2].[Ca+2].[Ca+2].[Ca+2].[Ca+2].[Ca+2].[Ca+2] | [7 empty] | 85 | 3 | 30 | METHOD-6 | 900 | 5 | 650 | 10 | 0.498256 | 0.22465
378 | [O-2].[O-2].[O-2].[O-2].[O-2].[O-2].[O-2].[O-2].[O-2].[O-2].[O-2].[O-2].[O-2].[O-2].[O-2].[O-2].[O-2].[O-2].[O-2].[O-2].[O-2].[O-2].[O-2].[O-2].[O-2].[O-2].[O-2].[O-2].[O-2].[O-2].[O-2].[O-2].[O-2].[Al+3].[Al+3].[Al+3].[Al+3].[Al+3].[Al+3].[Al+3].[Al+3].[Al+3].[Al+3].[Al+3].[Al+3].[Al+3].[Al+3].[Ca+2].[Ca+2].[Ca+2].[Ca+2].[Ca+2].[Ca+2].[Ca+2].[Ca+2].[Ca+2].[Ca+2].[Ca+2].[Ca+2] | [7 empty] | 80 | 3 | 30 | METHOD-6 | 900 | 5 | 650 | 10 | 0.428765 | 0.189985
379 | [O-2].[O-2].[O-2].[O-2].[O-2].[O-2].[O-2].[O-2].[O-2].[O-2].[O-2].[O-2].[O-2].[O-2].[O-2].[O-2].[O-2].[O-2].[O-2].[O-2].[O-2].[O-2].[O-2].[O-2].[O-2].[O-2].[O-2].[O-2].[O-2].[O-2].[O-2].[O-2].[O-2].[Al+3].[Al+3].[Al+3].[Al+3].[Al+3].[Al+3].[Al+3].[Al+3].[Al+3].[Al+3].[Al+3].[Al+3].[Al+3].[Al+3].[Ca+2].[Ca+2].[Ca+2].[Ca+2].[Ca+2].[Ca+2].[Ca+2].[Ca+2].[Ca+2].[Ca+2].[Ca+2].[Ca+2] | [7 empty] | 75 | 3 | 30 | METHOD-6 | 900 | 5 | 650 | 10 | 0.397003 | 0.164672
380 | [O-2].[O-2].[O-2].[O-2].[O-2].[O-2].[O-2].[O-2].[O-2].[O-2].[O-2].[O-2].[O-2].[O-2].[O-2].[O-2].[O-2].[O-2].[O-2].[O-2].[O-2].[O-2].[O-2].[O-2].[O-2].[O-2].[O-2].[O-2].[O-2].[O-2].[O-2].[O-2].[O-2].[Al+3].[Al+3].[Al+3].[Al+3].[Al+3].[Al+3].[Al+3].[Al+3].[Al+3].[Al+3].[Al+3].[Al+3].[Al+3].[Al+3].[Ca+2].[Ca+2].[Ca+2].[Ca+2].[Ca+2].[Ca+2].[Ca+2].[Ca+2].[Ca+2].[Ca+2].[Ca+2].[Ca+2] | [7 empty] | 85 | 3 | 15 | METHOD-6 | 900 | 5 | 650 | 10 | 0.412839 | 0.243346
381 | [O-2].[O-2].[O-2].[O-2].[O-2].[O-2].[O-2].[O-2].[O-2].[O-2].[O-2].[O-2].[O-2].[O-2].[O-2].[O-2].[O-2].[O-2].[O-2].[O-2].[O-2].[O-2].[O-2].[O-2].[O-2].[O-2].[O-2].[O-2].[O-2].[O-2].[O-2].[O-2].[O-2].[Al+3].[Al+3].[Al+3].[Al+3].[Al+3].[Al+3].[Al+3].[Al+3].[Al+3].[Al+3].[Al+3].[Al+3].[Al+3].[Al+3].[Ca+2].[Ca+2].[Ca+2].[Ca+2].[Ca+2].[Ca+2].[Ca+2].[Ca+2].[Ca+2].[Ca+2].[Ca+2].[Ca+2] | [7 empty] | 75 | 3 | 15 | METHOD-6 | 900 | 5 | 650 | 10 | 0.36416 | 0.20554
382 | [O-2].[O-2].[O-2].[O-2].[O-2].[O-2].[O-2].[O-2].[O-2].[O-2].[O-2].[O-2].[O-2].[O-2].[O-2].[O-2].[O-2].[O-2].[O-2].[O-2].[O-2].[O-2].[O-2].[O-2].[O-2].[O-2].[O-2].[O-2].[O-2].[O-2].[O-2].[O-2].[O-2].[Al+3].[Al+3].[Al+3].[Al+3].[Al+3].[Al+3].[Al+3].[Al+3].[Al+3].[Al+3].[Al+3].[Al+3].[Al+3].[Al+3].[Ca+2].[Ca+2].[Ca+2].[Ca+2].[Ca+2].[Ca+2].[Ca+2].[Ca+2].[Ca+2].[Ca+2].[Ca+2].[Ca+2] | [7 empty] | 75 | 3 | 18 | METHOD-4 | 900 | 10 | 650 | 30 | 0.5764 | 0.483
383 | [O-2].[O-2].[O-2].[O-2].[O-2].[O-2].[O-2].[O-2].[O-2].[O-2].[O-2].[O-2].[O-2].[O-2].[O-2].[O-2].[O-2].[O-2].[O-2].[O-2].[O-2].[O-2].[O-2].[O-2].[O-2].[O-2].[O-2].[O-2].[O-2].[O-2].[O-2].[O-2].[O-2].[Al+3].[Al+3].[Al+3].[Al+3].[Al+3].[Al+3].[Al+3].[Al+3].[Al+3].[Al+3].[Al+3].[Al+3].[Al+3].[Al+3].[Ca+2].[Ca+2].[Ca+2].[Ca+2].[Ca+2].[Ca+2].[Ca+2].[Ca+2].[Ca+2].[Ca+2].[Ca+2].[Ca+2] | [7 empty] | 75 | 3 | 18 | METHOD-4 | 900 | 10 | 650 | 30 | 0.4963 | 0.3239
384 | [O-2].[O-2].[O-2].[O-2].[O-2].[O-2].[O-2].[O-2].[O-2].[O-2].[O-2].[O-2].[O-2].[O-2].[O-2].[O-2].[O-2].[O-2].[O-2].[O-2].[O-2].[O-2].[O-2].[O-2].[O-2].[O-2].[O-2].[O-2].[O-2].[O-2].[O-2].[O-2].[O-2].[Al+3].[Al+3].[Al+3].[Al+3].[Al+3].[Al+3].[Al+3].[Al+3].[Al+3].[Al+3].[Al+3].[Al+3].[Al+3].[Al+3].[Ca+2].[Ca+2].[Ca+2].[Ca+2].[Ca+2].[Ca+2].[Ca+2].[Ca+2].[Ca+2].[Ca+2].[Ca+2].[Ca+2] | [7 empty] | 75 | 3 | 18 | METHOD-4 | 900 | 10 | 650 | 30 | 0.4295 | 0.2579
385 | [O-2].[O-2].[O-2].[O-2].[O-2].[O-2].[O-2].[O-2].[O-2].[O-2].[O-2].[O-2].[O-2].[O-2].[O-2].[O-2].[O-2].[O-2].[O-2].[O-2].[O-2].[O-2].[O-2].[O-2].[O-2].[O-2].[O-2].[O-2].[O-2].[O-2].[O-2].[O-2].[O-2].[Al+3].[Al+3].[Al+3].[Al+3].[Al+3].[Al+3].[Al+3].[Al+3].[Al+3].[Al+3].[Al+3].[Al+3].[Al+3].[Al+3].[Ca+2].[Ca+2].[Ca+2].[Ca+2].[Ca+2].[Ca+2].[Ca+2].[Ca+2].[Ca+2].[Ca+2].[Ca+2].[Ca+2] | [7 empty] | 75 | 1 | 18 | METHOD-4 | 900 | 10 | 650 | 30 | 0.4188 | 0.1885
386 | [O-2].[O-2].[O-2].[O-2].[O-2].[O-2].[O-2].[O-2].[O-2].[O-2].[O-2].[O-2].[O-2].[O-2].[O-2].[O-2].[O-2].[O-2].[O-2].[O-2].[O-2].[O-2].[O-2].[O-2].[O-2].[O-2].[O-2].[O-2].[O-2].[O-2].[O-2].[O-2].[O-2].[Al+3].[Al+3].[Al+3].[Al+3].[Al+3].[Al+3].[Al+3].[Al+3].[Al+3].[Al+3].[Al+3].[Al+3].[Al+3].[Al+3].[Ca+2].[Ca+2].[Ca+2].[Ca+2].[Ca+2].[Ca+2].[Ca+2].[Ca+2].[Ca+2].[Ca+2].[Ca+2].[Ca+2] | [7 empty] | 75 | 10 | 18 | METHOD-4 | 900 | 10 | 650 | 30 | 0.4772 | 0.3966
387 | [O-2].[O-2].[O-2].[O-2].[O-2].[O-2].[O-2].[O-2].[O-2].[O-2].[O-2].[O-2].[O-2].[O-2].[O-2].[O-2].[O-2].[O-2].[O-2].[O-2].[O-2].[O-2].[O-2].[O-2].[O-2].[O-2].[O-2].[O-2].[O-2].[O-2].[O-2].[O-2].[O-2].[Al+3].[Al+3].[Al+3].[Al+3].[Al+3].[Al+3].[Al+3].[Al+3].[Al+3].[Al+3].[Al+3].[Al+3].[Al+3].[Al+3].[Ca+2].[Ca+2].[Ca+2].[Ca+2].[Ca+2].[Ca+2].[Ca+2].[Ca+2].[Ca+2].[Ca+2].[Ca+2].[Ca+2] | [7 empty] | 75 | 4 | 18 | METHOD-4 | 900 | 10 | 650 | 30 | 0.4705 | 0.3611
388 | [O-2].[O-2].[O-2].[O-2].[O-2].[O-2].[O-2].[O-2].[O-2].[O-2].[O-2].[O-2].[O-2].[O-2].[O-2].[O-2].[O-2].[O-2].[O-2].[O-2].[O-2].[O-2].[O-2].[O-2].[O-2].[O-2].[O-2].[O-2].[O-2].[O-2].[O-2].[O-2].[O-2].[Al+3].[Al+3].[Al+3].[Al+3].[Al+3].[Al+3].[Al+3].[Al+3].[Al+3].[Al+3].[Al+3].[Al+3].[Al+3].[Al+3].[Ca+2].[Ca+2].[Ca+2].[Ca+2].[Ca+2].[Ca+2].[Ca+2].[Ca+2].[Ca+2].[Ca+2].[Ca+2].[Ca+2] | [7 empty] | 75 | 3 | 18 | METHOD-4 | 900 | 10 | 650 | 30 | 0.4682 | 0.2841
389 | [O-2].[O-2].[O-2].[O-2].[O-2].[O-2].[O-2].[O-2].[O-2].[O-2].[O-2].[O-2].[O-2].[O-2].[O-2].[O-2].[O-2].[O-2].[O-2].[O-2].[O-2].[O-2].[O-2].[O-2].[O-2].[O-2].[O-2].[O-2].[O-2].[O-2].[O-2].[O-2].[O-2].[Al+3].[Al+3].[Al+3].[Al+3].[Al+3].[Al+3].[Al+3].[Al+3].[Al+3].[Al+3].[Al+3].[Al+3].[Al+3].[Al+3].[Ca+2].[Ca+2].[Ca+2].[Ca+2].[Ca+2].[Ca+2].[Ca+2].[Ca+2].[Ca+2].[Ca+2].[Ca+2].[Ca+2] | [7 empty] | 75 | 8 | 18 | METHOD-4 | 900 | 10 | 650 | 30 | 0.4283 | 0.3881
390 | [O-2].[O-2].[O-2].[O-2].[O-2].[O-2].[O-2].[O-2].[O-2].[O-2].[O-2].[O-2].[O-2].[O-2].[O-2].[O-2].[O-2].[O-2].[O-2].[O-2].[O-2].[O-2].[O-2].[O-2].[O-2].[O-2].[O-2].[O-2].[O-2].[O-2].[O-2].[O-2].[O-2].[Al+3].[Al+3].[Al+3].[Al+3].[Al+3].[Al+3].[Al+3].[Al+3].[Al+3].[Al+3].[Al+3].[Al+3].[Al+3].[Al+3].[Ca+2].[Ca+2].[Ca+2].[Ca+2].[Ca+2].[Ca+2].[Ca+2].[Ca+2].[Ca+2].[Ca+2].[Ca+2].[Ca+2] | [7 empty] | 75 | 9 | 18 | METHOD-4 | 900 | 10 | 650 | 30 | 0.4184 | 0.2785
391 | [O-2].[O-2].[O-2].[O-2].[O-2].[O-2].[O-2].[O-2].[O-2].[O-2].[O-2].[O-2].[O-2].[O-2].[O-2].[O-2].[O-2].[O-2].[O-2].[O-2].[O-2].[O-2].[O-2].[O-2].[O-2].[O-2].[O-2].[O-2].[O-2].[O-2].[O-2].[O-2].[O-2].[Al+3].[Al+3].[Al+3].[Al+3].[Al+3].[Al+3].[Al+3].[Al+3].[Al+3].[Al+3].[Al+3].[Al+3].[Al+3].[Al+3].[Ca+2].[Ca+2].[Ca+2].[Ca+2].[Ca+2].[Ca+2].[Ca+2].[Ca+2].[Ca+2].[Ca+2].[Ca+2].[Ca+2] | [7 empty] | 75 | 4 | 18 | METHOD-4 | 900 | 10 | 650 | 30 | 0.4028 | 0.1771
392 | [O-2].[O-2].[O-2].[O-2].[O-2].[O-2].[O-2].[O-2].[O-2].[O-2].[O-2].[O-2].[O-2].[O-2].[O-2].[O-2].[O-2].[O-2].[O-2].[O-2].[O-2].[O-2].[O-2].[O-2].[O-2].[O-2].[O-2].[O-2].[O-2].[O-2].[O-2].[O-2].[O-2].[Al+3].[Al+3].[Al+3].[Al+3].[Al+3].[Al+3].[Al+3].[Al+3].[Al+3].[Al+3].[Al+3].[Al+3].[Al+3].[Al+3].[Ca+2].[Ca+2].[Ca+2].[Ca+2].[Ca+2].[Ca+2].[Ca+2].[Ca+2].[Ca+2].[Ca+2].[Ca+2].[Ca+2] | [7 empty] | 75 | 4 | 18 | METHOD-4 | 900 | 10 | 650 | 30 | 0.3736 | 0.1543
393 | [O-2].[O-2].[O-2].[O-2].[O-2].[O-2].[O-2].[O-2].[O-2].[O-2].[O-2].[O-2].[O-2].[O-2].[O-2].[O-2].[O-2].[O-2].[O-2].[O-2].[O-2].[O-2].[O-2].[O-2].[O-2].[O-2].[O-2].[O-2].[O-2].[O-2].[O-2].[O-2].[O-2].[Al+3].[Al+3].[Al+3].[Al+3].[Al+3].[Al+3].[Al+3].[Al+3].[Al+3].[Al+3].[Al+3].[Al+3].[Al+3].[Al+3].[Ca+2].[Ca+2].[Ca+2].[Ca+2].[Ca+2].[Ca+2].[Ca+2].[Ca+2].[Ca+2].[Ca+2].[Ca+2].[Ca+2] | [7 empty] | 75 | 3 | 62 | METHOD-4 | 900 | 10 | 650 | 30 | 0.5764 | 0.3406
394 | [O-2].[O-2].[O-2].[O-2].[O-2].[O-2].[O-2].[O-2].[O-2].[O-2].[O-2].[O-2].[O-2].[O-2].[O-2].[O-2].[O-2].[O-2].[O-2].[O-2].[O-2].[O-2].[O-2].[O-2].[O-2].[O-2].[O-2].[O-2].[O-2].[O-2].[O-2].[O-2].[O-2].[Al+3].[Al+3].[Al+3].[Al+3].[Al+3].[Al+3].[Al+3].[Al+3].[Al+3].[Al+3].[Al+3].[Al+3].[Al+3].[Al+3].[Ca+2].[Ca+2].[Ca+2].[Ca+2].[Ca+2].[Ca+2].[Ca+2].[Ca+2].[Ca+2].[Ca+2].[Ca+2].[Ca+2] | [7 empty] | 75 | 10 | 68 | METHOD-4 | 900 | 10 | 650 | 30 | 0.4779 | 0.3632
395 | [O-2].[O-2].[O-2].[O-2].[O-2].[O-2].[O-2].[O-2].[O-2].[O-2].[O-2].[O-2].[O-2].[O-2].[O-2].[O-2].[O-2].[O-2].[O-2].[O-2].[O-2].[O-2].[O-2].[O-2].[O-2].[O-2].[O-2].[O-2].[O-2].[O-2].[O-2].[O-2].[O-2].[Al+3].[Al+3].[Al+3].[Al+3].[Al+3].[Al+3].[Al+3].[Al+3].[Al+3].[Al+3].[Al+3].[Al+3].[Al+3].[Al+3].[Ca+2].[Ca+2].[Ca+2].[Ca+2].[Ca+2].[Ca+2].[Ca+2].[Ca+2].[Ca+2].[Ca+2].[Ca+2].[Ca+2] | [7 empty] | 75 | 8 | 66 | METHOD-4 | 900 | 10 | 650 | 30 | 0.4298 | 0.3099
396 | [O-2].[O-2].[O-2].[O-2].[O-2].[O-2].[O-2].[O-2].[O-2].[O-2].[O-2].[O-2].[O-2].[O-2].[O-2].[O-2].[O-2].[O-2].[O-2].[O-2].[O-2].[O-2].[O-2].[O-2].[O-2].[O-2].[O-2].[O-2].[O-2].[O-2].[O-2].[O-2].[O-2].[Al+3].[Al+3].[Al+3].[Al+3].[Al+3].[Al+3].[Al+3].[Al+3].[Al+3].[Al+3].[Al+3].[Al+3].[Al+3].[Al+3].[Ca+2].[Ca+2].[Ca+2].[Ca+2].[Ca+2].[Ca+2].[Ca+2].[Ca+2].[Ca+2].[Ca+2].[Ca+2].[Ca+2] | [7 empty] | 50 | 3 | 50 | METHOD-4 | 900 | 10 | 650 | 30 | 0.3315 | 0.2735
397 | [O-2].[O-2].[O-2].[O-2].[O-2].[O-2].[O-2].[O-2].[O-2].[O-2].[O-2].[O-2].[O-2].[O-2].[O-2].[O-2].[O-2].[O-2].[O-2].[O-2].[O-2].[O-2].[O-2].[O-2].[O-2].[O-2].[O-2].[O-2].[O-2].[O-2].[O-2].[O-2].[O-2].[Al+3].[Al+3].[Al+3].[Al+3].[Al+3].[Al+3].[Al+3].[Al+3].[Al+3].[Al+3].[Al+3].[Al+3].[Al+3].[Al+3].[Ca+2].[Ca+2].[Ca+2].[Ca+2].[Ca+2].[Ca+2].[Ca+2].[Ca+2].[Ca+2].[Ca+2].[Ca+2].[Ca+2] | [7 empty] | 50 | 10 | 70 | METHOD-4 | 900 | 10 | 650 | 30 | 0.2719 | 0.2486
398 | [O-2].[O-2].[O-2].[O-2].[O-2].[O-2].[O-2].[O-2].[O-2].[O-2].[O-2].[O-2].[O-2].[O-2].[O-2].[O-2].[O-2].[O-2].[O-2].[O-2].[O-2].[O-2].[O-2].[O-2].[O-2].[O-2].[O-2].[O-2].[O-2].[O-2].[O-2].[O-2].[O-2].[Al+3].[Al+3].[Al+3].[Al+3].[Al+3].[Al+3].[Al+3].[Al+3].[Al+3].[Al+3].[Al+3].[Al+3].[Al+3].[Al+3].[Ca+2].[Ca+2].[Ca+2].[Ca+2].[Ca+2].[Ca+2].[Ca+2].[Ca+2].[Ca+2].[Ca+2].[Ca+2].[Ca+2] | [7 empty] | 50 | 8 | 66 | METHOD-4 | 900 | 10 | 650 | 30 | 0.2068 | 0.2048
399 | [O--].[O--].[O--].[Al+3].[Al+3] | [7 empty] | 90 | 4 | 11 | METHOD-2 | 850 | 10 | 650 | 20 | 0.4616385 | 0.3664979
400 | [O--].[O--].[O--].[Al+3].[Al+3] | [7 empty] | 60 | 4 | 11 | METHOD-2 | 850 | 10 | 650 | 20 | 0.3848138 | 0.462
401 | [O-2].[O-2].[O-2].[O-2].[O-2].[O-2].[O-2].[O-2].[O-2].[O-2].[O-2].[O-2].[O-2].[O-2].[O-2].[O-2].[O-2].[O-2].[O-2].[O-2].[O-2].[O-2].[O-2].[O-2].[O-2].[O-2].[O-2].[O-2].[O-2].[O-2].[O-2].[O-2].[O-2].[Al+3].[Al+3].[Al+3].[Al+3].[Al+3].[Al+3].[Al+3].[Al+3].[Al+3].[Al+3].[Al+3].[Al+3].[Al+3].[Al+3].[Ca+2].[Ca+2].[Ca+2].[Ca+2].[Ca+2].[Ca+2].[Ca+2].[Ca+2].[Ca+2].[Ca+2].[Ca+2].[Ca+2] | [7 empty] | 91 | 4 | 10 | METHOD-2 | 750 | 20 | 750 | 20 | 0.6158 | 0.4625
402 | [O-2].[O-2].[O-2].[O-2].[O-2].[O-2].[O-2].[O-2].[O-2].[O-2].[O-2].[O-2].[O-2].[O-2].[O-2].[O-2].[O-2].[O-2].[O-2].[O-2].[O-2].[O-2].[O-2].[O-2].[O-2].[O-2].[O-2].[O-2].[O-2].[O-2].[O-2].[O-2].[O-2].[Al+3].[Al+3].[Al+3].[Al+3].[Al+3].[Al+3].[Al+3].[Al+3].[Al+3].[Al+3].[Al+3].[Al+3].[Al+3].[Al+3].[Ca+2].[Ca+2].[Ca+2].[Ca+2].[Ca+2].[Ca+2].[Ca+2].[Ca+2].[Ca+2].[Ca+2].[Ca+2].[Ca+2] | [7 empty] | 91 | 4 | 10 | METHOD-2 | 750 | 20 | 750 | 20 | 0.5516 | 0.5215
403 | [O-2].[O-2].[O-2].[O-2].[O-2].[O-2].[O-2].[O-2].[O-2].[O-2].[O-2].[O-2].[O-2].[O-2].[O-2].[O-2].[O-2].[O-2].[O-2].[O-2].[O-2].[O-2].[O-2].[O-2].[O-2].[O-2].[O-2].[O-2].[O-2].[O-2].[O-2].[O-2].[O-2].[Al+3].[Al+3].[Al+3].[Al+3].[Al+3].[Al+3].[Al+3].[Al+3].[Al+3].[Al+3].[Al+3].[Al+3].[Al+3].[Al+3].[Ca+2].[Ca+2].[Ca+2].[Ca+2].[Ca+2].[Ca+2].[Ca+2].[Ca+2].[Ca+2].[Ca+2].[Ca+2].[Ca+2] | [7 empty] | 91 | 1 | 10 | METHOD-2 | 750 | 20 | 750 | 20 | 0.0423 | 0.0897
404 | [O-2].[O-2].[O-2].[O-2].[O-2].[O-2].[O-2].[O-2].[O-2].[O-2].[O-2].[O-2].[O-2].[O-2].[O-2].[O-2].[O-2].[O-2].[O-2].[O-2].[O-2].[O-2].[O-2].[O-2].[O-2].[O-2].[O-2].[O-2].[O-2].[O-2].[O-2].[O-2].[O-2].[Al+3].[Al+3].[Al+3].[Al+3].[Al+3].[Al+3].[Al+3].[Al+3].[Al+3].[Al+3].[Al+3].[Al+3].[Al+3].[Al+3].[Ca+2].[Ca+2].[Ca+2].[Ca+2].[Ca+2].[Ca+2].[Ca+2].[Ca+2].[Ca+2].[Ca+2].[Ca+2].[Ca+2] | [7 empty] | 91 | 4 | 30 | METHOD-2 | 750 | 20 | 750 | 20 | 0.6188 | 0.3099
405 | [O-2].[O-2].[O-2].[O-2].[O-2].[O-2].[O-2].[O-2].[O-2].[O-2].[O-2].[O-2].[O-2].[O-2].[O-2].[O-2].[O-2].[O-2].[O-2].[O-2].[O-2].[O-2].[O-2].[O-2].[O-2].[O-2].[O-2].[O-2].[O-2].[O-2].[O-2].[O-2].[O-2].[Al+3].[Al+3].[Al+3].[Al+3].[Al+3].[Al+3].[Al+3].[Al+3].[Al+3].[Al+3].[Al+3].[Al+3].[Al+3].[Al+3].[Ca+2].[Ca+2].[Ca+2].[Ca+2].[Ca+2].[Ca+2].[Ca+2].[Ca+2].[Ca+2].[Ca+2].[Ca+2].[Ca+2] | [7 empty] | 91 | 5 | 30 | METHOD-2 | 750 | 20 | 750 | 20 | 0.5537 | 0.5067
406 | [O-2].[O-2].[O-2].[O-2].[O-2].[O-2].[O-2].[O-2].[O-2].[O-2].[O-2].[O-2].[O-2].[O-2].[O-2].[O-2].[O-2].[O-2].[O-2].[O-2].[O-2].[O-2].[O-2].[O-2].[O-2].[O-2].[O-2].[O-2].[O-2].[O-2].[O-2].[O-2].[O-2].[Al+3].[Al+3].[Al+3].[Al+3].[Al+3].[Al+3].[Al+3].[Al+3].[Al+3].[Al+3].[Al+3].[Al+3].[Al+3].[Al+3].[Ca+2].[Ca+2].[Ca+2].[Ca+2].[Ca+2].[Ca+2].[Ca+2].[Ca+2].[Ca+2].[Ca+2].[Ca+2].[Ca+2] | [7 empty] | 82 | 4 | 10 | METHOD-6 | 750 | 20 | 750 | 20 | 0.5385 | 0.2976
407 | [O-2].[O-2].[O-2].[O-2].[O-2].[O-2].[O-2].[O-2].[O-2].[O-2].[O-2].[O-2].[O-2].[O-2].[O-2].[O-2].[O-2].[O-2].[O-2].[O-2].[O-2].[O-2].[O-2].[O-2].[O-2].[O-2].[O-2].[O-2].[O-2].[O-2].[O-2].[O-2].[O-2].[Al+3].[Al+3].[Al+3].[Al+3].[Al+3].[Al+3].[Al+3].[Al+3].[Al+3].[Al+3].[Al+3].[Al+3].[Al+3].[Al+3].[Ca+2].[Ca+2].[Ca+2].[Ca+2].[Ca+2].[Ca+2].[Ca+2].[Ca+2].[Ca+2].[Ca+2].[Ca+2].[Ca+2] | [7 empty] | 82 | 4 | 10 | METHOD-6 | 750 | 20 | 750 | 20 | 0.4198 | 0.2897
408 | [O-2].[O-2].[O-2].[O-2].[O-2].[O-2].[O-2].[O-2].[O-2].[O-2].[O-2].[O-2].[O-2].[O-2].[O-2].[O-2].[O-2].[O-2].[O-2].[O-2].[O-2].[O-2].[O-2].[O-2].[O-2].[O-2].[O-2].[O-2].[O-2].[O-2].[O-2].[O-2].[O-2].[Al+3].[Al+3].[Al+3].[Al+3].[Al+3].[Al+3].[Al+3].[Al+3].[Al+3].[Al+3].[Al+3].[Al+3].[Al+3].[Al+3].[Ca+2].[Ca+2].[Ca+2].[Ca+2].[Ca+2].[Ca+2].[Ca+2].[Ca+2].[Ca+2].[Ca+2].[Ca+2].[Ca+2] | [7 empty] | 82 | 1 | 10 | METHOD-6 | 750 | 20 | 750 | 20 | 0.5377 | 0.2983
409 | [O-2].[O-2].[O-2].[O-2].[O-2].[O-2].[O-2].[O-2].[O-2].[O-2].[O-2].[O-2].[O-2].[O-2].[O-2].[O-2].[O-2].[O-2].[O-2].[O-2].[O-2].[O-2].[O-2].[O-2].[O-2].[O-2].[O-2].[O-2].[O-2].[O-2].[O-2].[O-2].[O-2].[Al+3].[Al+3].[Al+3].[Al+3].[Al+3].[Al+3].[Al+3].[Al+3].[Al+3].[Al+3].[Al+3].[Al+3].[Al+3].[Al+3].[Ca+2].[Ca+2].[Ca+2].[Ca+2].[Ca+2].[Ca+2].[Ca+2].[Ca+2].[Ca+2].[Ca+2].[Ca+2].[Ca+2] | [7 empty] | 82 | 6 | 10 | METHOD-6 | 750 | 20 | 750 | 20 | 0.5215 | 0.2131
410 | [O-2].[O-2].[O-2].[O-2].[O-2].[O-2].[O-2].[O-2].[O-2].[O-2].[O-2].[O-2].[O-2].[O-2].[O-2].[O-2].[O-2].[O-2].[O-2].[O-2].[O-2].[O-2].[O-2].[O-2].[O-2].[O-2].[O-2].[O-2].[O-2].[O-2].[O-2].[O-2].[O-2].[Al+3].[Al+3].[Al+3].[Al+3].[Al+3].[Al+3].[Al+3].[Al+3].[Al+3].[Al+3].[Al+3].[Al+3].[Al+3].[Al+3].[Ca+2].[Ca+2].[Ca+2].[Ca+2].[Ca+2].[Ca+2].[Ca+2].[Ca+2].[Ca+2].[Ca+2].[Ca+2].[Ca+2] | [7 empty] | 82 | 4 | 10 | METHOD-6 | 750 | 20 | 750 | 20 | 0.4853 | 0.3461
411 | [O-2].[O-2].[O-2].[O-2].[O-2].[O-2].[Ca+2].[Ca+2].[Ca+2].[Al+3].[Al+3] | [7 empty] | 75 | 2 | 30 | METHOD-1 | 850 | 5 | 700 | 30 | 0.4479 | 0.4346
412 | [O-2].[O-2].[O-2].[O-2].[O-2].[O-2].[Ca+2].[Ca+2].[Ca+2].[Al+3].[Al+3] | [7 empty] | 75 | 2 | 30 | METHOD-1 | 850 | 5 | 650 | 30 | 0.3617 | 0.46
413 | [O-2].[O-2].[O-2].[O-2].[O-2].[O-2].[Ca+2].[Ca+2].[Ca+2].[Al+3].[Al+3] | [7 empty] | 75 | 2 | 15 | METHOD-1 | 850 | 5 | 650 | 30 | 0.1746 | 0.3091
414 | [O-2].[O-2].[O-2].[O-2].[O-2].[O-2].[Ca+2].[Ca+2].[Ca+2].[Al+3].[Al+3] | [7 empty] | 75 | 2 | 15 | METHOD-1 | 850 | 5 | 650 | 30 | 0.0482 | 0.1867
415 | [O-2].[O-2].[O-2].[O-2].[O-2].[O-2].[Ca+2].[Ca+2].[Ca+2].[Al+3].[Al+3] | [7 empty] | 75 | 2 | 15 | METHOD-1 | 850 | 5 | 650 | 30 | 0.0341 | 0.1391
416 | [Ca++].[O-][Zr]([O-])=O | [7 empty] | 62.7 | 1 | 15 | METHOD-7 | 750 | 30 | 600 | 30 | 0.193194 | 0.12817
417 | [Ca++].[O-][Zr]([O-])=O | [7 empty] | 42 | 1 | 15 | METHOD-7 | 750 | 30 | 600 | 30 | 0.190553 | 0.134856
418 | [Ca++].[O-][Zr]([O-])=O | [7 empty] | 78.2 | 1 | 15 | METHOD-7 | 750 | 30 | 600 | 30 | 0.166702 | 0.130234
419 | [Ca++].[O-][Zr]([O-])=O | [7 empty] | 13 | 1 | 15 | METHOD-7 | 750 | 30 | 600 | 30 | 0.136413 | 0.095735
420 | [Ca++].[O-][Zr]([O-])=O | [7 empty] | 42 | 1 | 15 | METHOD-7 | 750 | 30 | 700 | 30 | 0.245857 | 0.247321
421 | [Ca++].[O-][Zr]([O-])=O | [7 empty] | 42 | 1 | 15 | METHOD-7 | 750 | 30 | 650 | 30 | 0.215933 | 0.200011
422 | [Ca++].[O-][Zr]([O-])=O | [7 empty] | 42 | 1 | 15 | METHOD-7 | 750 | 30 | 600 | 30 | 0.190568 | 0.134032
21 | [Al+3].[Al+3].[O-2].[O-2].[O-2]. [O-2].[O-2].[O-2] | 3 | 900 | 650 | 3 | 1 | 12.7 | 0.96 | 52 |  | 50 | METHOD-4 | 800 | 30 | 650 | 30 | 0.193518 | 0.060649
14 | [O-2].[O-2].[O-2].[O-2].[O-2].[O-2].[O-2].[O-2].[O-2].[O-2].[O-2].[O-2].[O-2].[O-2].[O-2].[O-2].[O-2].[O-2].[O-2].[O-2].[O-2].[O-2].[O-2].[O-2].[O-2].[O-2].[O-2].[O-2].[O-2].[O-2].[O-2].[O-2].[O-2].[Al+3].[Al+3].[Al+3].[Al+3].[Al+3].[Al+3].[Al+3].[Al+3].[Al+3].[Al+3].[Al+3].[Al+3].[Al+3].[Al+3].[Ca+2].[Ca+2].[Ca+2].[Ca+2].[Ca+2].[Ca+2].[Ca+2].[Ca+2].[Ca+2].[Ca+2].[Ca+2].[Ca+2] | 8 | 900 | 650 | 3.4 | 1 | 11 | 0.224135 | 70 | 4 | 44 | METHOD-1 | 850 | 5 | 690 | 30 | 0.378242 | 0.280825
25 | [Al+3].[Al+3].[O-2].[O-2].[O-2]. [O-2].[O-2].[O-2] | 15 | 900 | 650 | 4 | 2 | 12.3 |  | 75 | 10 | 10 | METHOD-2 | 800 | 10 | 650 | 30 | 0.4922 | 0.487
37 | [O-][Al]=O.[O-][Al]=O.[Mg+2].[O-2].[O-2].[O-2].[O-2].[O-2].[O-2].[O-2].[O-2].[O-2].[O-2].[O-2].[O-2].[O-2].[O-2].[O-2].[O-2].[O-2].[O-2].[O-2].[O-2].[O-2].[O-2].[O-2].[O-2].[O-2].[O-2].[O-2].[O-2].[O-2].[O-2].[O-2].[O-2].[O-2].[Al+3].[Al+3].[Al+3].[Al+3].[Al+3].[Al+3].[Al+3].[Al+3].[Al+3].[Al+3].[Al+3].[Al+3].[Al+3].[Al+3].[Ca+2].[Ca+2].[Ca+2].[Ca+2].[Ca+2].[Ca+2].[Ca+2].[Ca+2].[Ca+2].[Ca+2].[Ca+2].[Ca+2] | 5.3 | 800 | 650 | 3 | 3 | 14.62 |  | 21 | 3 | 90 | METHOD-1 | 925 | 35 | 650 | 35 | 0.2107 | 0.1326
34 | [O-2].[O-2].[O-2].[La+3].[La+3].[Al+3].[Al+3].[O-2].[O-2].[O-2]. [O-2].[O-2].[O-2] |  | 550 | 600 | 4 | 5 | 29.18 | 0.7751 |  | 1 | 30 | METHOD-8 | 725 | 10 | 600 | 10 | 0.135762 | 0.052558
41 | [Ru+2].O.O.O.O.O[Mg+].O[Mg+].O[Mg]O.O[Mg]O.O[Mg]O.O[Mg]O.O[Al](O)O.O[Al](O)O.[O-]C([O-])=O | 9.68 | 800 | 650 | 4 | 2 |  | 0.9569 | 65 |  | 10 | METHOD-6 | 700 | 20 | 700 | 20
5 | [O-2].[O-2].[O-2].[O-2].[O-2].[O-2].[O-2].[O-2].[O-2].[O-2].[O-2].[O-2].[O-2].[O-2].[Al+3].[Al+3].[Al+3].[Al+3].[Al+3].[Al+3].[Ca+2].[Ca+2].[Ca+2].[Ca+2].[Ca+2] | 15 | 850 | 650 | 3 | 0.83 | 17.5 | 0.9352 | 18 | 10 | 40 | METHOD-2 | 800 | 45 | 650 | 30 | 0.1297 | 0.1146
26 | [Al+3].[Al+3].[O-2].[O-2].[O-2]. [O-2].[O-2].[O-2] | 15 | 900 | 650 | 4 | 2 | 10.9 |  | 77.2 | 10 | 10 | METHOD-2 | 800 | 10 | 650 | 30 | 0.5102 | 0.5119
1 | [Al+3].[Al+3].[Al+3].[Al+3].[Al+3].[Al+3].[O-2].[O-2].[O-2].[O-2].[O-2].[O-2].[O-2].[O-2].[O-2].[O-2].[O-2].[O-2].[O-2].[O-2].[Ca+2].[Ca+2].[Ca+2].[Ca+2].[Ca+2] | 15 | 850 | 650 | 2 | 2 |  | 0.94987 | 61.7 | 10 | 50 | METHOD-2 | 800 | 10 | 650 | 30 | 0.4838 | 0.4485
8 | [O-2].[O-2].[O-2].[O-2].[O-2].[O-2].[O-2].[O-2].[O-2].[O-2].[O-2].[O-2].[O-2].[O-2].[O-2].[O-2].[O-2].[O-2].[O-2].[O-2].[O-2].[O-2].[O-2].[O-2].[O-2].[O-2].[O-2].[O-2].[O-2].[O-2].[O-2].[O-2].[O-2].[Al+3].[Al+3].[Al+3].[Al+3].[Al+3].[Al+3].[Al+3].[Al+3].[Al+3].[Al+3].[Al+3].[Al+3].[Al+3].[Al+3].[Ca+2].[Ca+2].[Ca+2].[Ca+2].[Ca+2].[Ca+2].[Ca+2].[Ca+2].[Ca+2].[Ca+2].[Ca+2].[Ca+2] | 3.6 | 750 | 650 | 3 | 50 | 11.5 | 0.991 | 75 | 6 | 30 | METHOD-3 | 800 | 10 | 650 | 30 | 0.449588 | 0.337671
33 | [O-2].[O-2].[O-2].[O-2].[O-2].[O-2].[O-2].[O-2].[O-2].[O-2].[O-2].[O-2].[O-2].[O-2].[O-2].[O-2].[O-2].[O-2].[Al+3].[Al+3].[Al+3].[Al+3].[Al+3].[Al+3].[Ca+2].[Ca+2].[Ca+2].[Ca+2].[Ca+2].[Ca+2].[Ca+2].[Ca+2].[Ca+2] | 18 | 900 | 650 | 4 | 2 | 12.9 | 0.959024 | 63.9 | 1 | 10 | METHOD-1 | 800 | 20 | 650 | 30
10 | [O-2].[O-2].[O-2].[O-2].[O-2].[O-2].[O-2].[O-2].[O-2].[O-2].[O-2].[O-2].[O-2].[O-2].[O-2].[O-2].[O-2].[O-2].[O-2].[O-2].[O-2].[O-2].[O-2].[O-2].[O-2].[O-2].[O-2].[O-2].[O-2].[O-2].[O-2].[O-2].[O-2].[Al+3].[Al+3].[Al+3].[Al+3].[Al+3].[Al+3].[Al+3].[Al+3].[Al+3].[Al+3].[Al+3].[Al+3].[Al+3].[Al+3].[Ca+2].[Ca+2].[Ca+2].[Ca+2].[Ca+2].[Ca+2].[Ca+2].[Ca+2].[Ca+2].[Ca+2].[Ca+2].[Ca+2] | 13.2 | 900 | 650 | 3 | 0.5 | 12.44 | 0.964 | 10 | 2 | 200 | METHOD-8 | 850 | 10 | 650 | 10 | 0.104 | 0.099
39 | [Pd+2].O.O.O.O.O[Mg+].O[Mg+].O[Mg]O.O[Mg]O.O[Mg]O.O[Mg]O.O[Al](O)O.O[Al](O)O.[O-]C([O-])=O | 9.68 | 800 | 650 | 4 | 2 | 29.14 | 0.7553 | 65 |  | 1 | METHOD-6 | 700 | 20 | 700 | 20
35 | [O-2].[O-2].[O-2].[La+3].[La+3].[Al+3].[Al+3].[O-2].[O-2].[O-2]. [O-2].[O-2].[O-2] |  | 550 | 600 | 4 | 5 | 33.37 |  |  | 1 | 30 | METHOD-8 | 725 | 10 | 600 | 10 | 0.0910404 | 0.0374308
19 | [Al+3].[Al+3].[O-2].[O-2].[O-2]. [O-2].[O-2].[O-2] | 3 | 900 | 650 | 3 | 1 | 9.2 | 0.96 | 29 |  | 50 | METHOD-4 | 800 | 30 | 650 | 30 | 0.135183 | 0.12349
40 | [Rh+3].O.O.O.O.O[Mg+].O[Mg+].O[Mg]O.O[Mg]O.O[Mg]O.O[Mg]O.O[Al](O)O.O[Al](O)O.[O-]C([O-])=O | 9.68 | 800 | 650 | 4 | 2 |  | 0.2663 | 65 |  | 1 | METHOD-6 | 700 | 20 | 700 | 20
7 | [O-2].[O-2].[O-2].[O-2].[O-2].[O-2].[O-2].[O-2].[O-2].[O-2].[O-2].[O-2].[O-2].[O-2].[O-2].[O-2].[O-2].[O-2].[O-2].[O-2].[O-2].[O-2].[O-2].[O-2].[O-2].[O-2].[O-2].[O-2].[O-2].[O-2].[O-2].[O-2].[O-2].[Al+3].[Al+3].[Al+3].[Al+3].[Al+3].[Al+3].[Al+3].[Al+3].[Al+3].[Al+3].[Al+3].[Al+3].[Al+3].[Al+3].[Ca+2].[Ca+2].[Ca+2].[Ca+2].[Ca+2].[Ca+2].[Ca+2].[Ca+2].[Ca+2].[Ca+2].[Ca+2].[Ca+2] | 3 | 900 | 650 | 3 | 3 | 9.2 | 0.119 | 30 | 4 | 50 | METHOD-4 | 900 | 60 | 650 | 60 | 0.135785 | 0.126654
3 | [O-2].[O-2].[O-2].[O-2].[O-2].[O-2].[O-2].[O-2].[O-2].[O-2].[O-2].[O-2].[O-2].[O-2].[O-2].[O-2].[O-2].[O-2].[O-2].[O-2].[O-2].[O-2].[O-2].[O-2].[O-2].[O-2].[O-2].[O-2].[O-2].[O-2].[O-2].[O-2].[O-2].[Al+3].[Al+3].[Al+3].[Al+3].[Al+3].[Al+3].[Al+3].[Al+3].[Al+3].[Al+3].[Al+3].[Al+3].[Al+3].[Al+3].[Ca+2].[Ca+2].[Ca+2].[Ca+2].[Ca+2].[Ca+2].[Ca+2].[Ca+2].[Ca+2].[Ca+2].[Ca+2].[Ca+2] | 10 | 900 | 600 | 3 | 1 | 7.1 | 0.930637 | 30 | 2 | 200 | METHOD-4 | 900 | 30 | 600 | 30 | 0.2059 | 0.1921
4 | [O-2].[O-2].[O-2].[O-2].[O-2].[O-2].[O-2].[O-2].[O-2].[O-2].[O-2].[O-2].[O-2].[O-2].[O-2].[O-2].[O-2].[O-2].[O-2].[O-2].[O-2].[O-2].[O-2].[O-2].[O-2].[O-2].[O-2].[O-2].[O-2].[O-2].[O-2].[O-2].[O-2].[Al+3].[Al+3].[Al+3].[Al+3].[Al+3].[Al+3].[Al+3].[Al+3].[Al+3].[Al+3].[Al+3].[Al+3].[Al+3].[Al+3].[Ca+2].[Ca+2].[Ca+2].[Ca+2].[Ca+2].[Ca+2].[Ca+2].[Ca+2].[Ca+2].[Ca+2].[Ca+2].[Ca+2] | 5.2 | 800 | 650 | 4 | 0.67 | 10.5 | 0.970903 | 18 | 3 | 200 | METHOD-4 | 925 | 15 | 650 | 20 | 0.116 | 0.028
17 | [O-2].[O-2].[O-2].[La+3].[La+3] | 2.8 | 900 | 600 | 3 | 3 | 13.1 | 0.458 | 92.6 | 2 | 10 | METHOD-4 | 850 | 30 | 600 | 30 | 0.2946 | 0.2469
38 | [O-2].[O-2].[O-2].[O-2].[O-2].[O-2].[O-2].[O-2].[O-2].[O-2].[O-2].[O-2].[O-2].[O-2].[O-2].[O-2].[O-2].[O-2].[O-2].[O-2].[O-2].[O-2].[O-2].[O-2].[O-2].[O-2].[O-2].[O-2].[O-2].[O-2].[O-2].[O-2].[O-2].[Al+3].[Al+3].[Al+3].[Al+3].[Al+3].[Al+3].[Al+3].[Al+3].[Al+3].[Al+3].[Al+3].[Al+3].[Al+3].[Al+3].[Ca+2].[Ca+2].[Ca+2].[Ca+2].[Ca+2].[Ca+2].[Ca+2].[Ca+2].[Ca+2].[Ca+2].[Ca+2].[Ca+2] | 3 | 900 | 640 | 3 | 1.5 | 13 | 0.8526 | 30 | 2 | 4 | METHOD-4 | 700 | 40 | 640 | 16
36 | [O-][Al]=O.[O-][Al]=O.[Mg+2].[O-2].[O-2].[O-2].[O-2].[O-2].[O-2].[O-2].[O-2].[O-2].[O-2].[O-2].[O-2].[O-2].[O-2].[O-2].[O-2].[O-2].[O-2].[O-2].[O-2].[O-2].[O-2].[O-2].[O-2].[O-2].[O-2].[O-2].[O-2].[O-2].[O-2].[O-2].[O-2].[O-2].[Al+3].[Al+3].[Al+3].[Al+3].[Al+3].[Al+3].[Al+3].[Al+3].[Al+3].[Al+3].[Al+3].[Al+3].[Al+3].[Al+3].[Ca+2].[Ca+2].[Ca+2].[Ca+2].[Ca+2].[Ca+2].[Ca+2].[Ca+2].[Ca+2].[Ca+2].[Ca+2].[Ca+2] | 5.3 | 800 | 650 | 3 | 3 | 14.62 |  | 21 | 3 | 20 | METHOD-1 | 925 | 35 | 650 | 35 | 0.1639 | 0.0211
6 | [O-2].[O-2].[O-2].[O-2].[O-2].[O-2].[O-2].[O-2].[O-2].[O-2].[O-2].[O-2].[O-2].[O-2].[O-2].[O-2].[O-2].[O-2].[O-2].[O-2].[O-2].[O-2].[O-2].[O-2].[O-2].[O-2].[O-2].[O-2].[O-2].[O-2].[O-2].[O-2].[O-2].[Al+3].[Al+3].[Al+3].[Al+3].[Al+3].[Al+3].[Al+3].[Al+3].[Al+3].[Al+3].[Al+3].[Al+3].[Al+3].[Al+3].[Ca+2].[Ca+2].[Ca+2].[Ca+2].[Ca+2].[Ca+2].[Ca+2].[Ca+2].[Ca+2].[Ca+2].[Ca+2].[Ca+2] | 3 | 900 | 650 | 3 | 3 | 12.7 | 0.101 | 54 | 4 | 50 | METHOD-4 | 900 | 60 | 650 | 60 | 0.195413 | 0.063326
28 | [Al+3].[Al+3].[O-2].[O-2].[O-2]. [O-2].[O-2].[O-2] | 15 | 900 | 650 | 2 | 2 | 12.1 |  | 72.3 | 10 | 50 | METHOD-2 | 800 | 10 | 650 | 30 | 0.3954 | 0.3761

## Synthesis Methods Key
Synthesis method
Method-1 | Mixing
Method-2 | Sol-gel/sol gel combustion/ sol mixing/ gel template
Method-3 | Flame spray pyrolysis (FSP)/Flame synthesis/Combustion synthesis
Method-4 | Wet mixing/Mixing + palletisation
Method-5 | Four-step heating method
Method-6 | Coprecipitation
Method-7 | Surfactant template/ultrasound-assisted technique
Method-8 | Wet impregnation