## FTIR & WAXS-Lab
| XRD |  |  |  | FTIR
| a LP (A) | a error | c LP (A) | c error | Calculated CO3 wt% | % Labile | % B-type | % A-type | Calculated Composition | Density (g/cm3)
CHA-1 | 9.4279958 | 0.0013167 | 6.8851038 | 0.0009664 | 4.68 | 52.51 | 22.03 | 25.46 | Ca9.8611(PO4)5.7222(CO3)0.59853(OH)1.3585 | 3.1215
CHA-2 | 9.4288665 | 0.0015155 | 6.8877895 | 0.0013139 | 6.54 | 57.19 | 18.35 | 24.46 | Ca9.8385(PO4)5.6771(CO3)0.75307(OH)1.1397 | 3.1215

## CHA-1 WAXS-DLS
Temperature | a LP (A) | a error | c LP (A) | c error
22 | 9.453401 | 0.001781 | 6.907905 | 0.002017
100 | 9.463746 | 0.001731 | 6.91486 | 0.002052
200 | 9.471191 | 0.00174 | 6.920356 | 0.002007
300 | 9.483637 | 0.001725 | 6.927978 | 0.001943
325 | 9.484645 | 0.001757 | 6.930447 | 0.001967
350 | 9.485369 | 0.001762 | 6.933871 | 0.001999
400 | 9.494964 | 0.001742 | 6.939193 | 0.001956
450 | 9.499735 | 0.00114767 | 6.9444424 | 0.001983
500 | 9.510438 | 0.001759 | 6.950674 | 0.001917
550 | 9.515052 | 0.001713 | 6.956457 | 0.001897
575 | 9.517504 | 0.001673 | 6.958633 | 0.001835
600 | 9.525525 | 0.001599 | 6.961705 | 0.001721
610 | 9.526406 | 0.001551 | 6.962157 | 0.001666
620 | 9.526806 | 0.001515 | 6.962391 | 0.001629
630 | 9.528427 | 0.001502 | 6.962416 | 0.0016
640 | 9.530338 | 0.001473 | 6.964091 | 0.001614
650 | 9.531917 | 0.001452 | 6.964614 | 0.001599
660 | 9.535017 | 0.001429 | 6.964671 | 0.001564
670 | 9.537547 | 0.001388 | 6.965301 | 0.001528
680 | 9.538701 | 0.00136 | 6.966037 | 0.001496
690 | 9.539738 | 0.00134 | 6.966726 | 0.001478
700 | 9.540943 | 0.001326 | 6.967456 | 0.001454
750 | 9.550176 | 0.001325 | 6.972778 | 0.001435
800 | 9.558984 | 0.001481 | 6.977714 | 0.001583

## CHA-2 WAXS-DLS
Temperature | Scan No/Frame | Epoch Time | Time Since Start | a LP (A) | a error | c LP (A) | c error
22 | 30505 |  |  | 9.452689 | 0.002086 | 6.913167 | 0.002389
100 | 0 | 1579906617.8 | 0 | 9.464511 | 0.002031 | 6.919392 | 0.002303
100 | 23 | 1579906685.6 | 67.826 | 9.464439 | 0.002026 | 6.919399 | 0.002298
100 | 46 | 1579906758.6 | 140.844 | 9.464741 | 0.002034 | 6.91912 | 0.002307
100 | 69 | 1579906851.7 | 233.874 | 9.464794 | 0.002035 | 6.918881 | 0.002308
100 | 92 | 1579906924.7 | 306.909 | 9.464758 | 0.002031 | 6.918951 | 0.002304
100 | 115 | 1579907017.7 | 399.924 | 9.464836 | 0.002029 | 6.919018 | 0.002299
100 | 138 | 1579907110.7 | 492.955 | 9.464335 | 0.00203 | 6.919054 | 0.002303
100 | 161 | 1579907203.8 | 585.976 | 9.46463 | 0.002034 | 6.918982 | 0.002307
100 | 184 | 1579907286.8 | 669.006 | 9.464618 | 0.002037 | 6.918902 | 0.002309
100 | 207 | 1579907369.8 | 752.028 | 9.457022 | 0.002059 | 6.918918 | 0.002384
200 | 1 | 1579908057.9 | 1440.145 | 9.469577 | 0.002052 | 6.92471 | 0.00236
200 | 24 | 1579908131.1 | 1513.297 | 9.469586 | 0.002056 | 6.924503 | 0.002365
200 | 47 | 1579908199.1 | 1581.299 | 9.469512 | 0.002051 | 6.92444 | 0.002362
200 | 70 | 1579908317.1 | 1699.305 | 9.469361 | 0.002049 | 6.924816 | 0.002357
200 | 93 | 1579908385.1 | 1767.336 | 9.469353 | 0.002047 | 6.924661 | 0.002353
200 | 116 | 1579908503.1 | 1885.368 | 9.469648 | 0.002048 | 6.924318 | 0.002361
200 | 139 | 1579908621.2 | 2003.41 | 9.469687 | 0.002049 | 6.9242 | 0.002362
200 | 162 | 1579908739.2 | 2121.433 | 9.469657 | 0.002058 | 6.924283 | 0.002371
200 | 185 | 1579908857.2 | 2239.465 | 9.469601 | 0.002058 | 6.924118 | 0.002373
200 | 208 | 1579908925.3 | 2307.499 | 9.469514 | 0.00205 | 6.924102 | 0.002364
300 | 2 | 1579909613.4 | 2995.599 | 9.481067 | 0.002006 | 6.934914 | 0.00232
300 | 25 | 1579909675.5 | 3057.74 | 9.48123 | 0.002015 | 6.934778 | 0.002331
300 | 48 | 1579909738.5 | 3120.762 | 9.480931 | 0.002016 | 6.934915 | 0.002329
300 | 71 | 1579909801.6 | 3183.776 | 9.480325 | 0.002017 | 6.934823 | 0.002326
300 | 94 | 1579909864.6 | 3246.803 | 9.480822 | 0.002014 | 6.934676 | 0.002325
300 | 117 | 1579909927.6 | 3309.82 | 9.481037 | 0.001997 | 6.934592 | 0.002307
300 | 140 | 1579909990.6 | 3372.839 | 9.480901 | 0.002002 | 6.934657 | 0.002313
300 | 163 | 1579910053.6 | 3435.859 | 9.480582 | 0.002008 | 6.93468 | 0.002319
300 | 186 | 1579910116.7 | 3498.878 | 9.480443 | 0.002012 | 6.934833 | 0.00232
300 | 209 | 1579910179.7 | 3561.893 | 9.480799 | 0.00201 | 6.934715 | 0.002319
325 | 3 | 1579910402.7 | 3784.937 | 9.482957 | 0.002024 | 6.936091 | 0.002306
325 | 26 | 1579910465.8 | 3847.986 | 9.482754 | 0.002014 | 6.935981 | 0.002298
325 | 49 | 1579910528.8 | 3911.002 | 9.482749 | 0.002015 | 6.936053 | 0.002298
325 | 72 | 1579910591.8 | 3974.025 | 9.483107 | 0.002013 | 6.935928 | 0.002288
325 | 95 | 1579910654.8 | 4037.047 | 9.482945 | 0.002023 | 6.936247 | 0.002305
325 | 118 | 1579910717.8 | 4100.068 | 9.482913 | 0.002025 | 6.935841 | 0.002306
325 | 141 | 1579910780.9 | 4163.083 | 9.482759 | 0.002018 | 6.936066 | 0.002302
325 | 164 | 1579910843.9 | 4226.099 | 9.482868 | 0.002015 | 6.936035 | 0.002296
325 | 187 | 1579910906.9 | 4289.115 | 9.48309 | 0.002017 | 6.93573 | 0.002293
325 | 210 | 1579910969.9 | 4352.142 | 9.482846 | 0.002015 | 6.93609 | 0.002297
350 | 4 | 1579911198.0 | 4580.183 | 9.483963 | 0.00203 | 6.937505 | 0.002297
350 | 27 | 1579911262.0 | 4644.234 | 9.484313 | 0.00204 | 6.937471 | 0.002297
350 | 50 | 1579911326.0 | 4708.248 | 9.483863 | 0.002022 | 6.937713 | 0.002292
350 | 73 | 1579911390.1 | 4772.273 | 9.484091 | 0.002038 | 6.937462 | 0.002301
350 | 96 | 1579911453.1 | 4835.335 | 9.483875 | 0.002019 | 6.937629 | 0.002288
350 | 119 | 1579911517.1 | 4899.345 | 9.48397 | 0.002021 | 6.937835 | 0.00229
350 | 142 | 1579911581.1 | 4963.33 | 9.484235 | 0.002041 | 6.937615 | 0.002302
350 | 165 | 1579911645.1 | 5027.356 | 9.484169 | 0.002034 | 6.937636 | 0.002295
350 | 188 | 1579911709.2 | 5091.374 | 9.484034 | 0.002027 | 6.937791 | 0.002294
350 | 211 | 1579911773.2 | 5155.391 | 9.484263 | 0.002039 | 6.937686 | 0.0023
400 | 5 | 1579912167.2 | 5549.445 | 9.493363 | 0.00204 | 6.945404 | 0.002292
400 | 28 | 1579912230.3 | 5612.541 | 9.493298 | 0.002044 | 6.945694 | 0.002298
400 | 51 | 1579912294.3 | 5676.553 | 9.493296 | 0.002038 | 6.945293 | 0.002289
400 | 74 | 1579912357.4 | 5739.58 | 9.493317 | 0.00204 | 6.945672 | 0.002292
400 | 97 | 1579912421.4 | 5803.593 | 9.493329 | 0.002032 | 6.945679 | 0.002285
400 | 120 | 1579912485.4 | 5867.607 | 9.493327 | 0.002027 | 6.945534 | 0.002278
400 | 143 | 1579912549.4 | 5931.625 | 9.493094 | 0.002035 | 6.945613 | 0.002284
400 | 166 | 1579912613.4 | 5995.65 | 9.493369 | 0.002025 | 6.945573 | 0.002278
400 | 189 | 1579912676.4 | 6058.671 | 9.493182 | 0.002032 | 6.944805 | 0.002276
400 | 212 | 1579912739.5 | 6121.691 | 9.493206 | 0.002034 | 6.944806 | 0.0028
450 | 6 | 1579913142.5 | 6524.751 | 9.498132 | 0.002029 | 6.949169 | 0.002298
450 | 29 | 1579913205.6 | 6587.835 | 9.49828 | 0.002024 | 6.949394 | 0.002292
450 | 52 | 1579913268.6 | 6650.851 | 9.498509 | 0.002009 | 6.949345 | 0.002273
450 | 75 | 1579913331.6 | 6713.866 | 9.498054 | 0.002 | 6.949688 | 0.002275
450 | 98 | 1579913394.7 | 6776.888 | 9.498092 | 0.001998 | 6.949729 | 0.002275
450 | 121 | 1579913457.7 | 6839.907 | 9.498216 | 0.001982 | 6.949401 | 0.002245
450 | 144 | 1579913520.7 | 6902.929 | 9.498327 | 0.001989 | 6.949709 | 0.002263
450 | 167 | 1579913583.7 | 6965.957 | 9.498484 | 0.001989 | 6.949404 | 0.002252
450 | 190 | 1579913646.7 | 7028.97 | 9.498837 | 0.001997 | 6.94912 | 0.002252
450 | 213 | 1579913709.8 | 7091.985 | 9.498424 | 0.001987 | 6.949666 | 0.00226
500 | 7 | 1579914117.8 | 7500.048 | 9.501414 | 0.002065 | 6.955975 | 0.002211
500 | 30 | 1579914180.9 | 7563.134 | 9.509596 | 0.001993 | 6.956693 | 0.002232
500 | 53 | 1579914243.9 | 7626.154 | 9.509703 | 0.001979 | 6.956451 | 0.002212
500 | 76 | 1579914307.0 | 7689.174 | 9.509489 | 0.001962 | 6.956315 | 0.002185
500 | 99 | 1579914370.0 | 7752.197 | 9.509665 | 0.001958 | 6.956596 | 0.002193
500 | 122 | 1579914433.0 | 7815.215 | 9.509713 | 0.00195 | 6.956554 | 0.002182
500 | 145 | 1579914496.0 | 7878.232 | 9.509837 | 0.001939 | 6.956327 | 0.002159
500 | 168 | 1579914560.0 | 7942.259 | 9.509809 | 0.001934 | 6.956418 | 0.00216
500 | 191 | 1579914624.0 | 8006.271 | 9.509721 | 0.001928 | 6.956382 | 0.002152
500 | 214 | 1579914688.1 | 8070.289 | 9.509768 | 0.001929 | 6.956337 | 0.002149
550 | 8 | 1579915107.1 | 8489.351 | 9.513462 | 0.0001872 | 6.960281 | 0.002088
550 | 31 | 1579915170.2 | 8552.446 | 9.513711 | 0.001858 | 6.96003 | 0.00207
550 | 54 | 1579915234.2 | 8616.455 | 9.51373 | 0.001841 | 6.960072 | 0.002051
550 | 77 | 1579915298.3 | 8680.488 | 9.513703 | 0.001833 | 6.959875 | 0.002043
550 | 100 | 1579915362.3 | 8744.506 | 9.514014 | 0.001825 | 6.959795 | 0.002031
550 | 123 | 1579915426.3 | 8808.52 | 9.514119 | 0.001807 | 6.95976 | 0.002009
550 | 146 | 1579915490.3 | 8872.537 | 9.514134 | 0.0018 | 6.959625 | 0.002002
550 | 169 | 1579915554.3 | 8936.561 | 9.514084 | 0.001783 | 6.959548 | 0.001983
550 | 192 | 1579915618.4 | 9000.587 | 9.514075 | 0.00178 | 6.959353 | 0.00198
550 | 215 | 1579915682.4 | 9064.602 | 9.514126 | 0.001775 | 6.959526 | 0.001974
575 | 9 | 1579915931.4 | 9313.644 | 9.516451 | 0.001796 | 6.963724 | 0.001921
575 | 32 | 1579915994.5 | 9376.694 | 9.516781 | 0.00178 | 6.963338 | 0.001912
575 | 55 | 1579916058.5 | 9440.718 | 9.516603 | 0.001778 | 6.963545 | 0.001907
575 | 78 | 1579916121.5 | 9503.731 | 9.516802 | 0.001758 | 6.963181 | 0.001891
575 | 101 | 1579916184.5 | 9566.76 | 9.516816 | 0.001741 | 6.963025 | 0.001876
575 | 124 | 1579916247.6 | 9629.78 | 9.516893 | 0.001739 | 6.962832 | 0.001875
575 | 147 | 1579916310.6 | 9692.8 | 9.516769 | 0.001736 | 6.962834 | 0.001868
575 | 170 | 1579916373.6 | 9755.823 | 9.516718 | 0.001737 | 6.962792 | 0.001867
575 | 193 | 1579916436.6 | 9818.841 | 9.517049 | 0.001712 | 6.962415 | 0.001845
575 | 216 | 1579916499.6 | 9881.866 | 9.516885 | 0.001716 | 6.962548 | 0.001846
600 | 10 | 1579916747.7 | 10129.9 | 9.524808 | 0.001668 | 6.963893 | 0.001771
600 | 33 | 1579916810.7 | 10192.96 | 9.525106 | 0.001655 | 6.963579 | 0.001767
600 | 56 | 1579916873.8 | 10255.98 | 9.524981 | 0.001638 | 6.963444 | 0.001753
600 | 79 | 1579916936.8 | 10319 | 9.525115 | 0.001636 | 6.963526 | 0.001748
600 | 102 | 1579916999.8 | 10382.02 | 9.524923 | 0.00163 | 6.96356 | 0.001742
600 | 125 | 1579917062.8 | 10445.03 | 9.524812 | 0.001628 | 6.963527 | 0.001742
600 | 148 | 1579917125.8 | 10508.05 | 9.524939 | 0.00162 | 6.963297 | 0.001735
600 | 171 | 1579917188.9 | 10571.08 | 9.525026 | 0.001612 | 6.963344 | 0.001728
600 | 194 | 1579917251.9 | 10634.1 | 9.525038 | 0.001597 | 6.963294 | 0.001712
600 | 217 | 1579917314.9 | 10697.11 | 9.524921 | 0.001595 | 6.963112 | 0.00171
610 | 11 | 1579917452.9 | 10835.14 | 9.525732 | 0.001573 | 6.963827 | 0.001674
610 | 34 | 1579917516.0 | 10898.17 | 9.525744 | 0.001579 | 6.963744 | 0.001678
610 | 57 | 1579917579.0 | 10961.19 | 9.525609 | 0.001581 | 6.963884 | 0.001683
610 | 80 | 1579917642.0 | 11024.21 | 9.525578 | 0.001569 | 6.9637 | 0.001669
610 | 103 | 1579917705.0 | 11087.24 | 9.525726 | 0.001571 | 6.963624 | 0.001673
610 | 126 | 1579917768.0 | 11150.25 | 9.525677 | 0.001564 | 6.963547 | 0.001667
610 | 149 | 1579917831.0 | 11213.27 | 9.525858 | 0.001549 | 6.963553 | 0.001651
610 | 172 | 1579917895.1 | 11277.3 | 9.52571 | 0.001537 | 6.963536 | 0.00164
610 | 195 | 1579917959.1 | 11341.32 | 9.525698 | 0.001544 | 6.963435 | 0.001651
610 | 218 | 1579918023.1 | 11405.33 | 9.52592 | 0.001537 | 6.963242 | 0.001648
620 | 12 | 1579918166.2 | 11548.41 | 9.526411 | 0.001537 | 6.965465 | 0.0017
620 | 35 | 1579918229.2 | 11611.4 | 9.526702 | 0.001525 | 6.96524 | 0.001689
620 | 58 | 1579918293.2 | 11675.42 | 9.526622 | 0.001519 | 6.965243 | 0.001683
620 | 81 | 1579918357.2 | 11739.43 | 9.526639 | 0.001519 | 6.965198 | 0.001684
620 | 104 | 1579918420.2 | 11802.46 | 9.526424 | 0.001514 | 6.963882 | 0.001628
620 | 127 | 1579918484.2 | 11866.47 | 9.526582 | 0.00151 | 6.963914 | 0.001628
620 | 150 | 1579918548.3 | 11930.49 | 9.526505 | 0.001502 | 6.963886 | 0.001617
620 | 173 | 1579918612.3 | 11994.51 | 9.526309 | 0.0015 | 6.96391 | 0.001613
620 | 196 | 1579918675.3 | 12057.53 | 9.526612 | 0.001491 | 6.963784 | 0.001601
620 | 219 | 1579918739.3 | 12121.55 | 9.52637 | 0.001491 | 6.963959 | 0.001607
630 | 13 | 1579918882.4 | 12264.61 | 9.528158 | 0.001478 | 6.965616 | 0.001633
630 | 36 | 1579918945.4 | 12327.62 | 9.528207 | 0.001482 | 6.965516 | 0.001637
630 | 59 | 1579919008.4 | 12390.64 | 9.528181 | 0.001474 | 6.965404 | 0.001627
630 | 82 | 1579919071.4 | 12453.66 | 9.527708 | 0.001472 | 6.965576 | 0.001619
630 | 105 | 1579919134.5 | 12516.68 | 9.528093 | 0.001466 | 6.965335 | 0.001616
630 | 128 | 1579919197.5 | 12579.7 | 9.528151 | 0.001464 | 6.965304 | 0.001614
630 | 151 | 1579919261.5 | 12643.72 | 9.528152 | 0.001462 | 6.965246 | 0.001611
630 | 174 | 1579919324.5 | 12706.74 | 9.5281 | 0.001466 | 6.965207 | 0.001615
630 | 197 | 1579919387.5 | 12769.76 | 9.528088 | 0.001456 | 6.965105 | 0.001602
630 | 220 | 1579919451.5 | 12833.77 | 9.528389 | 0.001446 | 6.965072 | 0.0016
640 | 14 | 1579919594.6 | 12976.8 | 9.529609 | 0.001446 | 6.965798 | 0.001592
640 | 37 | 1579919657.6 | 13039.84 | 9.529733 | 0.001441 | 6.965628 | 0.001588
640 | 60 | 1579919720.6 | 13102.86 | 9.529717 | 0.001435 | 6.965479 | 0.00158
640 | 83 | 1579919783.7 | 13165.88 | 9.529312 | 0.001431 | 6.96551 | 0.001575
640 | 106 | 1579919846.7 | 13228.9 | 9.529594 | 0.001427 | 6.965546 | 0.001572
640 | 129 | 1579919909.7 | 13291.92 | 9.529693 | 0.001431 | 6.965401 | 0.001577
640 | 152 | 1579919972.7 | 13354.95 | 9.529305 | 0.001417 | 6.965346 | 0.001559
640 | 175 | 1579920035.7 | 13417.96 | 9.529636 | 0.001412 | 6.965326 | 0.001557
640 | 198 | 1579920098.8 | 13480.98 | 9.529593 | 0.001416 | 6.965305 | 0.00156
640 | 221 | 1579920161.8 | 13543.99 | 9.529602 | 0.001415 | 6.965255 | 0.001559
650 | 15 | 1579920304.8 | 13687.02 | 9.530729 | 0.001415 | 6.966197 | 0.001556
650 | 38 | 1579920367.8 | 13750.05 | 9.530622 | 0.00141 | 6.966032 | 0.001553
650 | 61 | 1579920430.9 | 13813.08 | 9.53062 | 0.001406 | 6.966093 | 0.001548
650 | 84 | 1579920493.9 | 13876.1 | 9.530464 | 0.0014 | 6.966079 | 0.001544
650 | 107 | 1579920556.9 | 13939.11 | 9.530577 | 0.001397 | 6.966039 | 0.001539
670 | 109 | 1579920619.9 | 14002.14 | 9.534837 | 0.001341 | 6.966487 | 0.001454
670 | 132 | 1579920682.9 | 14065.16 | 9.53489 | 0.001339 | 6.966451 | 0.001453
670 | 155 | 1579920746.0 | 14128.17 | 9.534617 | 0.001335 | 6.966487 | 0.001448
670 | 178 | 1579920809.0 | 14191.19 | 9.534762 | 0.001326 | 6.966369 | 0.001439
670 | 201 | 1579920872.0 | 14254.21 | 9.534672 | 0.001325 | 6.966305 | 0.001441
670 | 224 | 1579921015.0 | 14397.24 | 9.533601 | 0.001319 | 6.966484 | 0.001453
680 | 18 | 1579921078.1 | 14460.28 | 9.536744 | 0.001304 | 6.966879 | 0.001434
680 | 41 | 1579921141.1 | 14523.29 | 9.536906 | 0.0013 | 6.966904 | 0.001431
680 | 64 | 1579921205.1 | 14587.31 | 9.536922 | 0.001306 | 6.966941 | 0.001437
680 | 87 | 1579921269.1 | 14651.34 | 9.536697 | 0.001312 | 6.966877 | 0.001441
680 | 110 | 1579921333.1 | 14715.35 | 9.536676 | 0.001308 | 6.966923 | 0.001437
680 | 133 | 1579921397.2 | 14779.37 | 9.536614 | 0.001315 | 6.96692 | 0.001443
680 | 156 | 1579921460.2 | 14842.44 | 9.536611 | 0.001305 | 6.966733 | 0.001432
680 | 179 | 1579921524.2 | 14906.44 | 9.536594 | 0.001311 | 6.966859 | 0.001438
680 | 202 | 1579921588.2 | 14970.43 | 9.53858 | 0.001309 | 6.966713 | 0.001441
680 | 225 | 1579921737.2 | 15119.46 | 9.536623 | 0.001301 | 6.966647 | 0.001427
690 | 19 | 1579921800.3 | 15182.49 | 9.538078 | 0.001287 | 6.9678 | 0.001416
690 | 42 | 1579921864.3 | 15246.51 | 9.537954 | 0.001282 | 6.96771 | 0.00141
690 | 65 | 1579921928.3 | 15310.54 | 9.537862 | 0.001286 | 6.967642 | 0.001415
690 | 88 | 1579921992.3 | 15374.56 | 9.537941 | 0.001285 | 6.967563 | 0.001413
690 | 111 | 1579922055.4 | 15437.57 | 9.537826 | 0.001282 | 6.96759 | 0.00141
690 | 134 | 1579922119.4 | 15501.59 | 9.537966 | 0.001285 | 6.967442 | 0.001413
690 | 157 | 1579922182.4 | 15564.64 | 9.537784 | 0.001277 | 6.967385 | 0.001403
690 | 180 | 1579922245.4 | 15627.63 | 9.53782 | 0.001276 | 6.967661 | 0.001403
690 | 203 | 1579922308.4 | 15690.65 | 9.537919 | 0.001264 | 6.967481 | 0.00139
690 | 226 | 1579922451.5 | 15833.68 | 9.537868 | 0.001273 | 6.967315 | 0.001399
700 | 20 | 1579922514.5 | 15896.71 | 9.539384 | 0.001274 | 6.968365 | 0.0014
700 | 43 | 1579922577.5 | 15959.74 | 9.539226 | 0.001263 | 6.968433 | 0.001388
700 | 66 | 1579922640.5 | 16022.76 | 9.5394 | 0.001268 | 6.96828 | 0.001394
700 | 89 | 1579922703.6 | 16085.78 | 9.539175 | 0.00127 | 6.968297 | 0.001396
700 | 112 | 1579922766.6 | 16148.8 | 9.539225 | 0.001273 | 6.968292 | 0.0014
700 | 135 | 1579922829.6 | 16211.82 | 9.539171 | 0.001273 | 6.968296 | 0.0014
700 | 158 | 1579922892.6 | 16274.83 | 9.539209 | 0.00127 | 6.968076 | 0.001396
700 | 181 | 1579922955.6 | 16337.85 | 9.539127 | 0.001267 | 6.96817 | 0.001393
700 | 204 | 1579923019.7 | 16401.88 | 9.539076 | 0.001268 | 6.968206 | 0.001394
700 | 227 | 1579923167.7 | 16549.91 | 9.539117 | 0.001261 | 6.967948 | 0.001387
750 | 21 | 1579923230.7 | 16612.94 | 9.54694 | 0.001279 | 6.974325 | 0.001387
750 | 44 | 1579923293.7 | 16675.95 | 9.547089 | 0.001284 | 6.973632 | 0.001383
750 | 67 | 1579923356.8 | 16738.98 | 9.547048 | 0.00129 | 6.973274 | 0.001381
750 | 90 | 1579923419.8 | 16802 | 9.547167 | 0.001304 | 6.973163 | 0.001393
750 | 113 | 1579923482.8 | 16865.02 | 9.54712 | 0.001306 | 6.973091 | 0.001393
750 | 136 | 1579923545.8 | 16928.04 | 9.547121 | 0.00131 | 6.973055 | 0.001397
750 | 159 | 1579923608.8 | 16991.06 | 9.54716 | 0.001314 | 6.972986 | 0.001402
750 | 182 | 1579923671.9 | 17054.08 | 9.547159 | 0.001317 | 6.972924 | 0.001405
750 | 205 | 1579923734.9 | 17117.1 | 9.547224 | 0.001328 | 6.972873 | 0.001418
750 | 228 | 1579923882.9 | 17265.12 | 9.547147 | 0.001334 | 6.972899 | 0.001423
800 | 22 | 1579923945.9 | 17328.16 | 9.556827 | 0.00151 | 6.978031 | 0.001629
800 | 45 | 1579924008.9 | 17391.17 | 9.557122 | 0.001564 | 6.977772 | 0.001684
800 | 68 | 1579924072.0 | 17454.2 | 9.556949 | 0.001592 | 6.977698 | 0.001719
800 | 91 | 1579924135.0 | 17517.23 | 9.556873 | 0.001623 | 6.977361 | 0.00176
800 | 114 | 1579924198.0 | 17580.24 | 9.55717 | 0.001651 | 6.977242 | 0.001785
800 | 137 | 1579924261.0 | 17643.25 | 9.557361 | 0.001666 | 6.977123 | 0.001808
800 | 160 | 1579924324.0 | 17706.27 | 9.557284 | 0.001686 | 6.976977 | 0.001832
800 | 183 | 1579924387.1 | 17769.3 | 9.557465 | 0.001718 | 6.976818 | 0.001866
800 | 206 | 1579924450.1 | 17832.31 | 9.55751 | 0.001728 | 6.976625 | 0.00188
800 | 229 | 1579924933.2 | 18315.38 | 9.557503 | 0.001763 | 6.976536 | 0.001918
|  | 1579924996.3 | 18378.48
|  | 1579925060.3 | 18442.5
|  | 1579925124.3 | 18506.53
|  | 1579925188.3 | 18570.55
|  | 1579925252.4 | 18634.57
|  | 1579925316.4 | 18698.58
|  | 1579925379.4 | 18761.6
|  | 1579925442.4 | 18824.63
|  | 1579925505.4 | 18887.64
|  | 1579926013.5 | 19395.72
|  | 1579926076.6 | 19458.82
|  | 1579926139.6 | 19521.83
|  | 1579926202.6 | 19584.85
|  | 1579926265.7 | 19647.88
|  | 1579926328.7 | 19710.9
|  | 1579926391.7 | 19773.91
|  | 1579926454.7 | 19836.93
|  | 1579926517.7 | 19899.95
|  | 1579926580.7 | 19962.97

## CHA-1 PDF
temps | a | aErr | c | cErr | sheetT | sheetTErr | Pdx | PdxErr | Pdy | PdyErr | Ca1z | Ca1zErr | Ca2x | Ca2xErr | Ca2y | Ca2yErr | OHz | OHzErr | zrota1 | zrota1Err | ro1p1 | ro1p1Err | ro2p1 | ro2p1Err | ro3p1 | ro3p1Err | ao1p1o2 | ao1p1o2Err | ao1p1o3 | ao1p1o3Err | to2o3a | to2o3aErr | to2o3b | to2o3bErr | occP | occPErr | occO1 | occO1Err | occO2 | occO2Err | occO3 | occO3Err | occCa1 | occCa1Err | occCa2 | occCa2Err | occOH | occOHErr | beqloP | beqloPErr | beqhiP | beqhiPErr | beqradius | beqradiusErr | beqloO1 | beqloO1Err | beqhiO1 | beqhiO1Err | beqloO2 | beqloO2Err | beqhiO2 | beqhiO2Err | beqloO3 | beqloO3Err | beqhiO3 | beqhiO3Err | beqloCa1 | beqloCa1Err | beqhiCa1 | beqhiCa1Err | beqloCa2 | beqloCa2Err | beqhiCa2 | beqhiCa2Err | beqloOH | beqloOHErr | beqhiOH | beqhiOHErr
25 | 9.430194 | 0.000781 | 6.893937 | 0.00097 | 50.60183 | 0.54472 | 0.39815 | 0.00208 | 0.36862 | 0.00191 | 0.00455 | 0.00046 | 0.24924 | 0.00025 | 0.99399 | 0.00027 | 0.18693 | 0.00234 | 231.89413 | 1.49049 | 1.51633 | 0.03336 | 1.51883 | 0.04292 | 1.53979 | 0.0239 | 111.89138 | 2.51466 | 110.48871 | 1.27552 | 233.04567 | 2.26658 | 114.53246 | 2.10066 | 0.83678 | 0.00686 | 0.87359 | 0.02204 | 0.97374 | 0.02759 | 1.00104 | 0.01548 | 0.8679 | 0.00862 | 0.94234 | 0.00417 | 1.24116 | 0.06341 | 0.001 | 0.0256 | 0.97899 | 0.06124 | 10.66153 | 0.50033 | 0.001 | 0.08069 | 1.53632 | 0.13494 | 0.001 | 0.1134 | 3.00561 | 0.23436 | 0.001 | 0.07546 | 2.76633 | 0.18424 | 0.4975 | 0.04196 | 1.21788 | 0.06676 | 0.29208 | 0.03079 | 1.36706 | 0.05262 | 0.001 | 0.27199 | 5.16728 | 0.6211
100 | 9.438748 | 0.000816 | 6.898435 | 0.001002 | 50.82509 | 0.54901 | 0.39882 | 0.00215 | 0.36944 | 0.00194 | 0.00508 | 0.00049 | 0.24915 | 0.00027 | 0.99391 | 0.00029 | 0.18639 | 0.0026 | 232.58247 | 1.50576 | 1.51856 | 0.03309 | 1.52015 | 0.04502 | 1.54021 | 0.02418 | 113.35059 | 2.66613 | 109.924 | 1.29675 | 232.9931 | 2.282 | 114.9918 | 2.16377 | 0.84905 | 0.00694 | 0.88018 | 0.02222 | 0.97329 | 0.02856 | 0.9939 | 0.01526 | 0.87123 | 0.00893 | 0.95369 | 0.00423 | 1.25708 | 0.06788 | 0.001 | 0.02764 | 1.05378 | 0.06467 | 10.44591 | 0.48629 | 0.001 | 0.0834 | 1.53432 | 0.1376 | 0.001 | 0.1232 | 3.23034 | 0.25437 | 0.001 | 0.07956 | 2.66832 | 0.18291 | 0.59695 | 0.04845 | 1.32396 | 0.07304 | 0.34172 | 0.03506 | 1.51341 | 0.05724 | 0.001 | 0.32532 | 6.11013 | 0.74876
200 | 9.451083 | 0.000861 | 6.902973 | 0.001045 | 54.1243 | 0.62698 | 0.39903 | 0.00226 | 0.37007 | 0.00202 | 0.00594 | 0.00054 | 0.24887 | 0.00031 | 0.99428 | 0.00032 | 0.18508 | 0.00278 | 232.71518 | 1.56663 | 1.51705 | 0.03402 | 1.52688 | 0.0453 | 1.53804 | 0.0239 | 114.62361 | 2.8693 | 109.49939 | 1.35582 | 233.17316 | 2.49941 | 115.30296 | 2.42849 | 0.8589 | 0.00708 | 0.90296 | 0.02277 | 0.99003 | 0.02995 | 1.00208 | 0.01534 | 0.87666 | 0.00928 | 0.96675 | 0.00427 | 1.32953 | 0.07182 | 0.001 | 0.03077 | 1.21987 | 0.07227 | 10.2814 | 0.46459 | 0.001 | 0.08614 | 1.69111 | 0.14777 | 0.001 | 0.14063 | 3.68057 | 0.29015 | 0.001 | 0.09142 | 2.8365 | 0.19548 | 0.71058 | 0.05959 | 1.51187 | 0.08358 | 0.48644 | 0.04493 | 1.72046 | 0.06375 | 0.001 | 0.37067 | 7.16146 | 0.8612
300 | 9.464461 | 0.000935 | 6.910785 | 0.001144 | 59.44239 | 0.81004 | 0.39855 | 0.00255 | 0.37027 | 0.00223 | 0.00643 | 0.00062 | 0.24866 | 0.00037 | 0.99493 | 0.0004 | 0.18387 | 0.00303 | 232.35368 | 1.71876 | 1.51826 | 0.03763 | 1.52548 | 0.04856 | 1.5365 | 0.02622 | 114.77507 | 3.21239 | 109.61936 | 1.4689 | 233.23833 | 2.87845 | 114.86006 | 2.8815 | 0.8505 | 0.00742 | 0.91066 | 0.02444 | 1.0095 | 0.03316 | 1.01281 | 0.01642 | 0.87664 | 0.0102 | 0.9688 | 0.00456 | 1.37914 | 0.07843 | 0.001 | 0.03672 | 1.36313 | 0.08369 | 10.08718 | 0.46705 | 0.001 | 0.10471 | 1.96639 | 0.17807 | 0.001 | 0.16258 | 4.10989 | 0.3354 | 0.001 | 0.10547 | 3.07791 | 0.22439 | 0.81996 | 0.08044 | 1.74852 | 0.10052 | 0.69397 | 0.06369 | 1.95397 | 0.07482 | 0.001 | 0.42528 | 7.80612 | 0.96088
325 | 9.464342 | 0.000974 | 6.91299 | 0.001197 | 54.22692 | 0.68239 | 0.39914 | 0.0026 | 0.37054 | 0.00227 | 0.00657 | 0.00062 | 0.24836 | 0.00038 | 0.99423 | 0.0004 | 0.18338 | 0.00298 | 232.62924 | 1.74321 | 1.51748 | 0.03806 | 1.53279 | 0.05047 | 1.53569 | 0.02672 | 115.81745 | 3.21296 | 109.30774 | 1.53324 | 233.25893 | 2.87609 | 114.75973 | 3.02691 | 0.85985 | 0.00775 | 0.91365 | 0.0249 | 0.97904 | 0.03401 | 0.99648 | 0.01665 | 0.86747 | 0.01039 | 0.9662 | 0.00474 | 1.31891 | 0.07565 | 0.001 | 0.03838 | 1.39778 | 0.08651 | 9.77449 | 0.46685 | 0.001 | 0.10284 | 1.88708 | 0.17582 | 0.001 | 0.17453 | 3.94492 | 0.35054 | 0.001 | 0.11329 | 2.87182 | 0.22629 | 0.75606 | 0.08376 | 1.75607 | 0.10388 | 0.67864 | 0.06907 | 1.95187 | 0.07768 | 0.001 | 0.42425 | 6.93057 | 0.9044
350 | 9.465146 | 0.001004 | 6.916389 | 0.001231 | 52.04076 | 0.62057 | 0.39862 | 0.00267 | 0.37032 | 0.00228 | 0.00674 | 0.00064 | 0.24805 | 0.00039 | 0.99431 | 0.00041 | 0.18298 | 0.00363 | 233.14153 | 1.80572 | 1.52341 | 0.03716 | 1.53777 | 0.05068 | 1.5382 | 0.02583 | 116.04274 | 3.46258 | 108.81518 | 1.54013 | 233.18384 | 2.88131 | 115.57234 | 2.80451 | 0.87257 | 0.00776 | 0.92973 | 0.02562 | 0.99529 | 0.03491 | 0.9821 | 0.01616 | 0.85443 | 0.01046 | 0.95189 | 0.00472 | 1.17279 | 0.07826 | 0.001 | 0.03915 | 1.4949 | 0.09012 | 9.60192 | 0.45617 | 0.001 | 0.10974 | 1.91058 | 0.17814 | 0.001 | 0.18887 | 4.20566 | 0.35489 | 0.001 | 0.12207 | 2.80504 | 0.21828 | 0.80208 | 0.08987 | 1.73314 | 0.10489 | 0.66056 | 0.07282 | 1.98399 | 0.07982 | 0.001 | 0.52479 | 7.51925 | 1.14825
400 | 9.476027 | 0.001028 | 6.921544 | 0.001262 | 55.72819 | 0.73809 | 0.39678 | 0.00278 | 0.36942 | 0.00243 | 0.00601 | 0.0007 | 0.24768 | 0.00042 | 0.99531 | 0.00046 | 0.18595 | 0.00326 | 231.35143 | 1.86854 | 1.5234 | 0.04274 | 1.53198 | 0.05254 | 1.53817 | 0.02847 | 112.84786 | 3.54156 | 110.27785 | 1.58505 | 233.55688 | 3.30811 | 113.96808 | 3.18268 | 0.86829 | 0.00757 | 0.88521 | 0.02556 | 1.06792 | 0.03661 | 1.05127 | 0.01699 | 0.86035 | 0.0107 | 0.97001 | 0.00482 | 1.10517 | 0.06928 | 0.001 | 0.04364 | 1.53595 | 0.09825 | 9.99603 | 0.47939 | 0.001 | 0.12179 | 2.1358 | 0.21403 | 0.001 | 0.19032 | 4.81334 | 0.38642 | 0.001 | 0.1287 | 3.48966 | 0.25319 | 1.15235 | 0.11456 | 1.76257 | 0.11059 | 0.76436 | 0.08239 | 2.37523 | 0.09388 | 0.001 | 0.39078 | 5.52243 | 0.8451
450 | 9.479096 | 0.001096 | 6.927524 | 0.001363 | 55.0285 | 0.74268 | 0.39842 | 0.00298 | 0.37076 | 0.00248 | 0.00726 | 0.0007 | 0.24753 | 0.00047 | 0.99457 | 0.00051 | 0.18158 | 0.00392 | 233.05899 | 1.99253 | 1.52352 | 0.04173 | 1.53927 | 0.05595 | 1.53734 | 0.02779 | 116.96793 | 3.83682 | 108.79109 | 1.71915 | 232.87671 | 3.21423 | 115.01675 | 3.38606 | 0.87032 | 0.00839 | 0.94953 | 0.02786 | 1.01838 | 0.0395 | 1.00137 | 0.01782 | 0.85847 | 0.01147 | 0.95395 | 0.00521 | 1.18445 | 0.08519 | 0.001 | 0.04641 | 1.63602 | 0.10325 | 9.27322 | 0.46277 | 0.001 | 0.13066 | 2.20771 | 0.20981 | 0.001 | 0.22817 | 4.71647 | 0.41998 | 0.001 | 0.13591 | 2.97525 | 0.25085 | 0.82398 | 0.11334 | 1.8997 | 0.11924 | 0.93287 | 0.10243 | 2.20638 | 0.09125 | 0.001 | 0.63686 | 7.94307 | 1.29676
500 | 9.490126 | 0.001124 | 6.932877 | 0.001386 | 57.19024 | 0.82377 | 0.39708 | 0.00307 | 0.37013 | 0.00269 | 0.0067 | 0.00076 | 0.24744 | 0.00048 | 0.99565 | 0.00055 | 0.18534 | 0.00359 | 231.55422 | 2.04078 | 1.5229 | 0.04618 | 1.53582 | 0.05882 | 1.53765 | 0.03096 | 114.24581 | 4.03305 | 110.08665 | 1.7888 | 233.98928 | 3.92403 | 114.99492 | 3.89968 | 0.86559 | 0.00818 | 0.90588 | 0.02811 | 1.07444 | 0.04071 | 1.04504 | 0.01811 | 0.85248 | 0.01148 | 0.9751 | 0.00539 | 1.05631 | 0.07275 | 0.001 | 0.05055 | 1.63815 | 0.10983 | 9.5783 | 0.48675 | 0.001 | 0.14203 | 2.34808 | 0.24074 | 0.001 | 0.23767 | 5.27322 | 0.45345 | 0.001 | 0.15107 | 3.68755 | 0.28326 | 1.09053 | 0.13274 | 1.89055 | 0.12406 | 1.11258 | 0.11566 | 2.56295 | 0.10314 | 0.001 | 0.48922 | 5.18213 | 0.88584
550 | 9.49456 | 0.001143 | 6.939348 | 0.001422 | 55.18384 | 0.76492 | 0.39689 | 0.00292 | 0.37011 | 0.00257 | 0.0079 | 0.00076 | 0.24627 | 0.0005 | 0.9949 | 0.00055 | 0.18166 | 0.00346 | 231.93112 | 1.99175 | 1.52447 | 0.04605 | 1.53932 | 0.06005 | 1.53949 | 0.0317 | 115.25475 | 4.05814 | 109.46744 | 1.76943 | 234.10329 | 4.41045 | 116.45974 | 3.92605 | 0.8772 | 0.00851 | 0.91258 | 0.02915 | 1.07565 | 0.04291 | 1.01308 | 0.01803 | 0.84298 | 0.01173 | 0.97352 | 0.00556 | 1.03716 | 0.07316 | 0.001 | 0.05169 | 1.65985 | 0.11323 | 9.43794 | 0.5 | 0.001 | 0.14382 | 2.20004 | 0.23266 | 0.001 | 0.26416 | 5.69297 | 0.48817 | 0.001 | 0.15952 | 3.75064 | 0.28712 | 1.16653 | 0.14628 | 1.77022 | 0.12161 | 1.1125 | 0.12367 | 2.62479 | 0.10762 | 0.001 | 0.52201 | 5.01098 | 0.89151
575 | 9.498788 | 0.001134 | 6.941681 | 0.001406 | 57.52518 | 0.82968 | 0.39739 | 0.00295 | 0.37039 | 0.00253 | 0.00769 | 0.00075 | 0.24652 | 0.0005 | 0.99481 | 0.00055 | 0.18191 | 0.0035 | 232.17327 | 2.00177 | 1.52466 | 0.04534 | 1.53995 | 0.06124 | 1.53999 | 0.03241 | 115.93401 | 4.13549 | 109.31403 | 1.7762 | 234.69674 | 5.09668 | 117.26008 | 4.60821 | 0.8784 | 0.00861 | 0.91511 | 0.02955 | 1.07145 | 0.04338 | 1.01214 | 0.01796 | 0.8439 | 0.01158 | 0.98046 | 0.0057 | 1.02435 | 0.07235 | 0.001 | 0.05196 | 1.60823 | 0.11073 | 9.34335 | 0.50388 | 0.001 | 0.14137 | 2.18012 | 0.22921 | 0.001 | 0.28232 | 5.70109 | 0.49734 | 0.001 | 0.16371 | 3.85013 | 0.28943 | 1.21255 | 0.14517 | 1.73301 | 0.11879 | 1.20226 | 0.12954 | 2.62082 | 0.10495 | 0.001 | 0.54405 | 4.74499 | 0.84625
600 | 9.501383 | 0.001136 | 6.943339 | 0.001408 | 58.51987 | 0.86663 | 0.39754 | 0.0029 | 0.37006 | 0.00251 | 0.00709 | 0.00076 | 0.24642 | 0.00048 | 0.99458 | 0.00054 | 0.18317 | 0.00325 | 231.74491 | 2.02207 | 1.52524 | 0.04794 | 1.53968 | 0.06264 | 1.54002 | 0.03339 | 116.12631 | 4.08667 | 109.65597 | 1.77608 | 236.96812 | 7.41718 | 118.67116 | 6.72015 | 0.88139 | 0.00865 | 0.89436 | 0.0299 | 1.04938 | 0.04382 | 1.01548 | 0.01784 | 0.84088 | 0.01149 | 0.99037 | 0.00589 | 1.04122 | 0.07223 | 0.001 | 0.05155 | 1.57497 | 0.1095 | 9.35395 | 0.51124 | 0.001 | 0.14933 | 2.24748 | 0.23536 | 0.001 | 0.27879 | 5.26019 | 0.49969 | 0.001 | 0.16334 | 4.00247 | 0.28132 | 1.16127 | 0.13239 | 1.77619 | 0.1205 | 1.25482 | 0.12877 | 2.5828 | 0.1015 | 0.001 | 0.50461 | 4.21062 | 0.74163
610 | 9.509197 | 0.001071 | 6.946001 | 0.00132 | 68.24705 | 1.13756 | 0.39568 | 0.00278 | 0.36921 | 0.00252 | 0.00756 | 0.00075 | 0.24605 | 0.00049 | 0.99458 | 0.00055 | 0.18365 | 0.00307 | 230.90833 | 1.96004 | 1.52497 | 0.04687 | 1.53753 | 0.0622 | 1.53915 | 0.03285 | 112.6094 | 4.04442 | 110.43203 | 1.72914 | 234.34216 | 4.89872 | 116.38423 | 4.14562 | 0.88002 | 0.00831 | 0.94987 | 0.03033 | 1.06986 | 0.04332 | 1.01687 | 0.01782 | 0.861 | 0.01157 | 0.99374 | 0.00564 | 1.08261 | 0.0679 | 0.001 | 0.05386 | 1.47096 | 0.10058 | 9.08551 | 0.4868 | 0.001 | 0.15813 | 2.44015 | 0.23537 | 0.001 | 0.26972 | 5.6934 | 0.46992 | 0.001 | 0.17043 | 3.86824 | 0.27853 | 1.47234 | 0.16515 | 1.71392 | 0.11325 | 1.26651 | 0.1289 | 2.62654 | 0.09897 | 0.001 | 0.43322 | 3.89176 | 0.62746
620 | 9.505983 | 0.001087 | 6.946109 | 0.001332 | 63.41183 | 0.97481 | 0.3964 | 0.00273 | 0.36956 | 0.00242 | 0.00834 | 0.00072 | 0.24609 | 0.00048 | 0.99412 | 0.00053 | 0.18096 | 0.00304 | 231.52531 | 1.92447 | 1.52411 | 0.04383 | 1.54155 | 0.06329 | 1.53967 | 0.03359 | 114.41373 | 4.15596 | 109.97631 | 1.76995 | 236.09003 | 7.12872 | 118.70889 | 5.9144 | 0.8845 | 0.00859 | 0.93287 | 0.03004 | 1.05077 | 0.04483 | 0.99888 | 0.01771 | 0.85317 | 0.01145 | 0.99955 | 0.00581 | 1.08709 | 0.0702 | 0.001 | 0.05099 | 1.42997 | 0.09831 | 9.09966 | 0.49639 | 0.001 | 0.14194 | 2.13709 | 0.21467 | 0.001 | 0.30184 | 5.87578 | 0.50626 | 0.001 | 0.17988 | 4.05645 | 0.27532 | 1.36147 | 0.14986 | 1.63858 | 0.11071 | 1.24322 | 0.13438 | 2.58654 | 0.09737 | 0.001 | 0.45252 | 3.93501 | 0.64531
630 | 9.50819 | 0.001063 | 6.946028 | 0.001313 | 69.20043 | 1.16693 | 0.3974 | 0.0027 | 0.37071 | 0.00236 | 0.00806 | 0.00071 | 0.24631 | 0.00048 | 0.9943 | 0.00054 | 0.18299 | 0.00345 | 232.37696 | 1.94783 | 1.5243 | 0.04167 | 1.54177 | 0.06022 | 1.54031 | 0.03105 | 116.33911 | 4.13234 | 109.32423 | 1.72246 | 235.03583 | 5.84803 | 118.23765 | 5.16606 | 0.87827 | 0.00855 | 0.92904 | 0.02925 | 1.06455 | 0.0437 | 1.00849 | 0.01764 | 0.85961 | 0.01115 | 1.00054 | 0.00574 | 1.06998 | 0.07384 | 0.001 | 0.04978 | 1.48466 | 0.09934 | 9.2012 | 0.50032 | 0.001 | 0.13688 | 2.12374 | 0.21167 | 0.001 | 0.28921 | 5.8653 | 0.4985 | 0.001 | 0.16325 | 3.9245 | 0.27723 | 1.31053 | 0.14151 | 1.63278 | 0.10665 | 1.4063 | 0.13095 | 2.57106 | 0.09422 | 0.001 | 0.56895 | 5.08461 | 0.84748
640 | 9.509193 | 0.001083 | 6.947767 | 0.00133 | 66.2121 | 1.06702 | 0.39685 | 0.00273 | 0.37001 | 0.00242 | 0.00813 | 0.00073 | 0.24595 | 0.00048 | 0.99392 | 0.00054 | 0.18134 | 0.00309 | 231.75201 | 1.94704 | 1.52415 | 0.04379 | 1.54392 | 0.06454 | 1.5402 | 0.03356 | 114.803 | 4.22434 | 109.76465 | 1.76583 | 235.1376 | 5.9845 | 118.18434 | 5.13223 | 0.88921 | 0.00867 | 0.93864 | 0.03039 | 1.04811 | 0.04479 | 0.99857 | 0.01783 | 0.85614 | 0.01143 | 1.00018 | 0.00582 | 1.07647 | 0.06962 | 0.001 | 0.05244 | 1.45035 | 0.09912 | 9.12522 | 0.50595 | 0.001 | 0.14193 | 2.21305 | 0.22104 | 0.001 | 0.30634 | 5.94282 | 0.51229 | 0.001 | 0.17493 | 3.98979 | 0.28278 | 1.43687 | 0.15773 | 1.61319 | 0.10974 | 1.3042 | 0.13619 | 2.58013 | 0.09755 | 0.001 | 0.46573 | 4.04501 | 0.66787
650 | 9.508411 | 0.001093 | 6.947853 | 0.001346 | 64.66845 | 1.02472 | 0.39757 | 0.00268 | 0.37071 | 0.00238 | 0.00839 | 0.00071 | 0.24595 | 0.00049 | 0.9939 | 0.00054 | 0.18005 | 0.00308 | 232.31325 | 1.91466 | 1.52247 | 0.04266 | 1.55236 | 0.0645 | 1.53985 | 0.03376 | 116.47808 | 4.15158 | 109.3386 | 1.75811 | 235.31001 | 6.64206 | 118.67086 | 5.63697 | 0.89046 | 0.00894 | 0.93512 | 0.03045 | 1.03111 | 0.04533 | 0.99038 | 0.01787 | 0.85227 | 0.01129 | 1.00062 | 0.00591 | 1.03791 | 0.06893 | 0.001 | 0.05131 | 1.47809 | 0.10085 | 9.23895 | 0.52127 | 0.001 | 0.13776 | 2.13239 | 0.21571 | 0.001 | 0.31526 | 6.00226 | 0.54224 | 0.001 | 0.17343 | 3.98127 | 0.28684 | 1.37674 | 0.14761 | 1.54483 | 0.1071 | 1.31285 | 0.13873 | 2.59774 | 0.09892 | 0.001 | 0.48281 | 3.97457 | 0.68462
660 | 9.514072 | 0.001039 | 6.949785 | 0.001275 | 76.16891 | 1.38914 | 0.39649 | 0.00262 | 0.36974 | 0.00235 | 0.00808 | 0.00072 | 0.24614 | 0.00048 | 0.99428 | 0.00054 | 0.18365 | 0.00312 | 231.52243 | 1.87304 | 1.52502 | 0.04361 | 1.53903 | 0.06347 | 1.54116 | 0.03301 | 113.6487 | 4.00703 | 110.15626 | 1.74574 | 234.98205 | 5.86263 | 117.93778 | 4.75158 | 0.88925 | 0.00841 | 0.95761 | 0.03053 | 1.04874 | 0.04364 | 1.01021 | 0.01754 | 0.86019 | 0.01106 | 1.00401 | 0.00575 | 1.0582 | 0.06768 | 0.001 | 0.0513 | 1.4346 | 0.09559 | 9.19058 | 0.50254 | 0.001 | 0.14213 | 2.38522 | 0.22576 | 0.001 | 0.29503 | 5.92006 | 0.49227 | 0.001 | 0.16912 | 4.13123 | 0.27893 | 1.68008 | 0.16556 | 1.53319 | 0.1039 | 1.35609 | 0.13254 | 2.63086 | 0.09377 | 0.001 | 0.45685 | 3.94875 | 0.63207
670 | 9.511967 | 0.001054 | 6.94902 | 0.001295 | 70.76266 | 1.22641 | 0.39804 | 0.00262 | 0.37049 | 0.00231 | 0.00675 | 0.00072 | 0.24662 | 0.00047 | 0.99385 | 0.00052 | 0.18704 | 0.00317 | 231.95878 | 1.91379 | 1.5248 | 0.04503 | 1.54395 | 0.06236 | 1.54128 | 0.03212 | 115.61568 | 3.87367 | 109.89079 | 1.76318 | 234.61285 | 5.08795 | 117.06585 | 4.5538 | 0.90468 | 0.00842 | 0.89768 | 0.02897 | 1.01761 | 0.04226 | 1.02023 | 0.01767 | 0.84746 | 0.01091 | 1.00681 | 0.00567 | 1.02181 | 0.06659 | 0.001 | 0.04968 | 1.4775 | 0.09727 | 9.29646 | 0.50124 | 0.001 | 0.13755 | 2.25339 | 0.22586 | 0.001 | 0.28407 | 5.20563 | 0.48537 | 0.001 | 0.16079 | 3.9294 | 0.28343 | 1.34335 | 0.1408 | 1.63678 | 0.10893 | 1.38229 | 0.13011 | 2.57626 | 0.09518 | 0.001 | 0.46921 | 3.88681 | 0.64923
680 | 9.513037 | 0.00107 | 6.94962 | 0.001316 | 69.16208 | 1.1802 | 0.39789 | 0.00264 | 0.37033 | 0.00233 | 0.00647 | 0.00072 | 0.24654 | 0.00048 | 0.99379 | 0.00053 | 0.18764 | 0.00325 | 231.8172 | 1.97155 | 1.5255 | 0.04557 | 1.54147 | 0.06154 | 1.54202 | 0.03171 | 115.10156 | 3.93026 | 110.04071 | 1.79696 | 234.05609 | 4.62651 | 116.35162 | 4.15648 | 0.91061 | 0.00846 | 0.8916 | 0.02917 | 1.00762 | 0.04202 | 1.0197 | 0.01785 | 0.847 | 0.01099 | 1.00561 | 0.00572 | 0.9886 | 0.06607 | 0.001 | 0.05014 | 1.48677 | 0.09876 | 9.37951 | 0.5142 | 0.001 | 0.13726 | 2.28686 | 0.23286 | 0.001 | 0.2781 | 5.10159 | 0.47997 | 0.001 | 0.1569 | 3.85973 | 0.28807 | 1.41235 | 0.14659 | 1.60702 | 0.10968 | 1.33182 | 0.12986 | 2.62317 | 0.09861 | 0.001 | 0.45603 | 3.75509 | 0.64837
690 | 9.51395 | 0.001057 | 6.950793 | 0.0013 | 74.31536 | 1.38058 | 0.39813 | 0.00258 | 0.37038 | 0.00228 | 0.00642 | 0.0007 | 0.24624 | 0.00047 | 0.9933 | 0.00052 | 0.18811 | 0.00323 | 231.9839 | 1.93296 | 1.52495 | 0.0445 | 1.54567 | 0.0627 | 1.5416 | 0.03153 | 115.77733 | 3.88752 | 109.93917 | 1.7477 | 234.24168 | 4.58485 | 116.43606 | 4.18303 | 0.9111 | 0.00852 | 0.88127 | 0.02871 | 0.97905 | 0.0418 | 1.02161 | 0.01774 | 0.84014 | 0.01088 | 1.00424 | 0.00565 | 1.01026 | 0.0672 | 0.001 | 0.04898 | 1.51918 | 0.1008 | 9.60586 | 0.5339 | 0.001 | 0.13195 | 2.21407 | 0.22865 | 0.001 | 0.27347 | 4.9778 | 0.49858 | 0.001 | 0.15412 | 3.92988 | 0.28966 | 1.34036 | 0.13585 | 1.59047 | 0.10863 | 1.38388 | 0.12657 | 2.58764 | 0.09753 | 0.001 | 0.46766 | 4.05798 | 0.68737
700 | 9.518672 | 0.00103 | 6.951555 | 0.00126 | 80.89331 | 1.58376 | 0.39715 | 0.00256 | 0.37008 | 0.00226 | 0.00708 | 0.00071 | 0.24635 | 0.00047 | 0.99394 | 0.00053 | 0.18895 | 0.00323 | 231.68494 | 1.8941 | 1.52491 | 0.04367 | 1.54267 | 0.0622 | 1.54192 | 0.03186 | 114.24008 | 3.87109 | 110.24553 | 1.75402 | 233.83912 | 4.73687 | 116.44815 | 4.11784 | 0.90924 | 0.00826 | 0.93143 | 0.02947 | 0.97942 | 0.04104 | 1.02861 | 0.01756 | 0.85541 | 0.0108 | 1.0108 | 0.00563 | 1.00463 | 0.06523 | 0.001 | 0.04944 | 1.46533 | 0.09542 | 9.40257 | 0.50831 | 0.001 | 0.13501 | 2.40254 | 0.22981 | 0.001 | 0.27634 | 4.93935 | 0.46659 | 0.001 | 0.16108 | 4.04523 | 0.28574 | 1.5492 | 0.15003 | 1.54065 | 0.10337 | 1.42098 | 0.12773 | 2.63554 | 0.09338 | 0.001 | 0.4446 | 3.69757 | 0.6091
750 | 9.523182 | 0.001092 | 6.956328 | 0.001333 | 83.33845 | 1.83972 | 0.39813 | 0.00261 | 0.37073 | 0.00231 | 0.00655 | 0.00073 | 0.24573 | 0.00049 | 0.99267 | 0.00054 | 0.18852 | 0.00313 | 232.06102 | 2.00482 | 1.52311 | 0.04536 | 1.55424 | 0.06561 | 1.5411 | 0.03348 | 117.00441 | 4.05603 | 109.90165 | 1.77918 | 235.14512 | 5.93229 | 117.54425 | 5.34068 | 0.9191 | 0.00909 | 0.89885 | 0.03039 | 0.95205 | 0.04456 | 1.00941 | 0.01829 | 0.84782 | 0.01107 | 1.01804 | 0.00606 | 1.03549 | 0.06778 | 0.001 | 0.05131 | 1.56867 | 0.11283 | 10.27143 | 0.62363 | 0.001 | 0.1328 | 2.29474 | 0.24262 | 0.001 | 0.26439 | 5.14494 | 0.58409 | 0.001 | 0.14724 | 4.20096 | 0.31415 | 1.33126 | 0.12789 | 1.54738 | 0.11171 | 1.54756 | 0.12615 | 2.63605 | 0.10465 | 0.001 | 0.46312 | 3.8896 | 0.66809
800 | 9.544587 | 0.000926 | 6.961426 | 0.001138 | 1000 | 242.71413 | 0.39609 | 0.00251 | 0.36986 | 0.00224 | 0.0066 | 0.00072 | 0.24693 | 0.00048 | 0.99524 | 0.00056 | 0.19409 | 0.003 | 230.91347 | 1.87819 | 1.52429 | 0.04473 | 1.53394 | 0.05808 | 1.54597 | 0.03143 | 111.10044 | 3.51318 | 111.0905 | 1.75871 | 233.07982 | 4.72202 | 116.33935 | 4.04505 | 0.91016 | 0.00786 | 0.97004 | 0.03017 | 1.07022 | 0.03905 | 1.08421 | 0.01794 | 0.91241 | 0.01067 | 1.01967 | 0.00584 | 0.94433 | 0.05671 | 0.001 | 0.05513 | 1.36015 | 0.08375 | 8.73803 | 0.4501 | 0.001 | 0.14731 | 2.70104 | 0.2332 | 0.001 | 0.27529 | 5.00483 | 0.38876 | 0.001 | 0.15894 | 4.45245 | 0.27236 | 2.29341 | 0.19764 | 1.69436 | 0.09671 | 1.84117 | 0.1379 | 2.67185 | 0.0806 | 0.001 | 0.45465 | 2.81185 | 0.46825

## CHA-2 PDF
temperature | a | aErr | c | cErr | sheetT | sheetTErr | Pdx | PdxErr | Pdy | PdyErr | Ca1z | Ca1zErr | Ca2x | Ca2xErr | Ca2y | Ca2yErr | OHz | OHzErr | zrota1 | zrota1Err | ro1p1 | ro1p1Err | ro2p1 | ro2p1Err | ro3p1 | ro3p1Err | ao1p1o2 | ao1p1o2Err | ao1p1o3 | ao1p1o3Err | to2o3a | to2o3aErr | to2o3b | to2o3bErr | occP | occPErr | occO1 | occO1Err | occO2 | occO2Err | occO3 | occO3Err | occCa1 | occCa1Err | occCa2 | occCa2Err | occOH | occOHErr | beqloP | beqloPErr | beqhiP | beqhiPErr | beqradius | beqradiusErr | beqloO1 | beqloO1Err | beqhiO1 | beqhiO1Err | beqloO2 | beqloO2Err | beqhiO2 | beqhiO2Err | beqloO3 | beqloO3Err | beqhiO3 | beqhiO3Err | beqloCa1 | beqloCa1Err | beqhiCa1 | beqhiCa1Err | beqloCa2 | beqloCa2Err | beqhiCa2 | beqhiCa2Err | beqloOH | beqloOHErr | beqhiOH | beqhiOHErr
25 | 9.429783 | 0.00101 | 6.899671 | 0.001231 | 42.43754 | 0.48141 | 0.39761 | 0.00268 | 0.3681 | 0.00251 | 0.00423 | 0.00058 | 0.2496 | 0.00031 | 0.99422 | 0.00035 | 0.18127 | 0.00283 | 231.5455 | 1.78686 | 1.52206 | 0.04049 | 1.51738 | 0.04963 | 1.53438 | 0.02806 | 111.85918 | 3.1604 | 110.67796 | 1.4988 | 233.29572 | 2.54366 | 113.25473 | 2.60411 | 0.79863 | 0.00747 | 0.8588 | 0.0245 | 1.02546 | 0.03254 | 1.02539 | 0.01739 | 0.8643 | 0.01025 | 0.92153 | 0.0047 | 1.39241 | 0.07967 | 0.001 | 0.03166 | 1.23931 | 0.09161 | 11.2483 | 0.59527 | 0.001 | 0.10886 | 1.83187 | 0.19387 | 0.001 | 0.1306 | 3.80091 | 0.32135 | 0.001 | 0.09419 | 3.03893 | 0.24111 | 0.49003 | 0.05511 | 1.66608 | 0.10868 | 0.32494 | 0.04007 | 1.71466 | 0.07929 | 0.001 | 0.35481 | 7.41664 | 0.98842
100 | 9.439042 | 0.001068 | 6.904497 | 0.001318 | 42.7821 | 0.4908 | 0.39759 | 0.00292 | 0.36863 | 0.00265 | 0.00529 | 0.00066 | 0.24963 | 0.00035 | 0.99477 | 0.0004 | 0.17858 | 0.00329 | 231.95793 | 1.93701 | 1.52259 | 0.0424 | 1.51785 | 0.05309 | 1.53508 | 0.02942 | 112.65287 | 3.49937 | 110.18926 | 1.62186 | 232.88704 | 2.68995 | 113.68982 | 2.7832 | 0.80686 | 0.00767 | 0.88264 | 0.02589 | 1.04093 | 0.03494 | 1.02436 | 0.01777 | 0.86863 | 0.01108 | 0.9315 | 0.00485 | 1.46722 | 0.0905 | 0.001 | 0.03518 | 1.3433 | 0.09841 | 10.89333 | 0.56899 | 0.001 | 0.1206 | 2.00642 | 0.21108 | 0.001 | 0.14936 | 4.09141 | 0.34814 | 0.001 | 0.10501 | 3.03325 | 0.24871 | 0.6439 | 0.06906 | 1.79197 | 0.11871 | 0.40831 | 0.04827 | 1.88449 | 0.08748 | 0.001 | 0.44065 | 9.04024 | 1.24068
200 | 9.453469 | 0.001104 | 6.907597 | 0.00137 | 44.49468 | 0.51423 | 0.39698 | 0.00309 | 0.36913 | 0.00277 | 0.0057 | 0.00071 | 0.24955 | 0.0004 | 0.99597 | 0.00047 | 0.17962 | 0.00373 | 231.72648 | 1.97202 | 1.52041 | 0.04369 | 1.51936 | 0.05338 | 1.53385 | 0.02967 | 113.13305 | 3.66012 | 110.06682 | 1.60905 | 232.98148 | 2.85824 | 113.05429 | 2.99022 | 0.82044 | 0.00763 | 0.90456 | 0.02621 | 1.07795 | 0.03663 | 1.04911 | 0.01817 | 0.88402 | 0.01185 | 0.95172 | 0.00492 | 1.5117 | 0.0944 | 0.001 | 0.04049 | 1.54864 | 0.10973 | 10.87893 | 0.54287 | 0.001 | 0.12484 | 2.29921 | 0.23698 | 0.001 | 0.15523 | 4.55226 | 0.38365 | 0.001 | 0.10618 | 3.16261 | 0.26263 | 0.76664 | 0.08707 | 2.08113 | 0.13582 | 0.57568 | 0.06134 | 2.16095 | 0.09748 | 0.001 | 0.48936 | 10.48226 | 1.41667
300 | 9.465745 | 0.001213 | 6.915327 | 0.001502 | 45.0514 | 0.55754 | 0.39776 | 0.00344 | 0.37016 | 0.00288 | 0.0066 | 0.00077 | 0.24916 | 0.00048 | 0.99622 | 0.00055 | 0.1782 | 0.00393 | 231.82209 | 2.10776 | 1.5187 | 0.04742 | 1.53171 | 0.05751 | 1.5297 | 0.03011 | 114.8758 | 3.91963 | 109.50041 | 1.79893 | 233.2092 | 3.14613 | 112.73791 | 3.75689 | 0.81944 | 0.0082 | 0.92763 | 0.02786 | 1.06791 | 0.04032 | 1.03633 | 0.01963 | 0.87976 | 0.01269 | 0.95686 | 0.00546 | 1.50238 | 0.09873 | 0.001 | 0.04849 | 1.6932 | 0.12432 | 10.49799 | 0.54713 | 0.001 | 0.1333 | 2.49139 | 0.25853 | 0.001 | 0.17976 | 4.90763 | 0.45292 | 0.001 | 0.12155 | 3.11015 | 0.29202 | 0.69688 | 0.1072 | 2.31005 | 0.15545 | 0.80716 | 0.08949 | 2.35274 | 0.11016 | 0.001 | 0.54777 | 10.34961 | 1.47393
325 | 9.467968 | 0.001241 | 6.918148 | 0.00155 | 45.07467 | 0.56478 | 0.39732 | 0.0035 | 0.37007 | 0.00291 | 0.00735 | 0.00078 | 0.24886 | 0.00051 | 0.99623 | 0.00058 | 0.17872 | 0.00402 | 232.04763 | 2.15398 | 1.52092 | 0.04619 | 1.53612 | 0.05827 | 1.52733 | 0.0292 | 115.49565 | 4.08742 | 109.35668 | 1.83992 | 233.37607 | 3.23434 | 113.4995 | 3.83354 | 0.81771 | 0.00844 | 0.95055 | 0.02903 | 1.05533 | 0.04229 | 1.0254 | 0.01975 | 0.88365 | 0.01304 | 0.95994 | 0.0056 | 1.46777 | 0.10006 | 0.001 | 0.04941 | 1.72037 | 0.12881 | 10.39028 | 0.55291 | 0.001 | 0.14248 | 2.52734 | 0.26137 | 0.001 | 0.1937 | 5.05617 | 0.48672 | 0.001 | 0.12785 | 3.13066 | 0.29423 | 0.6542 | 0.10998 | 2.35841 | 0.15933 | 0.90969 | 0.09834 | 2.3832 | 0.11258 | 0.001 | 0.60034 | 10.36149 | 1.53883
350 | 9.471149 | 0.001263 | 6.921052 | 0.001575 | 45.87796 | 0.58812 | 0.39713 | 0.00345 | 0.36979 | 0.003 | 0.00596 | 0.00081 | 0.24852 | 0.00051 | 0.99672 | 0.0006 | 0.18142 | 0.00428 | 231.59209 | 2.19402 | 1.5237 | 0.05019 | 1.52549 | 0.05779 | 1.53802 | 0.03227 | 113.58979 | 4.14611 | 110.07725 | 1.82906 | 233.32959 | 3.43906 | 113.15052 | 3.63445 | 0.84621 | 0.00826 | 0.87048 | 0.02787 | 1.11458 | 0.04101 | 1.08019 | 0.0199 | 0.85814 | 0.01269 | 0.95888 | 0.00546 | 1.21275 | 0.08951 | 0.001 | 0.04982 | 1.87908 | 0.137 | 10.8077 | 0.57321 | 0.001 | 0.13985 | 2.42584 | 0.28522 | 0.001 | 0.19437 | 5.42395 | 0.48041 | 0.001 | 0.12623 | 3.69546 | 0.31461 | 1.03885 | 0.12808 | 2.13317 | 0.15479 | 0.7519 | 0.09463 | 2.73026 | 0.12896 | 0.001 | 0.54167 | 8.51607 | 1.48181
400 | 9.476037 | 0.001279 | 6.926273 | 0.001602 | 46.11507 | 0.59578 | 0.39752 | 0.00357 | 0.37039 | 0.003 | 0.00593 | 0.00082 | 0.24836 | 0.00054 | 0.99669 | 0.00064 | 0.18072 | 0.00479 | 231.89547 | 2.24751 | 1.52318 | 0.05074 | 1.53416 | 0.06025 | 1.53705 | 0.03205 | 114.82733 | 4.24033 | 109.78267 | 1.90008 | 233.08245 | 3.42864 | 112.55882 | 4.09173 | 0.84681 | 0.00846 | 0.87503 | 0.02797 | 1.11395 | 0.0419 | 1.07893 | 0.02035 | 0.85128 | 0.01268 | 0.95716 | 0.00571 | 1.18141 | 0.09307 | 0.001 | 0.05279 | 1.93952 | 0.1395 | 10.49357 | 0.55497 | 0.001 | 0.13899 | 2.44306 | 0.28438 | 0.001 | 0.21282 | 5.64312 | 0.50449 | 0.001 | 0.1352 | 3.63818 | 0.32451 | 0.95741 | 0.133 | 2.16003 | 0.15514 | 0.89177 | 0.11113 | 2.8247 | 0.13207 | 0.001 | 0.61922 | 9.09129 | 1.66541
450 | 9.482052 | 0.001293 | 6.932043 | 0.001619 | 46.53758 | 0.60644 | 0.39719 | 0.00368 | 0.37024 | 0.00317 | 0.00638 | 0.00084 | 0.24768 | 0.00056 | 0.99654 | 0.00066 | 0.18169 | 0.00407 | 231.27528 | 2.28193 | 1.52341 | 0.05233 | 1.5353 | 0.06255 | 1.5369 | 0.03325 | 114.38255 | 4.43349 | 110.13039 | 2.01912 | 233.55571 | 3.72851 | 113.16949 | 4.14476 | 0.84826 | 0.00864 | 0.88901 | 0.02902 | 1.11111 | 0.04368 | 1.06029 | 0.02018 | 0.84829 | 0.0128 | 0.96241 | 0.00586 | 1.10748 | 0.08292 | 0.001 | 0.05547 | 1.92702 | 0.14124 | 10.15858 | 0.54634 | 0.001 | 0.15128 | 2.55767 | 0.29405 | 0.001 | 0.23018 | 5.79062 | 0.52948 | 0.001 | 0.14159 | 3.6701 | 0.32723 | 0.93027 | 0.14329 | 2.20982 | 0.15865 | 1.04884 | 0.12722 | 2.8539 | 0.13327 | 0.001 | 0.52945 | 6.42765 | 1.19369
500 | 9.489946 | 0.001298 | 6.937791 | 0.001626 | 49.06135 | 0.66493 | 0.39708 | 0.00374 | 0.37048 | 0.00317 | 0.00651 | 0.00084 | 0.24738 | 0.00058 | 0.99631 | 0.0007 | 0.18175 | 0.00429 | 231.4721 | 2.32646 | 1.52321 | 0.05239 | 1.53664 | 0.06504 | 1.53641 | 0.03251 | 115.13486 | 4.58622 | 110.05233 | 2.03492 | 233.53287 | 3.76099 | 113.26477 | 4.28955 | 0.84954 | 0.00889 | 0.91413 | 0.03003 | 1.08993 | 0.04466 | 1.06249 | 0.02048 | 0.85105 | 0.01287 | 0.96747 | 0.00604 | 1.09823 | 0.08554 | 0.001 | 0.05816 | 1.91554 | 0.13939 | 9.78022 | 0.52709 | 0.001 | 0.15956 | 2.66778 | 0.29287 | 0.001 | 0.24581 | 5.75112 | 0.53653 | 0.001 | 0.14616 | 3.60387 | 0.32146 | 0.92384 | 0.14743 | 2.14998 | 0.15213 | 1.18618 | 0.1357 | 2.87602 | 0.13126 | 0.001 | 0.61746 | 6.82336 | 1.3105
550 | 9.497118 | 0.001205 | 6.942964 | 0.001506 | 53.49132 | 0.74396 | 0.39653 | 0.00324 | 0.37018 | 0.0028 | 0.00836 | 0.0008 | 0.24654 | 0.00052 | 0.99585 | 0.00062 | 0.1805 | 0.00389 | 231.97124 | 2.10824 | 1.5251 | 0.04668 | 1.53827 | 0.06266 | 1.53874 | 0.032 | 115.81469 | 4.47511 | 109.33478 | 1.84368 | 234.8903 | 4.84371 | 116.78004 | 4.54339 | 0.85161 | 0.00866 | 0.95151 | 0.03053 | 1.10414 | 0.04459 | 1.02351 | 0.01855 | 0.85658 | 0.01229 | 0.97535 | 0.00588 | 1.0705 | 0.08084 | 0.001 | 0.0537 | 1.81824 | 0.13048 | 9.88971 | 0.54376 | 0.001 | 0.15565 | 2.49603 | 0.25865 | 0.001 | 0.26781 | 6.32651 | 0.54916 | 0.001 | 0.16071 | 3.97503 | 0.30616 | 1.1109 | 0.14579 | 1.97468 | 0.13528 | 1.32473 | 0.13101 | 2.79192 | 0.11759 | 0.001 | 0.62778 | 6.23013 | 1.17032
575 | 9.495438 | 0.001181 | 6.94315 | 0.001475 | 52.90148 | 0.72755 | 0.39785 | 0.00306 | 0.37039 | 0.00268 | 0.00647 | 0.00079 | 0.24653 | 0.0005 | 0.99443 | 0.00057 | 0.18157 | 0.00328 | 231.65436 | 2.09009 | 1.52535 | 0.04977 | 1.53893 | 0.06164 | 1.53978 | 0.03274 | 115.92684 | 4.09963 | 109.68809 | 1.86728 | 234.57221 | 4.50014 | 115.90895 | 4.28205 | 0.87181 | 0.00851 | 0.87194 | 0.02933 | 1.0436 | 0.04271 | 1.02151 | 0.01837 | 0.83931 | 0.01184 | 0.98302 | 0.00571 | 1.0653 | 0.07201 | 0.001 | 0.05219 | 1.71106 | 0.12163 | 9.827 | 0.53852 | 0.001 | 0.14866 | 2.42134 | 0.26652 | 0.001 | 0.26439 | 5.36082 | 0.51696 | 0.001 | 0.14907 | 3.87258 | 0.30735 | 1.10492 | 0.1421 | 1.96115 | 0.13593 | 1.14563 | 0.1271 | 2.76425 | 0.11804 | 0.001 | 0.48389 | 4.75832 | 0.83321
600 | 9.502481 | 0.001103 | 6.945808 | 0.001361 | 59.84538 | 0.88699 | 0.39731 | 0.00295 | 0.37037 | 0.00258 | 0.00634 | 0.00076 | 0.24697 | 0.00048 | 0.99459 | 0.00055 | 0.18407 | 0.0035 | 231.62569 | 2.06872 | 1.52539 | 0.04832 | 1.53788 | 0.0595 | 1.53989 | 0.03127 | 114.904 | 4.12208 | 109.99997 | 1.80604 | 233.75435 | 4.21504 | 115.41838 | 4.00152 | 0.87352 | 0.00812 | 0.88663 | 0.02855 | 1.04431 | 0.04107 | 1.03132 | 0.01771 | 0.85379 | 0.01132 | 0.99065 | 0.00551 | 1.04081 | 0.07138 | 0.001 | 0.05039 | 1.64555 | 0.10944 | 9.5307 | 0.49647 | 0.001 | 0.14789 | 2.49308 | 0.25587 | 0.001 | 0.25769 | 5.39798 | 0.47484 | 0.001 | 0.15018 | 3.81707 | 0.29091 | 1.30565 | 0.15219 | 1.86412 | 0.12137 | 1.25411 | 0.12813 | 2.75913 | 0.10725 | 0.001 | 0.51003 | 5.12418 | 0.87212
610 | 9.501027 | 0.001085 | 6.946375 | 0.001342 | 59.51241 | 0.87217 | 0.39783 | 0.00284 | 0.37036 | 0.00246 | 0.00677 | 0.00073 | 0.24686 | 0.00047 | 0.99421 | 0.00053 | 0.18352 | 0.00327 | 231.86224 | 1.97593 | 1.52463 | 0.04599 | 1.54135 | 0.06039 | 1.54019 | 0.0314 | 115.78682 | 3.97555 | 109.65397 | 1.77432 | 234.56129 | 4.42373 | 116.26236 | 4.20179 | 0.88307 | 0.00822 | 0.88869 | 0.02814 | 1.02407 | 0.04091 | 1.01578 | 0.01739 | 0.84813 | 0.01106 | 0.99675 | 0.00551 | 1.04087 | 0.06897 | 0.001 | 0.04894 | 1.61033 | 0.10772 | 9.64359 | 0.50951 | 0.001 | 0.13777 | 2.32315 | 0.237 | 0.001 | 0.25989 | 5.22874 | 0.48389 | 0.001 | 0.14985 | 3.81653 | 0.28603 | 1.18327 | 0.1359 | 1.83292 | 0.11949 | 1.24222 | 0.12197 | 2.6661 | 0.10369 | 0.001 | 0.48516 | 4.62446 | 0.78204
620 | 9.503151 | 0.001069 | 6.947433 | 0.001315 | 62.3962 | 0.94286 | 0.39767 | 0.00279 | 0.37055 | 0.00241 | 0.00652 | 0.00072 | 0.24692 | 0.00047 | 0.99404 | 0.00053 | 0.18446 | 0.00332 | 231.93876 | 1.98451 | 1.524 | 0.04437 | 1.54344 | 0.05985 | 1.53978 | 0.03069 | 115.66072 | 3.94041 | 109.84234 | 1.75653 | 233.94689 | 4.15634 | 115.89143 | 3.94408 | 0.88734 | 0.00821 | 0.90392 | 0.02829 | 0.99983 | 0.04049 | 1.01735 | 0.01714 | 0.85601 | 0.01093 | 1.001 | 0.00547 | 1.04235 | 0.0691 | 0.001 | 0.04956 | 1.59861 | 0.10443 | 9.50702 | 0.49701 | 0.001 | 0.13729 | 2.39683 | 0.23542 | 0.001 | 0.26096 | 5.10975 | 0.4737 | 0.001 | 0.14784 | 3.70397 | 0.27764 | 1.27354 | 0.14021 | 1.7391 | 0.11261 | 1.23803 | 0.12349 | 2.68135 | 0.10154 | 0.001 | 0.49532 | 4.85856 | 0.80103
630 | 9.503569 | 0.001077 | 6.948418 | 0.001315 | 61.51813 | 0.92308 | 0.39717 | 0.00274 | 0.36964 | 0.00244 | 0.00645 | 0.00072 | 0.24667 | 0.00047 | 0.99348 | 0.00051 | 0.18557 | 0.00307 | 231.35751 | 1.97351 | 1.5259 | 0.04685 | 1.53961 | 0.06087 | 1.54021 | 0.03122 | 114.23214 | 3.95964 | 110.2516 | 1.73952 | 234.14445 | 4.08631 | 115.42385 | 3.71456 | 0.89975 | 0.00817 | 0.89392 | 0.02829 | 0.97357 | 0.03997 | 1.0078 | 0.01709 | 0.85402 | 0.01107 | 1.00131 | 0.00544 | 1.02321 | 0.06562 | 0.001 | 0.04725 | 1.56842 | 0.10416 | 9.74576 | 0.52125 | 0.001 | 0.14104 | 2.43361 | 0.24331 | 0.001 | 0.24335 | 4.9074 | 0.46531 | 0.001 | 0.14421 | 3.6536 | 0.27669 | 1.29554 | 0.14095 | 1.75734 | 0.11638 | 1.16044 | 0.11752 | 2.66145 | 0.10426 | 0.001 | 0.40835 | 3.97321 | 0.66427
640 | 9.508209 | 0.001035 | 6.950257 | 0.001259 | 67.26977 | 1.06497 | 0.39633 | 0.00255 | 0.36936 | 0.0023 | 0.00825 | 0.00069 | 0.24622 | 0.00046 | 0.99355 | 0.00051 | 0.18083 | 0.00292 | 231.55526 | 1.84472 | 1.52518 | 0.04191 | 1.54422 | 0.06415 | 1.54063 | 0.03371 | 113.71406 | 4.07705 | 110.09895 | 1.72994 | 235.63707 | 6.60759 | 118.61375 | 5.25263 | 0.88956 | 0.00829 | 0.95344 | 0.03033 | 1.00264 | 0.04314 | 0.99214 | 0.01698 | 0.86503 | 0.01115 | 1.00928 | 0.00567 | 1.1128 | 0.0686 | 0.001 | 0.04898 | 1.4366 | 0.09592 | 9.41515 | 0.50907 | 0.001 | 0.13892 | 2.32885 | 0.22077 | 0.001 | 0.29639 | 5.75179 | 0.50185 | 0.001 | 0.17742 | 4.19453 | 0.27618 | 1.51174 | 0.15044 | 1.60435 | 0.10639 | 1.24532 | 0.1276 | 2.63871 | 0.09672 | 0.001 | 0.42436 | 4.08037 | 0.63527
650 | 9.513194 | 0.000985 | 6.950855 | 0.0012 | 77.77242 | 1.3925 | 0.39594 | 0.00251 | 0.36911 | 0.00227 | 0.00776 | 0.00069 | 0.24635 | 0.00046 | 0.9939 | 0.00051 | 0.18368 | 0.00281 | 230.93245 | 1.83228 | 1.52571 | 0.04323 | 1.5375 | 0.06241 | 1.54121 | 0.03352 | 112.08102 | 3.84939 | 110.78681 | 1.7212 | 235.17138 | 5.9674 | 117.93592 | 4.70248 | 0.88163 | 0.00791 | 0.96372 | 0.03021 | 1.01998 | 0.04156 | 1.01074 | 0.01699 | 0.87945 | 0.0108 | 1.01292 | 0.00558 | 1.1359 | 0.06515 | 0.001 | 0.04979 | 1.3872 | 0.09098 | 9.38015 | 0.49516 | 0.001 | 0.14254 | 2.56105 | 0.23055 | 0.001 | 0.27826 | 5.61415 | 0.46766 | 0.001 | 0.17073 | 4.4073 | 0.27677 | 1.73085 | 0.15896 | 1.61717 | 0.10263 | 1.33476 | 0.12191 | 2.66288 | 0.09185 | 0.001 | 0.38908 | 3.79905 | 0.5492
670 | 9.512873 | 0.000994 | 6.950628 | 0.001215 | 77.95433 | 1.4248 | 0.39694 | 0.00252 | 0.37035 | 0.00225 | 0.00832 | 0.00067 | 0.24677 | 0.00046 | 0.99398 | 0.00051 | 0.18171 | 0.00283 | 231.96104 | 1.82336 | 1.52223 | 0.0405 | 1.54498 | 0.06336 | 1.54037 | 0.03214 | 114.95779 | 3.94917 | 109.78629 | 1.68134 | 234.72589 | 5.43316 | 118.06019 | 4.47886 | 0.88935 | 0.00831 | 0.98459 | 0.0297 | 0.98126 | 0.04212 | 1.00345 | 0.01713 | 0.89145 | 0.01096 | 1.0318 | 0.00572 | 1.1427 | 0.06852 | 0.001 | 0.04765 | 1.38387 | 0.09158 | 9.43391 | 0.51038 | 0.001 | 0.1278 | 2.35758 | 0.21143 | 0.001 | 0.28386 | 5.40881 | 0.49052 | 0.001 | 0.1602 | 4.02979 | 0.27163 | 1.49863 | 0.14368 | 1.58971 | 0.10061 | 1.41439 | 0.12599 | 2.57797 | 0.08995 | 0.00101 | 0.43796 | 4.21816 | 0.6277
680 | 9.512932 | 0.000958 | 6.950757 | 0.001168 | 88.59052 | 1.84288 | 0.39787 | 0.00245 | 0.37023 | 0.00217 | 0.00616 | 0.00066 | 0.24689 | 0.00044 | 0.99333 | 0.00048 | 0.18921 | 0.00304 | 231.92683 | 1.84481 | 1.52563 | 0.04112 | 1.53975 | 0.05782 | 1.54255 | 0.0298 | 114.7908 | 3.69626 | 110.34678 | 1.68949 | 233.86992 | 4.32868 | 116.26607 | 3.8449 | 0.90323 | 0.00788 | 0.88862 | 0.02717 | 0.96807 | 0.03804 | 1.02927 | 0.01674 | 0.86704 | 0.01018 | 1.01661 | 0.00531 | 1.061 | 0.06473 | 0.001 | 0.04421 | 1.47256 | 0.09177 | 9.73199 | 0.50351 | 0.001 | 0.12304 | 2.29921 | 0.21865 | 0.001 | 0.24888 | 4.77843 | 0.4395 | 0.001 | 0.14338 | 4.05123 | 0.27173 | 1.48278 | 0.13276 | 1.60997 | 0.0994 | 1.41535 | 0.11472 | 2.55198 | 0.08762 | 0.001 | 0.4284 | 4.39429 | 0.65524
690 | 9.513251 | 0.00097 | 6.951336 | 0.001184 | 84.22454 | 1.67675 | 0.39759 | 0.00245 | 0.37005 | 0.00218 | 0.00621 | 0.00067 | 0.24647 | 0.00044 | 0.99294 | 0.00048 | 0.18928 | 0.00294 | 231.70232 | 1.87125 | 1.52513 | 0.04186 | 1.54424 | 0.0599 | 1.54176 | 0.03065 | 114.57841 | 3.76956 | 110.4194 | 1.68105 | 234.25861 | 4.63054 | 116.49534 | 4.08275 | 0.90794 | 0.00803 | 0.89433 | 0.02764 | 0.95846 | 0.03912 | 1.02118 | 0.01683 | 0.86922 | 0.01039 | 1.01887 | 0.00541 | 1.05611 | 0.06386 | 0.001 | 0.04478 | 1.44412 | 0.09189 | 9.67325 | 0.51415 | 0.001 | 0.12649 | 2.29248 | 0.22003 | 0.001 | 0.25356 | 4.72914 | 0.45286 | 0.001 | 0.15085 | 4.04445 | 0.27611 | 1.43164 | 0.1306 | 1.61936 | 0.10071 | 1.44326 | 0.11608 | 2.49541 | 0.08746 | 0.001 | 0.41321 | 3.94904 | 0.60456
700 | 9.516338 | 0.000948 | 6.952304 | 0.001158 | 103.39718 | 2.51641 | 0.3976 | 0.0024 | 0.37011 | 0.00214 | 0.00612 | 0.00066 | 0.24671 | 0.00044 | 0.99324 | 0.00048 | 0.19056 | 0.00301 | 231.81066 | 1.82093 | 1.52516 | 0.04092 | 1.54176 | 0.05879 | 1.54273 | 0.03001 | 114.32762 | 3.68882 | 110.53444 | 1.65566 | 233.9312 | 4.57669 | 116.56934 | 4.03551 | 0.9076 | 0.00791 | 0.89284 | 0.02718 | 0.96436 | 0.03829 | 1.03258 | 0.01673 | 0.87418 | 0.01018 | 1.02075 | 0.00536 | 1.07032 | 0.0646 | 0.001 | 0.04521 | 1.44233 | 0.08967 | 9.65399 | 0.50101 | 0.001 | 0.12213 | 2.27639 | 0.21452 | 0.001 | 0.25648 | 4.76249 | 0.43872 | 0.001 | 0.14868 | 4.14379 | 0.27266 | 1.57481 | 0.13672 | 1.58897 | 0.09702 | 1.48816 | 0.11615 | 2.5229 | 0.08475 | 0.001 | 0.42855 | 4.28598 | 0.62742
750 | 9.524831 | 0.000959 | 6.956353 | 0.001164 | 140.58938 | 4.85095 | 0.39757 | 0.0024 | 0.37044 | 0.00215 | 0.00622 | 0.00069 | 0.24655 | 0.00045 | 0.99285 | 0.0005 | 0.19152 | 0.003 | 231.89863 | 1.86323 | 1.52285 | 0.0419 | 1.5446 | 0.06103 | 1.54333 | 0.03074 | 114.56849 | 3.77265 | 110.59102 | 1.72617 | 233.92377 | 4.85536 | 116.99396 | 4.24537 | 0.91388 | 0.00826 | 0.90626 | 0.0284 | 0.94474 | 0.03984 | 1.02947 | 0.01743 | 0.8819 | 0.01041 | 1.03249 | 0.00568 | 1.08837 | 0.0657 | 0.001 | 0.04773 | 1.42313 | 0.09205 | 9.74411 | 0.53787 | 0.001 | 0.12068 | 2.30328 | 0.21973 | 0.001 | 0.26975 | 4.74809 | 0.46587 | 0.001 | 0.15321 | 4.28852 | 0.28564 | 1.69216 | 0.14278 | 1.50932 | 0.0956 | 1.6496 | 0.12148 | 2.53298 | 0.08518 | 0.001 | 0.43623 | 4.05559 | 0.59735
800 | 9.532818 | 0.001015 | 6.959944 | 0.001226 | 203.78769 | 11.09048 | 0.39749 | 0.00251 | 0.3706 | 0.00222 | 0.00628 | 0.00072 | 0.24633 | 0.0005 | 0.99239 | 0.00054 | 0.19231 | 0.00307 | 231.95 | 1.98752 | 1.52006 | 0.04412 | 1.54937 | 0.06915 | 1.54574 | 0.03399 | 114.59547 | 4.03254 | 110.646 | 1.8737 | 233.92169 | 5.64162 | 117.68553 | 4.68507 | 0.93136 | 0.0091 | 0.93584 | 0.03164 | 0.90616 | 0.04284 | 1.02403 | 0.01903 | 0.89448 | 0.01121 | 1.05041 | 0.0064 | 1.07417 | 0.06771 | 0.001 | 0.05034 | 1.39782 | 0.09943 | 10.14224 | 0.62891 | 0.001 | 0.11702 | 2.36147 | 0.23861 | 0.001 | 0.28126 | 4.63518 | 0.51965 | 0.001 | 0.15464 | 4.41753 | 0.31389 | 1.84952 | 0.15399 | 1.38301 | 0.0982 | 1.75293 | 0.12826 | 2.53592 | 0.09072 | 0.001 | 0.43728 | 3.48482 | 0.56663