## Sheet1
Long Name | 98 at% Eu/(Eu+Ti) | 98 at% Eu/(Eu+Ti) | 77 at% Eu/(Eu+Ti) | 77 at% Eu/(Eu+Ti) | 26 at% Eu/(Eu+Ti) | 26 at% Eu/(Eu+Ti) | 19 at% Eu/(Eu+Ti) | 19 at% Eu/(Eu+Ti) | 8 at% Eu/(Eu+Ti) | 8 at% Eu/(Eu+Ti) | 6 at% Eu/(Eu+Ti) | 6 at% Eu/(Eu+Ti) | 4 at% Eu/(Eu+Ti) | 4 at% Eu/(Eu+Ti)
Unit | nm | Intensity | nm | Intensity | nm | Intensity | nm | Intensity | nm | Intensity | nm | Intensity | nm | Intensity
| 320 | 106350 | 320 | 293870.7 | 320 | 437692.1 | 320 | 352075.6 | 320 | 352290.6814 | 320 | 265562.7 | 320 | 452354.7
| 321 | 107976.8 | 321 | 292555.6 | 321 | 423976.3 | 321 | 355168.2421 | 321 | 356178.7 | 321 | 258014.1 | 321 | 414184.3
| 322 | 103655.5 | 322 | 258470.4 | 322 | 423982.5263 | 322 | 355527.9 | 322 | 353556.9 | 322 | 248636.2 | 322 | 401607.2
| 323 | 91644.37949 | 323 | 221632.3 | 323 | 405217.3 | 323 | 356382.2 | 323 | 354530.6 | 323 | 247125.4 | 323 | 373833.9
| 324 | 80163.48686 | 324 | 200930.4 | 324 | 392635.2 | 324 | 355414.1 | 324 | 358959 | 324 | 245918.6 | 324 | 350057.7
| 325 | 77536.01449 | 325 | 186127 | 325 | 384999.2 | 325 | 358674.3 | 325 | 354450 | 325 | 239274.7 | 325 | 325698.8
| 326 | 74870.92988 | 326 | 173326.7 | 326 | 379948.8 | 326 | 356494.3 | 326 | 354084.4 | 326 | 238394.2074 | 326 | 312499.9
| 327 | 73557.99785 | 327 | 163548.4 | 327 | 373173.1 | 327 | 361971.4 | 327 | 354684.2729 | 327 | 239837.1 | 327 | 295445.7311
| 328 | 71296.10328 | 328 | 153881.1 | 328 | 367511 | 328 | 358541.9 | 328 | 354123.5 | 328 | 234686.6657 | 328 | 281316.8
| 329 | 67806.04711 | 329 | 142939.2 | 329 | 356907 | 329 | 359927.8 | 329 | 359183 | 329 | 233823.9 | 329 | 270582.2
| 330 | 64244.73739 | 330 | 130717.1 | 330 | 345421.8 | 330 | 359998.3655 | 330 | 356742.8 | 330 | 231456.1 | 330 | 257831.8
| 331 | 62277.26503 | 331 | 121314.7 | 331 | 339624.0284 | 331 | 359204.3 | 331 | 355862.8 | 331 | 227444.2 | 331 | 247476
| 332 | 59854.52163 | 332 | 113060.9 | 332 | 331068.5 | 332 | 354929.7 | 332 | 359143.4 | 332 | 224948.1 | 332 | 238886.8
| 333 | 56703.70215 | 333 | 105544.4 | 333 | 321350.4 | 333 | 357171.9 | 333 | 358283 | 333 | 226190.8 | 333 | 233468.3
| 334 | 55897.66532 | 334 | 98975.07566 | 334 | 318993.9 | 334 | 348491.7 | 334 | 359154.7 | 334 | 222352.2 | 334 | 227970.9
| 335 | 54998.79722 | 335 | 92822.83741 | 335 | 313368.4 | 335 | 345582.7 | 335 | 354985.8 | 335 | 220777.3 | 335 | 225701.9
| 336 | 54819.57941 | 336 | 87871.46695 | 336 | 305304.1285 | 336 | 343638.1 | 336 | 360145.2387 | 336 | 217354 | 336 | 217029.9844
| 337 | 56552.74052 | 337 | 85086.20202 | 337 | 299373.9 | 337 | 334925 | 337 | 354332.9 | 337 | 213460 | 337 | 220325.2
| 338 | 55435.01341 | 338 | 78354.44966 | 338 | 290847.3 | 338 | 333720.2 | 338 | 354722.6 | 338 | 215352.4 | 338 | 212139.6
| 339 | 54245.81778 | 339 | 77551.03848 | 339 | 288557.8005 | 339 | 326237.1 | 339 | 356396.1 | 339 | 210374.2 | 339 | 204723.4
| 340 | 51907.05453 | 340 | 73688.81975 | 340 | 278586.6 | 340 | 323941.4 | 340 | 354910.1 | 340 | 205396.8 | 340 | 200635.4434
| 341 | 47807.33445 | 341 | 68122.40775 | 341 | 270293 | 341 | 307823.9 | 341 | 355472.3175 | 341 | 201389.7 | 341 | 187820
| 342 | 46859.40022 | 342 | 66588.34169 | 342 | 256651.892 | 342 | 302358.5 | 342 | 354074.5 | 342 | 195483.7 | 342 | 180659.7
| 343 | 42982.25416 | 343 | 64947.66494 | 343 | 244738 | 343 | 292060.7 | 343 | 354288.5 | 343 | 199195.1 | 343 | 173246.8
| 344 | 105225.5 | 344 | 94978.86307 | 344 | 386027.4 | 344 | 320285.3085 | 344 | 358982.5 | 344 | 213319.6 | 344 | 318877.9
| 345 | 238240.2 | 345 | 163092.7 | 345 | 701122.4 | 345 | 384582.8 | 345 | 367551.9 | 345 | 275072.7 | 345 | 822269.4
| 346 | 69438.00254 | 346 | 74037.84309 | 346 | 294497.8 | 346 | 279638.2 | 346 | 358156.9 | 346 | 193166.1 | 346 | 252966.4126
| 347 | 35781.96634 | 347 | 53962.01597 | 347 | 213240.4 | 347 | 258269.6 | 347 | 349326.7 | 347 | 181047.0861 | 347 | 145870.6953
| 348 | 35807.74063 | 348 | 53199.09306 | 348 | 207452.2 | 348 | 249242.8 | 348 | 351154.7 | 348 | 176676.6 | 348 | 138416
| 349 | 35260.59281 | 349 | 52569.46608 | 349 | 200486.1 | 349 | 239478.2 | 349 | 348594.7 | 349 | 168699.7 | 349 | 136795
| 350 | 34151.10223 | 350 | 52701.31419 | 350 | 193634.4 | 350 | 229029.6 | 350 | 348353.2414 | 350 | 169447.8 | 350 | 129119.4
| 351 | 32024.33441 | 351 | 47518.35213 | 351 | 187485.2 | 351 | 222167.4 | 351 | 340467.5 | 351 | 165711.9 | 351 | 124510.8
| 352 | 30568.02438 | 352 | 47495.06663 | 352 | 184238.4328 | 352 | 216550 | 352 | 335658.8 | 352 | 160832.8 | 352 | 118312
| 353 | 30531.24817 | 353 | 47098.1226 | 353 | 180606.5 | 353 | 208035.9 | 353 | 334342.2 | 353 | 158132.9 | 353 | 118110.0394
| 354 | 29910.99553 | 354 | 48805.4484 | 354 | 174553.8 | 354 | 203590.2 | 354 | 333736.1 | 354 | 155823.3 | 354 | 114213.2
| 355 | 32142.06841 | 355 | 50702.71264 | 355 | 175170.6 | 355 | 197553.3 | 355 | 327641.6377 | 355 | 151123 | 355 | 111864.5
| 356 | 31311.03433 | 356 | 54003.92588 | 356 | 170052 | 356 | 194202.7154 | 356 | 317133.1 | 356 | 151231 | 356 | 109215.3
| 357 | 31031.90077 | 357 | 57590.87161 | 357 | 170054.3 | 357 | 192672.4 | 357 | 311796.2 | 357 | 150981.6 | 357 | 109012.5
| 358 | 31286.24834 | 358 | 71307.61951 | 358 | 177777.9 | 358 | 190695.5 | 358 | 306129.6 | 358 | 144814.8 | 358 | 107803.3979
| 359 | 33065.37459 | 359 | 88523.08023 | 359 | 197549.8 | 359 | 207454.7 | 359 | 308711.3 | 359 | 147912.3 | 359 | 106401.2
| 360 | 36663.26431 | 360 | 138324.4 | 360 | 252645.4 | 360 | 271168.8 | 360 | 337206.2 | 360 | 159957.8 | 360 | 111362.8
| 361 | 49168.12424 | 361 | 233250.9 | 361 | 385073.4 | 361 | 417761.6 | 361 | 420172.9 | 361 | 194950.9 | 361 | 119198.8
| 362 | 79266.87197 | 362 | 338277.6 | 362 | 462779.2344 | 362 | 478444.2 | 362 | 437907 | 362 | 217558.7 | 362 | 123059.1
| 363 | 83679.31729 | 363 | 284243.4 | 363 | 295042.2 | 363 | 290708.1 | 363 | 314866.7 | 363 | 158786.9 | 363 | 111850
| 364 | 43316.46702 | 364 | 150252.5 | 364 | 219110.7 | 364 | 221308 | 364 | 284172.6 | 364 | 138057.256 | 364 | 103456.7
| 365 | 39194.02374 | 365 | 133489 | 365 | 235891.6 | 365 | 233794.2 | 365 | 280960.8 | 365 | 140231.9 | 365 | 105572.3
| 366 | 40607.48341 | 366 | 131118.4 | 366 | 232954.9 | 366 | 227355.2 | 366 | 272090.9 | 366 | 135904.7867 | 366 | 106217.3
| 367 | 40297.38736 | 367 | 114702.1 | 367 | 209138.4 | 367 | 207493.8 | 367 | 246493.6 | 367 | 126478.1 | 367 | 98928.95816
| 368 | 37301.50741 | 368 | 97239.21222 | 368 | 194054.6 | 368 | 186979.8 | 368 | 233512.6 | 368 | 120134 | 368 | 95998.28479
| 369 | 35128.46603 | 369 | 87098.83534 | 369 | 186641.7 | 369 | 182232.9 | 369 | 221332.7 | 369 | 115228.1 | 369 | 97160.32935
| 370 | 33008.31853 | 370 | 90194.58382 | 370 | 191802.5 | 370 | 181898.9 | 370 | 209325.1 | 370 | 110492.6 | 370 | 95494.09643
| 371 | 35823.53481 | 371 | 104399.9 | 371 | 215403.4 | 371 | 200008.3 | 371 | 212043.3 | 371 | 113388.8 | 371 | 96927.60317
| 372 | 37816.3877 | 372 | 127310.8 | 372 | 254044.1 | 372 | 243115.7 | 372 | 233814.1 | 372 | 123814.9 | 372 | 97064.41218
| 373 | 40412.47979 | 373 | 149860.3 | 373 | 298094.8 | 373 | 300454.871 | 373 | 260923.5 | 373 | 137523.9 | 373 | 100263.6
| 374 | 44522.87929 | 374 | 176066.1 | 374 | 351685 | 374 | 358850.7 | 374 | 299442.6 | 374 | 155782.5 | 374 | 110555.9
| 375 | 48685.10897 | 375 | 199905.2 | 375 | 428967.5 | 375 | 454893.7 | 375 | 353869.5 | 375 | 187616.8517 | 375 | 117477.1
| 376 | 53348.17727 | 376 | 226854.7 | 376 | 500641.4 | 376 | 543453.4685 | 376 | 403120.2 | 376 | 215198.4 | 376 | 125492.9
| 377 | 57060.61676 | 377 | 247243.6 | 377 | 498779.0021 | 377 | 544010.9 | 377 | 386103.8 | 377 | 214425.4 | 377 | 127347.9
| 378 | 57883.86196 | 378 | 251832.3 | 378 | 493046.7 | 378 | 528513.8 | 378 | 380062 | 378 | 210582.4 | 378 | 128858.5
| 379 | 61127.73389 | 379 | 267617.3734 | 379 | 523066.8 | 379 | 574659.3 | 379 | 414378.7 | 379 | 227480.0879 | 379 | 132218.2
| 380 | 61740.77498 | 380 | 287296.7 | 380 | 550844.2 | 380 | 612592.8 | 380 | 443014.6 | 380 | 250927.4 | 380 | 137624.4
| 381 | 63600.05501 | 381 | 298176.4 | 381 | 561128.9 | 381 | 631662.1 | 381 | 461451.2 | 381 | 258297.8 | 381 | 141421.9
| 382 | 67264.92829 | 382 | 295205.9 | 382 | 578749.7 | 382 | 659603.3 | 382 | 474843.7 | 382 | 269672.1 | 382 | 148763.4
| 383 | 69671.43111 | 383 | 294105.319 | 383 | 561184.1 | 383 | 647440.7 | 383 | 468824.2 | 383 | 271275.3 | 383 | 155390.4
| 384 | 64180.4882 | 384 | 261148.7 | 384 | 515365.6 | 384 | 600591.6 | 384 | 436267.0836 | 384 | 256330.2 | 384 | 144077.4
| 385 | 54783.85856 | 385 | 221326.4 | 385 | 464768.6 | 385 | 537320 | 385 | 397498.3663 | 385 | 234468.3 | 385 | 138363.1
| 386 | 51160.19704 | 386 | 191911.9 | 386 | 419982.5 | 386 | 478304 | 386 | 351911.5 | 386 | 216864.4 | 386 | 137098.2
| 387 | 42401.98284 | 387 | 164335.2 | 387 | 369993.3 | 387 | 419399.7 | 387 | 314624.8 | 387 | 196000.3 | 387 | 129425.5
| 388 | 36072.02109 | 388 | 135831.5 | 388 | 320436.3 | 388 | 363165 | 388 | 277285.2 | 388 | 175343.7 | 388 | 119796.6784
| 389 | 32882.67376 | 389 | 127796.4976 | 389 | 293541 | 389 | 318994.7 | 389 | 252346.1 | 389 | 165263.9 | 389 | 113311.6
| 390 | 32918.75197 | 390 | 141739.5 | 390 | 304310.6 | 390 | 336013.1 | 390 | 263168.8771 | 390 | 177154.6 | 390 | 120375.4
| 391 | 39297.1458 | 391 | 203675.0616 | 391 | 417290.9292 | 391 | 497689.4684 | 391 | 411935.6 | 391 | 270572.4 | 391 | 155893.2
| 392 | 60840.56655 | 392 | 357854.7 | 392 | 736992.9 | 392 | 932682.6 | 392 | 941580.4 | 392 | 620967.5 | 392 | 273292.5
| 393 | 90442.45597 | 393 | 528704.3 | 393 | 1149980 | 393 | 1574250 | 393 | 1982340 | 393 | 1400440 | 393 | 550311.5
| 394 | 146816.8413 | 394 | 559635.2 | 394 | 1350810 | 394 | 1823360 | 394 | 2478720 | 394 | 1882210 | 394 | 811854.8
| 395 | 159977.5 | 395 | 440416.8 | 395 | 1237830 | 395 | 1554820 | 395 | 1874640 | 395 | 1507350 | 395 | 892557.8
| 396 | 83308.77256 | 396 | 296426.7 | 396 | 834940 | 396 | 1082190 | 396 | 1231710 | 396 | 999188.7 | 396 | 516558.1
| 397 | 60131.36738 | 397 | 234510.6 | 397 | 661461.1 | 397 | 878657 | 397 | 976076.1 | 397 | 785153.2 | 397 | 367050.2
| 398 | 41871.93104 | 398 | 184658.9 | 398 | 574820.7 | 398 | 763234.8357 | 398 | 857053.8 | 398 | 687797.1 | 398 | 318654.9
| 399 | 33596.21545 | 399 | 152104 | 399 | 536434.6 | 399 | 716978.3 | 399 | 834706.1 | 399 | 686243.2 | 399 | 314813.6
| 400 | 29783.68745 | 400 | 142173.6 | 400 | 509812.8498 | 400 | 680042.9 | 400 | 822158.2 | 400 | 687566.3 | 400 | 329686.2
| 401 | 32566.14019 | 401 | 150426.6 | 401 | 448760.8 | 401 | 580693.4 | 401 | 674368.9 | 401 | 614700.8 | 401 | 312716.9
| 402 | 40567.0804 | 402 | 163741.1 | 402 | 336429.2 | 402 | 408270.8 | 402 | 445330.7 | 402 | 430320.3 | 402 | 250825.5
| 403 | 40950.34113 | 403 | 155050.9 | 403 | 234927.1 | 403 | 270593 | 403 | 278764.8 | 403 | 277206.6 | 403 | 196203.5
| 404 | 32049.38579 | 404 | 115664 | 404 | 175179.8 | 404 | 192703.1 | 404 | 199865 | 404 | 209622.4 | 404 | 175900.9505
| 405 | 21056.45355 | 405 | 72269.57191 | 405 | 143044.4 | 405 | 156403.1 | 405 | 163926.1 | 405 | 185336 | 405 | 176852.1
| 406 | 17620.76303 | 406 | 52545.5361 | 406 | 123718.8 | 406 | 130847.6428 | 406 | 136797.1975 | 406 | 155993.6 | 406 | 161501.8
| 407 | 17063.60041 | 407 | 47202.32679 | 407 | 112722.1178 | 407 | 114738 | 407 | 122126.3 | 407 | 137870.6 | 407 | 139563.5
| 408 | 16670.84576 | 408 | 49500.04266 | 408 | 112254.7 | 408 | 114635.8 | 408 | 123043.7 | 408 | 138051 | 408 | 132507.7189
| 409 | 16961.64193 | 409 | 56283.95352 | 409 | 122376.5893 | 409 | 128760.3 | 409 | 139984.2881 | 409 | 156383.8 | 409 | 133958.7
| 410 | 17269.49491 | 410 | 64183.2929 | 410 | 131098.3 | 410 | 140990.9851 | 410 | 153336.7 | 410 | 172368.4 | 410 | 149754.5
| 411 | 17084.92201 | 411 | 69359.94057 | 411 | 140106.6 | 411 | 155331.3 | 411 | 170954.4 | 411 | 188145.5 | 411 | 172175
| 412 | 17474.64803 | 412 | 76911.82577 | 412 | 165394.7 | 412 | 189334.6 | 412 | 221425.5 | 412 | 238383.941 | 412 | 199808.3
| 413 | 18675.42247 | 413 | 85742.72055 | 413 | 192083.7 | 413 | 227036.9 | 413 | 285273 | 413 | 304427.7 | 413 | 237077.5
| 414 | 20412.59624 | 414 | 87759.06669 | 414 | 197479.2 | 414 | 238497.5 | 414 | 304591.9 | 414 | 323819.6525 | 414 | 249175.4266
| 415 | 21182.90801 | 415 | 78994.94029 | 415 | 178963.6 | 415 | 212925.6 | 415 | 270982.7 | 415 | 293031.6208 | 415 | 234168.3
| 416 | 19961.15016 | 416 | 66234.17362 | 416 | 159939.4 | 416 | 184763.7 | 416 | 232210 | 416 | 253683.4 | 416 | 219618.4
| 417 | 19080.17294 | 417 | 54184.64028 | 417 | 136216.1 | 417 | 153781.2 | 417 | 194151.7 | 417 | 213155.4 | 417 | 200764.6
| 418 | 17000.55293 | 418 | 41594.04316 | 418 | 110618.3 | 418 | 119552.7 | 418 | 145925.4 | 418 | 164069 | 418 | 166927.2
| 419 | 14622.92146 | 419 | 30842.77999 | 419 | 86423.91038 | 419 | 90285.64194 | 419 | 104521.5 | 419 | 118378.3977 | 419 | 125985.2
| 420 | 12470.01327 | 420 | 22428.85722 | 420 | 68490.11246 | 420 | 63742.31269 | 420 | 68259.15197 | 420 | 81202.5396 | 420 | 94512.70655
| 421 | 15122.97319 | 421 | 19632.49493 | 421 | 69838.74554 | 421 | 58230.174 | 421 | 46552.45916 | 421 | 59735.67289 | 421 | 85437.51183
| 422 | 47037.53853 | 422 | 36053.78213 | 422 | 185951.2 | 422 | 123964.2 | 422 | 74566.59245 | 422 | 105228.2 | 422 | 221589.5
| 423 | 27885.70778 | 423 | 21366.05751 | 423 | 102509.8 | 423 | 65828.85033 | 423 | 43894.03302 | 423 | 62084.09563 | 423 | 136723.5
| 424 | 10952.14478 | 424 | 11830.21363 | 424 | 42879.17198 | 424 | 31189.85131 | 424 | 25253.90963 | 424 | 32515.6024 | 424 | 60637.11406
| 425 | 10277.06688 | 425 | 12624.52416 | 425 | 42878.27725 | 425 | 33030.91607 | 425 | 27831.06122 | 425 | 35732.97339 | 425 | 61786.907
| 426 | 11399.78453 | 426 | 12969.01391 | 426 | 43919.15143 | 426 | 33141.33445 | 426 | 31544.2446 | 426 | 37928.36492 | 426 | 59682.38245
| 427 | 11076.67276 | 427 | 11943.49178 | 427 | 44961.46557 | 427 | 33592.70184 | 427 | 28880.01116 | 427 | 35633.99875 | 427 | 55343.74552
| 428 | 11089.81058 | 428 | 10568.3633 | 428 | 42077.80358 | 428 | 31078.59924 | 428 | 25672.54609 | 428 | 31918.37432 | 428 | 51489.0433
| 429 | 10425.76906 | 429 | 9458.74495 | 429 | 40718.74882 | 429 | 27969.97548 | 429 | 21736.89458 | 429 | 29045.9942 | 429 | 53286.35243
| 430 | 10460.5587 | 430 | 8578.04807 | 430 | 38358.70485 | 430 | 25704.2828 | 430 | 19746.03444 | 430 | 26585.60214 | 430 | 52297.58878
| 431 | 10819.58678 | 431 | 7882.99502 | 431 | 37751.77918 | 431 | 25826.17979 | 431 | 18044.81073 | 431 | 24870.01282 | 431 | 53925.98458
| 432 | 10108.48164 | 432 | 7601.69186 | 432 | 37214.32738 | 432 | 25194.10412 | 432 | 15360.9393 | 432 | 23558.48475 | 432 | 52674.1722
| 433 | 10008.33566 | 433 | 7445.27021 | 433 | 35665.16274 | 433 | 23415.05108 | 433 | 15429.70178 | 433 | 21444.35598 | 433 | 47559.73855
| 434 | 10122.47146 | 434 | 7376.8567 | 434 | 35489.60685 | 434 | 22722.07272 | 434 | 14702.80415 | 434 | 21532.62997 | 434 | 43701.5266
| 435 | 10429.52709 | 435 | 7155.52119 | 435 | 34381.06301 | 435 | 22977.89652 | 435 | 13898.42076 | 435 | 20708.38417 | 435 | 42784.33032
| 436 | 10055.17173 | 436 | 8012.67635 | 436 | 35908.35286 | 436 | 23370.29436 | 436 | 14448.14269 | 436 | 21148.30665 | 436 | 45151.25628
| 437 | 11064.82815 | 437 | 7240.46971 | 437 | 38850.84614 | 437 | 24633.54254 | 437 | 14903.89549 | 437 | 22218.4597 | 437 | 50282.54066
| 438 | 10459.96903 | 438 | 7280.28391 | 438 | 36943.61363 | 438 | 23712.12867 | 438 | 15091.1689 | 438 | 22224.37715 | 438 | 51204.94675
| 439 | 9920.47623 | 439 | 7706.15515 | 439 | 36195.28273 | 439 | 23621.14091 | 439 | 14483.34884 | 439 | 22162.37108 | 439 | 49518.01903
| 440 | 10348.45374 | 440 | 7069.65097 | 440 | 35566.16234 | 440 | 23043.20205 | 440 | 14616.05982 | 440 | 21777.78735 | 440 | 50138.92973
| 441 | 10150.8728 | 441 | 7097.53884 | 441 | 37063.82593 | 441 | 23508.66913 | 441 | 16211.65814 | 441 | 21801.5294 | 441 | 46272.41881
| 442 | 9839.68603 | 442 | 7723.26267 | 442 | 36421.05086 | 442 | 24428.38157 | 442 | 16185.16476 | 442 | 22611.0781 | 442 | 44791.38111
| 443 | 9996.44027 | 443 | 7629.50546 | 443 | 37605.44426 | 443 | 24731.34621 | 443 | 17677.32739 | 443 | 24933.88799 | 443 | 46152.50623
| 444 | 10608.44359 | 444 | 8352.37458 | 444 | 38840.3725 | 444 | 26567.65359 | 444 | 19905.55398 | 444 | 28444.77661 | 444 | 50416.51949
| 445 | 10263.70145 | 445 | 7970.41535 | 445 | 39072.5296 | 445 | 27648.35872 | 445 | 24056.62413 | 445 | 30843.79939 | 445 | 55736.06676
| 446 | 9947.40361 | 446 | 8110.8673 | 446 | 38741.37276 | 446 | 29761.75702 | 446 | 27906.57491 | 446 | 34530.23249 | 446 | 59664.82757
| 447 | 9992.04356 | 447 | 8190.10566 | 447 | 43558.51918 | 447 | 30353.03332 | 447 | 32065.33202 | 447 | 39003.40634 | 447 | 62756.64074
| 448 | 9472.13458 | 448 | 8148.4856 | 448 | 42922.55204 | 448 | 32065.33079 | 448 | 35280.02679 | 448 | 41628.12067 | 448 | 62763.81931
| 449 | 9032.01471 | 449 | 7840.1968 | 449 | 41465.22537 | 449 | 32754.55449 | 449 | 38543.34038 | 449 | 45706.41006 | 449 | 57774.4702
| 450 | 9690.59638 | 450 | 8560.79347 | 450 | 43012.99874 | 450 | 35004.43552 | 450 | 46075.05489 | 450 | 49841.20863 | 450 | 58519.2943
| 451 | 9733.23327 | 451 | 8648.49572 | 451 | 46626.58409 | 451 | 39588.41244 | 451 | 57328.4739 | 451 | 62077.86509 | 451 | 63318.26314
| 452 | 9614.61375 | 452 | 10166.5826 | 452 | 47239.76506 | 452 | 41572.38854 | 452 | 62058.07626 | 452 | 67753.11439 | 452 | 68816.6167
| 453 | 9779.92735 | 453 | 11407.02867 | 453 | 52455.0643 | 453 | 46036.86999 | 453 | 69603.29439 | 453 | 74323.41196 | 453 | 80137.6781
| 454 | 10144.89642 | 454 | 13289.44298 | 454 | 51102.00152 | 454 | 49478.33818 | 454 | 74259.34793 | 454 | 80128.69284 | 454 | 86576.53598
| 455 | 9978.03224 | 455 | 15290.19831 | 455 | 53912.63206 | 455 | 51557.42456 | 455 | 80260.88471 | 455 | 86010.46153 | 455 | 92127.34523
| 456 | 10268.61511 | 456 | 17713.90238 | 456 | 57780.75248 | 456 | 56915.04318 | 456 | 82810.1329 | 456 | 93081.87795 | 456 | 98050.03005
| 457 | 10305.26035 | 457 | 19820.25175 | 457 | 61760.38748 | 457 | 60311.77703 | 457 | 89895.12608 | 457 | 94543.5151 | 457 | 95692.56375
| 458 | 10636.39255 | 458 | 22228.69476 | 458 | 64152.48103 | 458 | 63908.00489 | 458 | 94718.21364 | 458 | 103652 | 458 | 99523.73436
| 459 | 10520.56401 | 459 | 27125.30011 | 459 | 71788.33466 | 459 | 72833.99099 | 459 | 110336.6 | 459 | 117377.9 | 459 | 104082
| 460 | 10744.2869 | 460 | 36491.80801 | 460 | 85532.13039 | 460 | 93786.02571 | 460 | 150859.3 | 460 | 155103.5 | 460 | 131127.1
| 461 | 10987.74589 | 461 | 59135.30601 | 461 | 134129.2877 | 461 | 159577.1344 | 461 | 270915.8 | 461 | 282773.6 | 461 | 213281.3
| 462 | 15065.02708 | 462 | 99836.5372 | 462 | 267074.9 | 462 | 346750 | 462 | 658780.1 | 462 | 675626.1 | 462 | 460823.3
| 463 | 19107.20883 | 463 | 171253 | 463 | 493819.9 | 463 | 686192.6 | 463 | 1464840 | 463 | 1532100 | 463 | 969159.6
| 464 | 27910.75107 | 464 | 246145 | 464 | 656376.7 | 464 | 918402.8 | 464 | 1998770 | 464 | 2173700 | 464 | 1428250
| 465 | 47712.8402 | 465 | 269412.6 | 465 | 541191.3 | 465 | 734983 | 465 | 1457510 | 465 | 1658410 | 465 | 1249020
| 466 | 59296.87172 | 466 | 255428.6 | 466 | 291444.2 | 466 | 365168.2 | 466 | 593463.4 | 466 | 799426.8664 | 466 | 738711.1
| 467 | 63918.45558 | 467 | 160155.1 | 467 | 121865.5 | 467 | 136591.9 | 467 | 187666.7 | 467 | 278780.9 | 467 | 305414.4009
| 468 | 19854.06788 | 468 | 50354.47029 | 468 | 75196.95277 | 468 | 78797.58565 | 468 | 115946.4738 | 468 | 165064.6985 | 468 | 201958.2
| 469 | 10439.25266 | 469 | 30168.54889 | 469 | 71982.60472 | 469 | 75089.76805 | 469 | 114302.5 | 469 | 145526.2 | 469 | 157237.7
| 470 | 10604.20411 | 470 | 27246.87427 | 470 | 69622.19057 | 470 | 72436.01525 | 470 | 106053.9 | 470 | 119110.2 | 470 | 111129.6911
| 471 | 10609.31461 | 471 | 25876.92713 | 471 | 65222.78666 | 471 | 66460.01212 | 471 | 95582.92663 | 471 | 108628.7821 | 471 | 103264.6
| 472 | 10085.23083 | 472 | 23482.02944 | 472 | 60451.39438 | 472 | 60028.80138 | 472 | 87023.57329 | 472 | 93005.44399 | 472 | 94228.23684
| 473 | 9357.05482 | 473 | 20082.93332 | 473 | 52722.39778 | 473 | 51789.45325 | 473 | 70250.51484 | 473 | 83391.07444 | 473 | 86509.75563
| 474 | 9530.09424 | 474 | 18556.97792 | 474 | 49195.57441 | 474 | 46570.85645 | 474 | 59351.04194 | 474 | 71701.31795 | 474 | 83410.21975
| 475 | 9262.28179 | 475 | 15789.40445 | 475 | 44175.37303 | 475 | 39930.74118 | 475 | 48614.6326 | 475 | 62020.27374 | 475 | 78718.22943
| 476 | 9053.88697 | 476 | 14455.40923 | 476 | 41048.57074 | 476 | 35344.54164 | 476 | 41900.62093 | 476 | 53071.91947 | 476 | 65594.63
| 477 | 8634.79081 | 477 | 13156.13123 | 477 | 40017.39409 | 477 | 32096.21458 | 477 | 35413.35366 | 477 | 44765.64869 | 477 | 56877.73889
| 478 | 8846.56673 | 478 | 11458.39052 | 478 | 35570.88123 | 478 | 29219.59622 | 478 | 26738.78796 | 478 | 34015.59552 | 478 | 49826.20162
| 479 | 8100.40991 | 479 | 10060.88682 | 479 | 33649.57654 | 479 | 23633.77407 | 479 | 20091.56412 | 479 | 25393.1111 | 479 | 42418.6853
| 480 | 7889.15655 | 480 | 8305.53685 | 480 | 32736.04138 | 480 | 22594.7465 | 480 | 17820.77069 | 480 | 23819.07475 | 480 | 40873.26069
| 481 | 8200.78823 | 481 | 7854.18966 | 481 | 31519.29883 | 481 | 21916.90235 | 481 | 16005.82165 | 481 | 21931.04633 | 481 | 41270.13464
| 482 | 7594.44439 | 482 | 7960.5191 | 482 | 32391.50756 | 482 | 22670.30148 | 482 | 17578.83054 | 482 | 24005.73236 | 482 | 42512.52044
| 483 | 7670.37702 | 483 | 7990.60928 | 483 | 34968.3233 | 483 | 25350.82247 | 483 | 21375.17435 | 483 | 26733.60478 | 483 | 47519.82733
| 484 | 8649.80488 | 484 | 8792.71174 | 484 | 36681.76771 | 484 | 27993.40945 | 484 | 26804.37184 | 484 | 32377.19535 | 484 | 53021.1443
| 485 | 7792.30239 | 485 | 9714.40854 | 485 | 37074.05073 | 485 | 29601.14749 | 485 | 29885.17864 | 485 | 36111.19248 | 485 | 51409.18657
| 486 | 7934.54656 | 486 | 9559.11008 | 486 | 37231.80258 | 486 | 29784.11784 | 486 | 30655.81811 | 486 | 37005.91205 | 486 | 50546.71297
| 487 | 8114.95673 | 487 | 9282.6538 | 487 | 35870.98444 | 487 | 28298.48628 | 487 | 28078.74419 | 487 | 34773.83214 | 487 | 48345.65923
| 488 | 7846.74728 | 488 | 8749.54913 | 488 | 34939.37564 | 488 | 27310.74739 | 488 | 24741.673 | 488 | 31815.13271 | 488 | 44980.63943
| 489 | 8516.30226 | 489 | 8092.15297 | 489 | 34412.16162 | 489 | 25692.78633 | 489 | 22729.35308 | 489 | 28359.00418 | 489 | 41890.54542
| 490 | 7789.69396 | 490 | 7784.4726 | 490 | 32841.86706 | 490 | 23607.00086 | 490 | 19523.52594 | 490 | 25582.32416 | 490 | 41075.71081
| 491 | 7704.41704 | 491 | 6741.77554 | 491 | 30767.88446 | 491 | 21951.39398 | 491 | 16699.87417 | 491 | 22632.46783 | 491 | 40111.22113
| 492 | 8092.87416 | 492 | 7174.341 | 492 | 30893.92581 | 492 | 21293.34197 | 492 | 16582.92606 | 492 | 21317.39693 | 492 | 39531.68167
| 493 | 7787.34485 | 493 | 7226.53463 | 493 | 30496.6785 | 493 | 20454.74258 | 493 | 14708.70586 | 493 | 20466.72397 | 493 | 38879.58342
| 494 | 7715.56904 | 494 | 7247.92825 | 494 | 29934.84003 | 494 | 19258.31473 | 494 | 13932.87783 | 494 | 19976.11167 | 494 | 41598.41749
| 495 | 7649.97247 | 495 | 6821.5349 | 495 | 28791.75479 | 495 | 19199.98126 | 495 | 12673.94251 | 495 | 18367.2713 | 495 | 41490.52487
| 496 | 7696.84666 | 496 | 6919.28653 | 496 | 29943.36951 | 496 | 19237.53561 | 496 | 12251.97477 | 496 | 18331.68865 | 496 | 39601.55137
| 497 | 7958.14952 | 497 | 7086.82719 | 497 | 29097.85759 | 497 | 19015.69649 | 497 | 12151.84645 | 497 | 17889.79856 | 497 | 38191.83749
| 498 | 9133.00067 | 498 | 7188.77378 | 498 | 33531.61319 | 498 | 22926.52386 | 498 | 13539.10453 | 498 | 20279.02692 | 498 | 40193.17319
| 499 | 46545.66943 | 499 | 30048.75139 | 499 | 201817.2 | 499 | 139961.9 | 499 | 75437.62994 | 499 | 98046.11952 | 499 | 189659.839
| 500 | 80513.21678 | 500 | 50894.60212 | 500 | 320998.5 | 500 | 201636.6 | 500 | 110105.8 | 500 | 158675.7 | 500 | 354955.5