## Sheet1
Inclination angle | Beam length in trans. dir | Beam length in travel dir. | Spot area | Power density | Interaction time | Energy density | Penetration depth | Weld with | Melt area
(º) | (mm) | (mm) | (mm2) | (kW/cm2) | (ms) | (kJ/cm2) | (mm) | (mm) | (mm2)
Reference | 1.37 | 1.37 | 1.47 | 61 | 120 | 7.32 | 0.73 | 1.76 | 0.77
45 | 1.37 | 1.94 | 2.1 | 43.3 | 170 | 7.36 | 0.74 | 1.77 | 0.81
45 | 1.94 | 1.37 | 2.1 | 43.3 | 120 | 5.2 | 0.61 | 2.53 | 0.86
figure 5
Energy density | Penetration depth (F250) | Penetration depth (F680)
(kJ/cm2) | (mm) | (mm)
1.98 | 0.39 | 0.28
3.97 | 0.61 | 0.57
7.94 | 0.94 | 0.85
11.9 | 1.2 | 1.09
Energy density | Penetration depth (F250) | Penetration depth (F1000)
(kJ/cm2) | (mm) | (mm)
1.06 | 0.3
2.13 | 0.48 | 0.34
4.27 | 0.7 | 0.5
6.4 | 1.05 | 0.79
figure 6
Energy density | Weld width (F250) | Weld width (F680)
1.98 | 1.43 | 1.52
3.97 | 1.82 | 1.76
7.94 | 2.11 | 2.04
11.9 | 2.46 | 2.34
Energy density | Weld width (F250) | Weld width (F1000)
1.06 | 2.2
2.13 | 2.31 | 2.31
4.27 | 2.58 | 2.57
6.4 | 2.84 | 2.83