## S-N Data
Stress-Life Test Data
High Temperature Corrosion-Fatigue
No. | Specimen ID | Material | Process | Temperature (oC) | Trapezoidal Waveform | SO2 flux | R | Stress (MPa) | Cycles | Cycles (x103) | Observations
1 | FAT233 | CMSX-4 | LTD set A | 850 | 1-1-1-1 sec | 80 sccm | 0 | 550 | 6353 | 6.353
2 | FAT239 | CMSX-4 | LTD set A | 850 | 1-1-1-1 sec | 80 sccm | 0 | 450 | 50089 | 50.089
3 | FAT245 | CMSX-4 | LTD set A | 850 | 1-1-1-1 sec | 80 sccm | 0 | 450 | 58891 | 58.891
4 | FAT293 | CMSX-4 | LTD set A | 850 | 1-1-1-1 sec | 80 sccm | 0 | 350 | 97247 | 97.247
5 | FAT241 | CMSX-4 | LTD set A | 850 | 1-1-1-1 sec | 80 sccm | 0 | 350 | 112000 | 112 | Unbroken
6 | FAT266 | CMSX-4 | LTD set B | 850 | 1-1-1-1 sec | 80 sccm | 0 | 550 | 19604 | 19.604
7 | FAT236 | CMSX-4 | LTD set B | 850 | 1-1-1-1 sec | 80 sccm | 0 | 550 | 17716 | 17.716
8 | FAT307 | CMSX-4 | LTD set B | 850 | 1-1-1-1 sec | 80 sccm | 0 | 450 | 80768 | 80.768
9 | FAT299 | CMSX-4 | LTD set B | 850 | 1-1-1-1 sec | 80 sccm | 0 | 400 | 110000 | 110 | Unbroken
10 | FAT270 | CMSX-4 | LTD set B | 850 | 1-1-1-1 sec | 80 sccm | 0 | 350 | 120000 | 120 | Unbroken
11 | FAT09 | CMSX-4 | LTD set B | 850 | 1-1-1-1 sec | 80 sccm | 0 | 350 | 110000 | 110 | Unbroken
12 | FAT253 | CMSX-4 | LTD set B | 850 | 1-1-1-1 sec | 80 sccm | 0 | 290 | 120000 | 120 | Unbroken
13 | FAT258 | CMSX-4 | LTD set B | 850 | 1-1-1-1 sec | 80 sccm | 0 | 290 | 110000 | 110 | Unbroken
14 | FAT247 | CMSX-4 | LTD set C | 850 | 1-1-1-1 sec | 80 sccm | 0 | 550 | 4333 | 4.333
15 | FAT264 | CMSX-4 | LTD set C | 850 | 1-1-1-1 sec | 80 sccm | 0 | 450 | 36694 | 36.694
16 | FAT290 | CMSX-4 | LTD set C | 850 | 1-1-1-1 sec | 80 sccm | 0 | 450 | 39978 | 39.978
17 | FAT250 | CMSX-4 | LTD set C | 850 | 1-1-1-1 sec | 80 sccm | 0 | 350 | 89076 | 89.076
18 | FAT257 | CMSX-4 | LTD set C | 850 | 1-1-1-1 sec | 80 sccm | 0 | 290 | 112000 | 112 | Unbroken
19 | FAT309 | CMSX-4 | Bare | 850 | 1-1-1-1 sec | 80 sccm | 0 | 1000 | 110 | 0.11
20 | FAT311 | CMSX-4 | Bare | 850 | 1-1-1-1 sec | 80 sccm | 0 | 750 | 5626 | 5.626
21 | FAT313 | CMSX-4 | Bare | 850 | 1-1-1-1 sec | 80 sccm | 0 | 600 | 110000 | 110 | Unbroken
22 | FAT315 | CMSX-4 | EDM Die-sink | 850 | 1-1-1-1 sec | 80 sccm | 0 | 550 | 15690 | 15.69
23 | FAT316 | CMSX-4 | EDM Die-sink | 850 | 1-1-1-1 sec | 80 sccm | 0 | 450 | 45021 | 45.021
24 | FAT317 | CMSX-4 | EDM Die-sink | 850 | 1-1-1-1 sec | 80 sccm | 0 | 350 | 108000 | 108 | Unbroken
24 | N/A | CMSX-4 | Bare | 850 | 1-1-1-1 sec | Air | 0 | 1010 | 1000 | 1 | OEM Data
24 | N/A | CMSX-4 | Bare | 850 | 1-1-1-1 sec | Air | 0 | 940 | 3000 | 3 | OEM Data
24 | N/A | CMSX-4 | Bare | 850 | 1-1-1-1 sec | Air | 0 | 898 | 5000 | 5 | OEM Data
24 | N/A | CMSX-4 | Bare | 850 | 1-1-1-1 sec | Air | 0 | 870 | 7000 | 7 | OEM Data
24 | N/A | CMSX-4 | Bare | 850 | 1-1-1-1 sec | Air | 0 | 840 | 10000 | 10 | OEM Data
24 | N/A | CMSX-4 | Bare | 850 | 1-1-1-1 sec | Air | 0 | 750 | 30000 | 30 | OEM Data
24 | N/A | CMSX-4 | Bare | 850 | 1-1-1-1 sec | Air | 0 | 700 | 50000 | 50 | OEM Data
24 | N/A | CMSX-4 | Bare | 850 | 1-1-1-1 sec | Air | 0 | 655 | 110000 | 110 | OEM Data
Fatigue life debit calculations
Power fit
Parameter
Specimens |  | A | B
LTD Set A |  | 570.75 | -0.0024
LTD Set B |  | 580 | -0.0016
LTD Set C |  | 542.5 | -0.0021
Bare |  | 1000.3 | -0.003
EDM |  | 555.7 | -0.0017
| LTD Set A | LTD Set B | LTD Set C | Bare | EDM Set D
Cycles | Stress (MPa) | Stress (MPa) | Stress (MPa) | Stress (MPa) | Stress (MPa)
100 | 570.51 | 579.84 | 542.29 | 1000 | 555.53
1000 | 568.35 | 578.4 | 540.4 | 997.3 | 554
10000 | 546.75 | 564 | 521.5 | 970.3 | 538.7
100000 | 330.75 | 420 | 332.5 | 700.3 | 385.7
Fatigue life debit to un-drilled at testing conditions
Cycles | % Debit
1000 | -43.01% | -42% | -45.81% |  | -44.45%
10000 | -43.65% | -41.87% | -46.25% |  | -44.48%
100000 | -52.77% | -40.03% | -52.52% |  | -44.92%

## TS vs Life Plots
Process | Trepan speed | Stress (MPa) | Cycles (*10^3) |  |  | Process | Trepan speed | Stress (MPa) | Cycles (*10^3)
LTD set A | 125 | 450 | 50.089 |  |  | LTD set A | 125 | 550 | 6.353 | 550
LTD set A | 125 | 450 | 58.891 |  |  | LTD set B | 75 | 550 | 19.604
LTD set B | 75 | 450 | 80.768 |  |  | LTD set B | 75 | 550 | 17.716
LTD set C | 150 | 450 | 36.694 |  |  | LTD set C | 150 | 550 | 4.333
LTD set C | 150 | 450 | 39.978 |  |  | EDM set D |  | 550 | 15.69 | 450
EDM set D |  | 450 | 45.021 |  |  | Bare |  | 550 | 200
Plain |  | 450 | 1300
350
Process | Trepan speed | Stress (MPa) | Cycles | Cycles (*10^3) | Process | Trepan speed | Stress (MPa) | Cycles (*10^3)
LTD set A | 125 | 350 | 97247 | 97.247 | LTD set B | 75 | 290 | 110
LTD set B | 75 | 350 | 110000 | 110 | LTD set B | 75 | 290 | 120
LTD set B | 75 | 350 | 120000 | 120 | LTD set C | 150 | 290 | 110
LTD set C | 150 | 350 | 89076 | 89.076
EDM set D |  | 350 | 110000 | 110