## CaF2
CaF2
np | err (%) | ng | err (%) | Thickness | err (%)
1.4294 | 0.05593623 | 1.4356 | 0.1668985 | 1.9859 | 0.2053657
1.4291 | 0.07691232 | 1.4358 | 0.1529903 | 1.9855 | 0.1851824
1.4289 | 0.09089638 | 1.437 | 0.06954103 | 1.9839 | 0.1044489
1.429 | 0.08390435 | 1.4382 | 0.01390821 | 1.9825 | 0.03380714
1.4299 | 0.02097609 | 1.4381 | 0.006954103 | 1.9816 | 0.01160544
1.4281 | 0.1468326 | 1.4396 | 0.1112656 | 1.9798 | 0.1024306
1.4272 | 0.2097609 | 1.4404 | 0.1668985 | 1.9791 | 0.1377515
1.428 | 0.1538246 | 1.4388 | 0.05563282 | 1.98 | 0.0923389
1.4279 | 0.1608167 | 1.4389 | 0.06258693 | 1.9798 | 0.1024306
1.4286 | 0.1118725 | 1.4403 | 0.1599444 | 1.9802 | 0.08224722
1.42861 | 0.1111733 | 1.43827 | 0.09666203 | 1.98183 | 0.1057608 | mean
0.0007673982 |  | 0.001611862 |  | 0.002377415 |  | stdev
err from mean (np) | 0.1111733 | err from mean (ng) | 0.01877608 | err from mean (T) | 0
np ref (@840 nm) | ng ref (@840 nm) | Thickness ref
1.4302 | 1.438 | 1.9827
1.982
Reference refractive | indices taken from | 1.9818
RefractiveIndex.INFO | quoted at a | 1.9818
wavelength of 840 nm |  | 1.9813
1.9816
Ref Daimon and | Masumura (2002) | 1.9818
1.9818
1.9818
1.9817
| mean | 1.98183
| stdev | 0.0003377869

## B270
B270 Superwite
np | err (%) | ng | err (%) | Thickness | err (%)
1.5169 | 0.05276697 | 1.5274 | 0.3002611 | 2.0636 | 0.2562763
1.5164 | 0.01978761 | 1.5279 | 0.267624 | 2.0627 | 0.2125515
1.5181 | 0.1319174 | 1.5264 | 0.3655352 | 2.0639 | 0.2708513
1.5154 | 0.0461711 | 1.5291 | 0.189295 | 2.0595 | 0.05708525
1.5148 | 0.08574632 | 1.5302 | 0.1174935 | 2.0598 | 0.07166021
1.5155 | 0.03957523 | 1.5274 | 0.3002611 | 2.0623 | 0.1931182
1.514 | 0.1385133 | 1.5305 | 0.09791123 | 2.0577 | 0.0303645
1.5147 | 0.09234219 | 1.5307 | 0.0848564 | 2.0582 | 0.006072899
1.5156 | 0.03297935 | 1.5296 | 0.156658 | 2.0589 | 0.02793534
1.5159 | 0.01319174 | 1.5285 | 0.2284595 | 2.0599 | 0.07651853
1.51573 | 0.06529912 | 1.52877 | 0.2108355 | 2.06065 | 0.1202434 | mean
0.001120759 |  | 0.001405738 |  | 0.002157892 |  | stdev
err from mean (np) | 0.02440472 | err from mean (ng) | 0.2108355 | err from mean (T) | 0.1129559
np ref (@840 nm) | ng ref (@840 nm) | Thickness ref
1.5161 | 1.532 | 2.0585
2.0576
Reference refractive | indices taken | 2.0577
from Kim et al (2008) | quoted at a | 2.0575
wavelength of 814 nm |  | 2.0578
2.0579
Reference refractive | indices updated | 2.0578
now from Sellmeier | coefficients | 2.0602
taken from Schott |  | 2.0584
2.0581
2.0592
2.0592
| mean | 2.058325
| stdev | 0.0007885905

## FusSi
Fused Silica
np | err (%) | ng | err (%) | Thickness | err (%)
1.4527 | 0 | 1.4655 | 0.03410641 | 2.3423 | 0.08403469
1.4503 | 0.1652096 | 1.4671 | 0.07503411 | 2.3414 | 0.1224262
1.453 | 0.0206512 | 1.4663 | 0.02046385 | 2.3417 | 0.109629
1.4526 | 0.006883734 | 1.4663 | 0.02046385 | 2.3409 | 0.1437548
1.4521 | 0.0413024 | 1.4667 | 0.04774898 | 2.3401 | 0.1778805
1.4521 | 0.0413024 | 1.467 | 0.06821282 | 2.3403 | 0.1693491
1.4526 | 0.006883734 | 1.4661 | 0.006821282 | 2.341 | 0.1394891
1.4519 | 0.05506987 | 1.4665 | 0.03410641 | 2.3401 | 0.1778805
1.452 | 0.04818614 | 1.4668 | 0.05457026 | 2.34 | 0.1821463
1.4517 | 0.06883734 | 1.4672 | 0.08185539 | 2.3394 | 0.2077406
1.4521 | 0.04543264 | 1.46655 | 0.04433834 | 2.34072 | 0.1514331 | mean
0.0007155418 |  | 0.0004944694 |  | 0.0008506468 |  | stdev
err from mean (np) | 0.0413024 | err from mean (ng) | 0.03751705 | err from mean (T) | 0.1514331
np ref (@840 nm) | ng ref (@840 nm) | Thickness ref
1.4527 | 1.466 | 2.3452
2.3476
Reference refractive | indices taken from | 2.3448
RefractiveIndex.INFO | quoted at a | 2.3425
wavelength of 840 nm |  | 2.3434
2.3436
Ref | Malitson (1965) | 2.3441
2.3426
2.3425
2.3464
| mean | 2.34427
| stdev | 0.001645023

## BK7
BK7
np | err (%) | ng | err (%) | Thickness | err (%)
1.5095 | 0.03311258 | 1.5251 | 0.006556517 | 3.1216 | 0.0438685
1.5101 | 0.006622517 | 1.5249 | 0.01966955 | 3.1223 | 0.02145394
1.5094 | 0.0397351 | 1.5255 | 0.01966955 | 3.1216 | 0.0438685
1.5096 | 0.02649007 | 1.5251 | 0.006556517 | 3.1221 | 0.0278581
1.5099 | 0.006622517 | 1.5245 | 0.04589562 | 3.1227 | 0.008645616
1.51 | 0 | 1.5243 | 0.05900865 | 3.1229 | 0.002241456
1.5096 | 0.02649007 | 1.5251 | 0.006556517 | 3.1215 | 0.04707058
1.5093 | 0.04635762 | 1.5253 | 0.006556517 | 3.1212 | 0.05667682
1.5094 | 0.0397351 | 1.5253 | 0.006556517 | 3.1214 | 0.05027266
1.5095 | 0.03311258 | 1.5252 | 0 | 3.1216 | 0.0438685
1.50963 | 0.02582781 | 1.52503 | 0.0177026 | 3.12189 | 0.03458246 | mean
0.0002609598 |  | 0.0003522783 |  | 0.0005485435 |  | stdev
err from mean (np) | 0.02450331 | err from mean (ng) | 0.01114608 | err from mean (T) | 0.03458246
np ref (@840 nm) | ng ref (@840 nm) | Thickness ref
1.51 | 1.5252 | 3.1231
3.123
Reference refractive | indices taken from | 3.1228
RefractiveIndex.INFO | quoted at a | 3.1231
wavelength of 840 nm |  | 3.1226
3.1232
Ref | Schott datasheets | 3.1229
3.1232
3.1227
3.1231
| mean | 3.12297
| stdev | 0.0002002498

## BK7 Thin
BK7
np | err (%) | ng | err (%) | Thickness | err (%)
1.5132 | 0.2119205 | 1.5296 | 0.2884868 | 0.2139 | 1.040944
1.514 | 0.2649007 | 1.5269 | 0.1114608 | 0.2137 | 1.133472
1.5164 | 0.4238411 | 1.525 | 0.01311303 | 0.2141 | 0.9484155
1.5138 | 0.2516556 | 1.5273 | 0.1376869 | 0.2144 | 0.8096229
1.5142 | 0.2781457 | 1.526 | 0.05245214 | 0.2142 | 0.9021513
1.5155 | 0.3642384 | 1.525 | 0.01311303 | 0.2143 | 0.8558871
1.5096 | 0.02649007 | 1.5209 | 0.2819302 | 0.2175 | 0.6245663
1.5101 | 0.006622517 | 1.5211 | 0.2688172 | 0.2175 | 0.6245663
1.5094 | 0.0397351 | 1.5244 | 0.05245214 | 0.2174 | 0.5783021
1.5098 | 0.01324503 | 1.5211 | 0.2688172 | 0.2177 | 0.7170946
1.5126 | 0.1880795 | 1.52473 | 0.1488329 | 0.21547 | 0.8235022 | mean
0.0025 |  | 0.002791433 |  | 0.001689408 |  | stdev
err from mean (np) | 0.1721854 | err from mean (ng) | 0.03081563 | err from mean (T) | 0.3145963
np ref (@840 nm) | ng ref (@840 nm) | Thickness ref
1.51 | 1.5252 | 0.216
0.2161
Reference refractive | indices taken from | 0.2161
RefractiveIndex.INFO | quoted at a | 0.2168
wavelength of 840 nm |  | 0.2164
0.2166
Ref | Schott datasheets | 0.2156
0.2161
0.216
0.2158
| mean | 0.21615
| stdev | 0.000341321

## Sapphire O
Sapphire O
np | err (%) | ng | err (%) | Thickness | err (%)
1.756 | 0.1762265 | 1.7797 | 0 | 2.0181 | 0.1345988
1.7584 | 0.03979308 | 1.7817 | 0.1123785 | 2.0163 | 0.2236716
1.7594 | 0.01705418 | 1.7761 | 0.2022813 | 2.0222 | 0.06828911
1.7628 | 0.2103348 | 1.777 | 0.151711 | 2.021 | 0.008907275
1.7577 | 0.07958615 | 1.778 | 0.09552172 | 2.0213 | 0.02375273
1.7568 | 0.1307487 | 1.7789 | 0.0449514 | 2.0188 | 0.09995942
1.7575 | 0.0909556 | 1.7785 | 0.06742709 | 2.0197 | 0.05542305
1.7547 | 0.2501279 | 1.7802 | 0.02809462 | 2.0173 | 0.1741867
1.7601 | 0.05684725 | 1.7792 | 0.02809462 | 2.0187 | 0.1049079
1.76 | 0.05116253 | 1.7787 | 0.05618925 | 2.0185 | 0.1148049
1.75834 | 0.1102837 | 1.7788 | 0.07866494 | 2.01919 | 0.1008501 | mean
0.002215491 |  | 0.001503995 |  | 0.001761505 |  | stdev
err from mean (np) | 0.04320391 | err from mean (ng) | 0.05057032 | err from mean (T) | 0.08066033
np ref (@840 nm) | ng ref (@840 nm) | Thickness ref
1.7591 | 1.7797 | 2.0224
2.0192
Reference refractive | indices taken from | 2.0219
RefractiveIndex.INFO | quoted at a | 2.0209
wavelength of 840 nm |  | 2.0196
2.0221
Ref Malitson and | Dodge (1972) | 2.0198
2.023
2.0211
2.0182
| mean | 2.02082
| stdev | 0.001488489

## Sapphire E
Sapphire E
np | err (%) | ng | err (%) | Thickness | err (%)
1.7521 | 0.05139333 | 1.7757 | 0.2370872 | 2.0181 | 0.1345988
1.7544 | 0.1827318 | 1.7776 | 0.344341 | 2.0163 | 0.2236716
1.7554 | 0.2398355 | 1.7721 | 0.0338696 | 2.0222 | 0.06828911
1.7589 | 0.4396985 | 1.7731 | 0.09031894 | 2.021 | 0.008907275
1.7538 | 0.1484696 | 1.7741 | 0.1467683 | 2.0213 | 0.02375273
1.753 | 0.1027867 | 1.7751 | 0.2032176 | 2.0188 | 0.09995942
1.7534 | 0.1256281 | 1.7744 | 0.1637031 | 2.0197 | 0.05542305
1.7507 | 0.02855185 | 1.7762 | 0.2653119 | 2.0173 | 0.1741867
1.7563 | 0.2912289 | 1.7752 | 0.2088625 | 2.0187 | 0.1049079
1.7562 | 0.2855185 | 1.7749 | 0.1919277 | 2.0185 | 0.1148049
1.75442 | 0.1895843 | 1.77484 | 0.1885408 | 2.01919 | 0.1008501 | mean
0.002244905 |  | 0.001472549 |  | 0.001761505 |  | stdev
err from mean (np) | 0.1838739 | err from mean (ng) | 0.1885408 | err from mean (T) | 0.08066033
np ref (@840 nm) | ng ref (@840 nm) | Thickness ref
1.7512 | 1.7715 | 2.0224
2.0192
Reference refractive | indices taken from | 2.0219
RefractiveIndex.INFO | quoted at a | 2.0209
wavelength of 840 nm |  | 2.0196
2.0221
Ref Malitson and | Dodge (1972) | 2.0198
2.023
2.0211
2.0182
| mean | 2.02082
| stdev | 0.001488489