## Sheet1
Robot X,Y,Z,A 50,35,-1,0 |  |  |  | Robot X,Y,Z,A | [27 empty] | Base parameter |  |  | CU Parameter | [7 empty] | Peak Layer height diff |  |  |  |  | Avg Layer height diff
Date | Experiment | Layer | Avg wall height (mm) (For robot) | Avg Layer height (mm) | P1 | P2 | P3 | P4 | P5 | CU 10 P1 | CU 10 P2 | CU 10 P3 | CU 20 P1 | CU 20 P2 | CU 20 P3 | CU 30 P1 | CU 30 P2 | CU 30 P3 | CU 40 P1 | CU 40 P2 | CU 40 P3 | CU 10 Peak | CU 20 Peak | CU 30 Peak | CU 40 Peak | CU 10 Avg | CU 20 Avg | CU 30 Avg | CU 40 Avg | Interpass time (s) | Interpass temp © | WFS (mm/s) | TS (mm/s) | I (A) | WFS (mm/s) | TS (mm/s) | I (A) | Comment | Voltage | Observations | overall Avg layerheifht | Avg layer height | CU10 | CU20 | CU30 | CU40 | mean | CU10 | CU20 | CU30 | CU40 | Mean | Standard deviation | CpK | Corri file |  | Peak layer height | Average layer height
2022-06-09 | 1 | 1 | 1.9 | 1.9 | [17 empty] | 0 | 0 | 0 | 0 | #DIV/0! | #DIV/0! | #DIV/0! | #DIV/0! |  |  | 60 | 6 | 200 |  |  |  | Increase height |  |  | #DIV/0! | #DIV/0! | #DIV/0! | #DIV/0! | #DIV/0! | #DIV/0! | #DIV/0! | #DIV/0! | #DIV/0! | #DIV/0! | #DIV/0! | #DIV/0! | #DIV/0!
2022-06-09 | 1 | 2 | 3.6 | 1.7 | [17 empty] | 0 | 0 | 0 | 0 | #DIV/0! | #DIV/0! | #DIV/0! | #DIV/0! |  |  | 60 | 6 | 200 | [6 empty] | #DIV/0! | #DIV/0! | #DIV/0! | #DIV/0! | #DIV/0! | #DIV/0! | #DIV/0! | #DIV/0! | #DIV/0! | #DIV/0! | #DIV/0! | #DIV/0! | #DIV/0!
2022-06-09 | 1 | 3 | 5.36 | 1.76 | [17 empty] | 0 | 0 | 0 | 0 | #DIV/0! | #DIV/0! | #DIV/0! | #DIV/0! |  |  | 60 | 6 | 200 | [6 empty] | #DIV/0! | #DIV/0! | #DIV/0! | #DIV/0! | #DIV/0! | #DIV/0! | #DIV/0! | #DIV/0! | #DIV/0! | #DIV/0! | #DIV/0! | #DIV/0! | #DIV/0!
2022-06-09 | 1 | 4 | 6.66 | 1.3 | [17 empty] | 0 | 0 | 0 | 0 | #DIV/0! | #DIV/0! | #DIV/0! | #DIV/0! |  |  | 60 | 6 | 200 | [6 empty] | #DIV/0! | #DIV/0! | #DIV/0! | #DIV/0! | #DIV/0! | #DIV/0! | #DIV/0! | #DIV/0! | #DIV/0! | #DIV/0! | #DIV/0! | #DIV/0! | #DIV/0!
2022-06-10 | 1 | 5 | 7.86 | 1.2 | [17 empty] | 0 | 0 | 0 | 0 | #DIV/0! | #DIV/0! | #DIV/0! | #DIV/0! |  |  | 60 | 6 | 200 | [6 empty] | #DIV/0! | #DIV/0! | #DIV/0! | #DIV/0! | #DIV/0! | #DIV/0! | #DIV/0! | #DIV/0! | #DIV/0! | #DIV/0! | #DIV/0! | #DIV/0! | #DIV/0!
2022-06-10 | 1 | 6 | 9.26 | 1.4 | [17 empty] | 0 | 0 | 0 | 0 | #DIV/0! | #DIV/0! | #DIV/0! | #DIV/0! |  |  | 60 | 6 | 200 | [6 empty] | #DIV/0! | #DIV/0! | #DIV/0! | #DIV/0! | #DIV/0! | #DIV/0! | #DIV/0! | #DIV/0! | #DIV/0! | #DIV/0! | #DIV/0! | #DIV/0! | #DIV/0!
2022-06-10 | 1 | 7 | 10.5 | 1.24 | [17 empty] | 0 | 0 | 0 | 0 | #DIV/0! | #DIV/0! | #DIV/0! | #DIV/0! |  |  | 60 | 6 | 200 | [6 empty] | #DIV/0! | #DIV/0! | #DIV/0! | #DIV/0! | #DIV/0! | #DIV/0! | #DIV/0! | #DIV/0! | #DIV/0! | #DIV/0! | #DIV/0! | #DIV/0! | #DIV/0!
2022-06-10 | 1 | 8 | 11.76 | 1.26 | [17 empty] | 0 | 0 | 0 | 0 | #DIV/0! | #DIV/0! | #DIV/0! | #DIV/0! |  |  | 60 | 6 | 200 | [6 empty] | #DIV/0! | #DIV/0! | #DIV/0! | #DIV/0! | #DIV/0! | #DIV/0! | #DIV/0! | #DIV/0! | #DIV/0! | #DIV/0! | #DIV/0! | #DIV/0! | #DIV/0!
2022-06-10 | 1 | 9 | 12.76 | 1.14 | 12.76 | 13.05 | 13.02 | 13.03 | 12.22 | 13.12 | 13.13 | 13.03 | 12.77 | 13.02 | 13.07 | 13.03 | 12.95 | 12.99 | 13.02 | 12.85 | 12.71 | 13.13 | 13.07 | 13.03 | 13.02 | 13.09333 | 12.95333 | 12.99 | 12.86 |  |  | 60 | 6 | 200 | [6 empty] | 12.93 | 12.816 | 0.314 | 0.254 | 0.214 | 0.204 | 0.2465 | 0.2773333 | 0.1373333 | 0.174 | 0.044 | 0.1581667 | 0.1200476
2022-06-10 | 1 | 10 | 14.25 | 1.49 | 13.88 | 14.3 | 14.46 | 14.37 | 13.16 | 14.6 | 14.44 | 14.41 | 14.61 | 14.45 | 14.35 | 14.66 | 14.65 | 14.58 | 14.68 | 14.66 | 14.26 | 14.6 | 14.61 | 14.66 | 14.68 | 14.48333 | 14.47 | 14.63 | 14.53333 |  |  | 60 | 6 | 200 | 75 | 6 | 200 |  |  |  | 14.38 | 14.034 | 0.566 | 0.576 | 0.626 | 0.646 | 0.6035 | 0.4493333 | 0.436 | 0.596 | 0.4993333 | 0.4951667 | 0.1432713
2022-06-10 | 1 | 11 | 16.32 | 2.07 | 14.78 | 15.72 | 15.79 | 15.72 | 14.08 | 16.29 | 16.29 | 16.29 | 16.48 | 16.43 | 16.4 | 16.31 | 16.23 | 16.15 | 16.37 | 16.35 | 16.28 | 16.29 | 16.48 | 16.31 | 16.37 | 16.29 | 16.43667 | 16.23 | 16.33333 |  |  | 60 | 6 | 200 | 75 | 6 | 200 |  |  |  | 16 | 15.218 | 1.072 | 1.262 | 1.092 | 1.152 | 1.1445 | 1.072 | 1.218667 | 1.012 | 1.115333 | 1.1045 | 0.2531422
2022-06-10 | 1 | 12 | 18.08 | 1.76 | 16.68 | 17.36 | 17.45 | 17.22 | 15.05 | 17.67 | 17.79 | 17.77 | 18.26 | 18.17 | 18.14 | 18.25 | 18.3 | 18.18 | 18.22 | 18.21 | 18.11 | 17.79 | 18.26 | 18.3 | 18.22 | 17.74333 | 18.19 | 18.24333 | 18.18 |  |  | 60 | 6 | 200 | 75 | 6 | 200 |  |  |  | 17.7 | 16.752 | 1.038 | 1.508 | 1.548 | 1.468 | 1.3905 | 0.9913333 | 1.438 | 1.491333 | 1.428 | 1.337167 | 0.3662552
2022-06-10 | 1 | 13 | 19.45 | 1.37 | 17.11 | 18.35 | 18.4 | 18.5 | 16.6 | 18.96 | 19.19 | 19.2 | 19.32 | 19.61 | 19.55 | 19.51 | 19.61 | 19.6 | 19.61 | 19.69 | 19.62 | 19.2 | 19.61 | 19.61 | 19.69 | 19.11667 | 19.49333 | 19.57333 | 19.64 |  |  | 60 | 6 | 200 | 75 | 6 | 200 |  |  |  | 18.97 | 17.792 | 1.408 | 1.818 | 1.818 | 1.898 | 1.7355 | 1.324667 | 1.701333 | 1.781333 | 1.848 | 1.663833 | 0.4773019
2022-06-10 | 2 | 1 | 1.9 | 1.9 | 1.89 | 1.93 | 1.85 | 1.96 | 1.89 | 1.8 | 1.81 | 1.88 | 1.82 | 1.83 | 1.85 | 1.86 | 1.91 | 1.89 | 2 | 1.97 | 2 | 1.88 | 1.85 | 1.91 | 2 | 1.83 | 1.833333 | 1.886667 | 1.99 |  |  | 60 | 6 | 200 |  |  |  | Increase height |  |  | 1.89 | 1.904 | -0.024 | -0.054 | 0.006 | 0.096 | 0.006 | -0.074 | -0.07066667 | -0.01733333 | 0.086 | -0.019 | 0.06797759
2022-06-10 | 2 | 2 | 3.75 | 1.85 | 3.77 | 3.82 | 3.84 | 3.65 | 3.68 | 3.83 | 3.88 | 3.9 | 3.8 | 3.79 | 3.79 | 3.71 | 3.7 | 3.61 | 3.86 | 3.81 | 3.78 | 3.9 | 3.8 | 3.71 | 3.86 | 3.87 | 3.793333 | 3.673333 | 3.816667 |  |  | 60 | 6 | 200 | [6 empty] | 3.78 | 3.752 | 0.148 | 0.048 | -0.042 | 0.108 | 0.0655 | 0.118 | 0.04133333 | -0.07866667 | 0.06466667 | 0.03633333 | 0.08314073
2022-06-10 | 2 | 3 | 5.32 | 1.57 | 5.37 | 5.35 | 5.29 | 5.28 | 5.32 | 5.34 | 5.5 | 5.48 | 5.18 | 5.1 | 5.2 | 5.12 | 5.18 | 5.26 | 5.24 | 5.42 | 5.28 | 5.5 | 5.2 | 5.26 | 5.42 | 5.44 | 5.16 | 5.186667 | 5.313333 |  |  | 60 | 6 | 200 | [6 empty] | 5.29 | 5.322 | 0.178 | -0.122 | -0.062 | 0.098 | 0.023 | 0.118 | -0.162 | -0.1353333 | -0.008666667 | -0.047 | 0.120408
2022-06-10 | 2 | 4 | 6.8 | 1.48 | 6.82 | 6.91 | 6.92 | 6.76 | 6.6 | 6.88 | 6.56 | 6.92 | 6.85 | 6.77 | 6.81 | 6.85 | 6.76 | 6.74 | 6.8 | 6.82 | 6.87 | 6.92 | 6.85 | 6.85 | 6.87 | 6.786667 | 6.81 | 6.783333 | 6.83 |  |  | 60 | 6 | 200 | [6 empty] | 6.8 | 6.802 | 0.118 | 0.048 | 0.048 | 0.068 | 0.0705 | -0.01533333 | 0.008 | -0.01866667 | 0.028 | 0.0005 | 0.09249453
2022-06-10 | 2 | 5 | 8 | 1.22 | 8.2 | 8.17 | 8.04 | 8.07 | 7.65 | 8.21 | 8.28 | 8.22 | 8.14 | 8.12 | 8.05 | 8.06 | 8.14 | 8.1 | 7.97 | 8.23 | 8.15 | 8.28 | 8.14 | 8.14 | 8.23 | 8.236667 | 8.103333 | 8.1 | 8.116667 |  |  | 60 | 6 | 200 | [6 empty] | 8.11 | 8.026 | 0.254 | 0.114 | 0.114 | 0.204 | 0.1715 | 0.2106667 | 0.07733333 | 0.074 | 0.09066667 | 0.1131667 | 0.0840068
2022-06-10 | 2 | 6 | 9.23 | 1.23 | 9.23 | 9.47 | 9.36 | 9.3 | 8.8 | 9.53 | 9.45 | 9.58 | 9.29 | 9.37 | 9.36 | 9.31 | 9.26 | 9.19 | 9.25 | 9.27 | 9.14 | 9.58 | 9.37 | 9.31 | 9.27 | 9.52 | 9.34 | 9.253333 | 9.22 |  |  | 60 | 6 | 200 | [6 empty] | 9.3 | 9.232 | 0.348 | 0.138 | 0.078 | 0.038 | 0.1505 | 0.288 | 0.108 | 0.02133333 | -0.012 | 0.1013333 | 0.1228355
2022-06-10 | 2 | 7 | 10.65 | 1.42 | 10.46 | 10.8 | 10.7 | 10.73 | 10.58 | 10.8 | 10.93 | 10.91 | 10.75 | 10.65 | 10.68 | 10.72 | 10.73 | 10.69 | 10.83 | 10.88 | 10.79 | 10.93 | 10.75 | 10.73 | 10.88 | 10.88 | 10.69333 | 10.71333 | 10.83333 |  |  | 60 | 6 | 200 | [6 empty] | 10.74 | 10.654 | 0.276 | 0.096 | 0.076 | 0.226 | 0.1685 | 0.226 | 0.03933333 | 0.05933333 | 0.1793333 | 0.126 | 0.08572936
2022-06-10 | 2 | 8 | 11.9 | 1.25 | 11.74 | 12.12 | 12.05 | 12.1 | 11.51 | 12.37 | 12.38 | 12.35 | 12.8 | 12.08 | 12.07 | 11.98 | 11.98 | 11.98 | 12.19 | 12.14 | 12.07 | 12.38 | 12.8 | 11.98 | 12.19 | 12.36667 | 12.31667 | 11.98 | 12.13333 |  |  | 60 | 6 | 200 | [6 empty] | 12.11 | 11.904 | 0.476 | 0.896 | 0.076 | 0.286 | 0.4335 | 0.4626667 | 0.4126667 | 0.076 | 0.2293333 | 0.2951667 | 0.2191042
2022-06-10 | 2 | 9 | 13 | 1.1 | 12.99 | 13.35 | 13.32 | 13.21 | 12.62 | 13.25 | 13.26 | 13.2 | 13.27 | 13.16 | 13.14 | 13.17 | 13.05 | 13.05 | 13.28 | 13.33 | 13.23 | 13.26 | 13.27 | 13.17 | 13.33 | 13.23667 | 13.19 | 13.09 | 13.28 |  |  | 60 | 6 | 200 | [6 empty] | 13.17 | 13.098 | 0.162 | 0.172 | 0.072 | 0.232 | 0.1595 | 0.1386667 | 0.092 | -0.008 | 0.182 | 0.1011667 | 0.09197826
2022-06-13 | 2 | 10 | 15.33 | 2.3 | 13.97 | 14.87 | 14.61 | 14.69 | 13.49 | 15.27 | 15.29 | 15.32 | 15.49 | 15.43 | 14.98 | 15.33 | 15.38 | 15.11 | 15.65 | 15.22 | 15.3 | 15.32 | 15.49 | 15.38 | 15.65 | 15.29333 | 15.3 | 15.27333 | 15.39 |  |  | 60 | 6 | 200 | 90 | 6 | 200 |  |  |  | 15.02 | 14.326 | 0.994 | 1.164 | 1.054 | 1.324 | 1.134 | 0.9673333 | 0.974 | 0.9473333 | 1.064 | 0.9881667 | 0.2927651
2022-06-13 | 2 | 11 | 17.35 | 2 | 15.21 | 16.09 | 16.19 | 16 | 15.07 | 17.1 | 17.07 | 16.97 | 17.35 | 17.42 | 17.31 | 17.44 | 17.5 | 17.3 | 17.62 | 17.76 | 17.41 | 17.1 | 17.42 | 17.5 | 17.76 | 17.04667 | 17.36 | 17.41333 | 17.59667 |  |  | 60 | 6 | 200 | 90 | 6 | 200 |  |  |  | 16.87 | 15.712 | 1.388 | 1.708 | 1.788 | 2.048 | 1.733 | 1.334667 | 1.648 | 1.701333 | 1.884667 | 1.642167 | 0.5607801
2022-06-13 | 2 | 12 | 19.06 | 1.71 | 16.61 | 17.45 | 17.45 | 17.33 | 16.55 | 18.47 | 18.57 | 18.57 | 19.18 | 19.23 | 18.6 | 19.42 | 19.42 | 18.92 | 19.7 | 19.49 | 19.27 | 18.57 | 19.23 | 19.42 | 19.7 | 18.53667 | 19.00333 | 19.25333 | 19.48667 |  |  | 60 | 6 | 200 | 90 | 6 | 200 |  |  |  | 18.48 | 17.078 | 1.492 | 2.152 | 2.342 | 2.622 | 2.152 | 1.458667 | 1.925333 | 2.175333 | 2.408667 | 1.992 | 0.7847857
2022-06-13 | 2 | 13 | 20.79 | 1.79 | 17.81 | 18.65 | 18.53 | 18.63 | 17.36 | 20.01 | 20.09 | 19.83 | 20.65 | 21.04 | 20.77 | 20.97 | 21.29 | 20.88 | 21.14 | 21.57 | 21.24 | 20.09 | 21.04 | 21.29 | 21.57 | 19.97667 | 20.82 | 21.04667 | 21.31667 |  |  | 60 | 6 | 200 | 90 | 6 | 200 |  |  |  | 20.03 | 18.196 | 1.894 | 2.844 | 3.094 | 3.374 | 2.8015 | 1.780667 | 2.624 | 2.850667 | 3.120667 | 2.594 | 1.028532
2022-06-13 | 3 | 1 | 1.88 | 1.88 | 1.77 | 1.99 | 1.97 | 1.84 | 1.86 | 1.83 | 1.89 | 1.86 | 1.86 | 1.91 | 1.89 | 1.84 | 1.9 | 1.87 | 1.89 | 1.96 | 1.89 | 1.89 | 1.91 | 1.9 | 1.96 | 1.86 | 1.886667 | 1.87 | 1.913333 |  |  | 60 | 6 | 250 |  |  |  | Increase height | 30 |  | 1.88 | 1.886 | 0.004 | 0.024 | 0.014 | 0.074 | 0.029 | -0.026 | 0.0006666667 | -0.016 | 0.02733333 | -0.0035 | 0.04817626
2022-06-13 | 3 | 2 | 3.38 | 1.5 | 3.41 | 3.38 | 3.39 | 3.39 | 3.39 | 3.32 | 3.4 | 3.4 | 3.35 | 3.36 | 3.46 | 3.33 | 3.36 | 3.44 | 3.34 | 3.48 | 3.45 | 3.4 | 3.46 | 3.44 | 3.48 | 3.373333 | 3.39 | 3.376667 | 3.423333 |  |  | 60 | 6 | 250 |  |  |  |  | 30 |  | 3.39 | 3.392 | 0.008 | 0.068 | 0.048 | 0.088 | 0.053 | -0.01866667 | -0.002 | -0.01533333 | 0.03133333 | -0.001166667 | 0.04913538
2022-06-13 | 3 | 3 | 4.48 | 1.2 | 4.57 | 4.69 | 4.63 | 4.56 | 4.46 | 4.61 | 4.67 | 4.74 | 4.62 | 4.54 | 4.53 | 4.49 | 4.51 | 4.67 | 4.58 | 4.62 | 4.65 | 4.74 | 4.62 | 4.67 | 4.65 | 4.673333 | 4.563333 | 4.556667 | 4.616667 |  |  | 60 | 6 | 250 |  |  |  |  | 30 |  | 4.6 | 4.582 | 0.158 | 0.038 | 0.088 | 0.068 | 0.088 | 0.09133333 | -0.01866667 | -0.02533333 | 0.03466667 | 0.0205 | 0.07156083
2022-06-13 | 3 | 4 | 5.88 | 1.3 | 5.89 | 5.93 | 5.98 | 5.9 | 5.71 | 5.85 | 5.92 | 5.91 | 5.82 | 5.82 | 5.95 | 5.87 | 5.52 | 5.93 | 5.88 | 5.94 | 5.95 | 5.92 | 5.95 | 5.93 | 5.95 | 5.893333 | 5.863333 | 5.773333 | 5.923333 |  |  | 60 | 6 | 250 |  |  |  |  | 30 |  | 5.87 | 5.882 | 0.038 | 0.068 | 0.048 | 0.068 | 0.0555 | 0.01133333 | -0.01866667 | -0.1086667 | 0.04133333 | -0.01866667 | 0.1098831
2022-06-13 | 3 | 5 | 6.89 | 1.01 | 6.71 | 6.96 | 6.92 | 7.05 | 6.82 | 6.63 | 6.78 | 6.96 | 6.76 | 6.82 | 6.78 | 6.7 | 6.87 | 7.17 | 7.06 | 7.11 | 7.05 | 6.96 | 6.82 | 7.17 | 7.11 | 6.79 | 6.786667 | 6.913333 | 7.073333 |  |  | 60 | 6 | 250 |  |  |  |  | 30 |  | 6.89 | 6.892 | 0.068 | -0.072 | 0.278 | 0.218 | 0.123 | -0.102 | -0.1053333 | 0.02133333 | 0.1813333 | -0.001166667 | 0.160988
2022-06-13 | 3 | 6 | 7.91 | 1.02 | 8.07 | 7.92 | 7.9 | 7.91 | 7.75 | 8.01 | 8.06 | 8.01 | 8.01 | 7.81 | 7.94 | 7.76 | 7.89 | 7.98 | 7.98 | 8.1 | 8.18 | 8.06 | 8.01 | 7.98 | 8.18 | 8.026667 | 7.92 | 7.876667 | 8.086667 |  |  | 60 | 6 | 250 |  |  |  |  | 30 |  | 7.96 | 7.91 | 0.15 | 0.1 | 0.07 | 0.27 | 0.1475 | 0.1166667 | 0.01 | -0.03333333 | 0.1766667 | 0.0675 | 0.1074244
2022-06-13 | 3 | 7 | 8.84 | 0.93 | 8.85 | 9.1 | 8.85 | 8.89 | 8.52 | 8.97 | 9.13 | 9.15 | 8.87 | 8.78 | 8.84 | 8.89 | 8.9 | 8.97 | 9.05 | 9.24 | 9.01 | 9.15 | 8.87 | 8.97 | 9.24 | 9.083333 | 8.83 | 8.92 | 9.1 |  |  | 60 | 6 | 250 |  |  |  |  | 30 |  | 8.94 | 8.842 | 0.308 | 0.028 | 0.128 | 0.398 | 0.2155 | 0.2413333 | -0.012 | 0.078 | 0.258 | 0.1413333 | 0.1337268
2022-06-13 | 3 | 8 | 9.61 | 0.77 | 9.61 | 9.77 | 9.62 | 9.76 | 9.33 | 9.79 | 9.77 | 9.6 | 9.76 | 9.58 | 9.68 | 9.6 | 9.6 | 9.69 | 9.84 | 9.9 | 9.83 | 9.79 | 9.76 | 9.69 | 9.9 | 9.72 | 9.673333 | 9.63 | 9.856667 |  |  | 60 | 6 | 250 |  |  |  |  | 30 |  | 9.69 | 9.618 | 0.172 | 0.142 | 0.072 | 0.282 | 0.167 | 0.102 | 0.05533333 | 0.012 | 0.2386667 | 0.102 | 0.1025717
2022-06-13 | 3 | 9 | 10.75 | 1.14 | 10.44 | 10.92 | 10.91 | 10.93 | 10.56 | 10.91 | 10.91 | 10.9 | 10.74 | 10.78 | 10.8 | 10.81 | 10.88 | 10.93 | 11.09 | 11.07 | 10.96 | 10.91 | 10.8 | 10.93 | 11.09 | 10.90667 | 10.77333 | 10.87333 | 11.04 |  |  | 60 | 6 | 250 |  |  |  |  | 30 |  | 10.86 | 10.752 | 0.158 | 0.048 | 0.178 | 0.338 | 0.1805 | 0.1546667 | 0.02133333 | 0.1213333 | 0.288 | 0.1463333 | 0.09617444
2022-06-14 | 3 | 10 | 12.19 | 1.44 | 11.66 | 11.9 | 11.81 | 12.04 | 11.38 | 12.21 | 12.21 | 12.17 | 12.18 | 12.15 | 11.98 | 12.34 | 12.24 | 12.08 | 12.28 | 12.27 | 12.13 | 12.21 | 12.18 | 12.34 | 12.28 | 12.19667 | 12.10333 | 12.22 | 12.22667 |  |  | 60 | 6 | 250 | 75 | 6 | 250 |  | 30 |  | 12.06 | 11.758 | 0.452 | 0.422 | 0.582 | 0.522 | 0.4945 | 0.4386667 | 0.3453333 | 0.462 | 0.4686667 | 0.4286667 | 0.1473318
2022-06-14 | 3 | 11 | 13.36 | 1.17 | 12.07 | 12.81 | 12.99 | 13 | 12.22 | 13.16 | 13.33 | 13.2 | 13.42 | 13.39 | 13.32 | 13.45 | 13.5 | 13.25 | 13.47 | 13.68 | 13.22 | 13.33 | 13.42 | 13.5 | 13.68 | 13.23 | 13.37667 | 13.4 | 13.45667 |  |  | 60 | 6 | 250 | 75 | 6 | 250 |  | 30 |  | 13.15 | 12.618 | 0.712 | 0.802 | 0.882 | 1.062 | 0.8645 | 0.612 | 0.7586667 | 0.782 | 0.8386667 | 0.7478333 | 0.2264467
2022-06-14 | 3 | 12 | 14.69 | 1.33 | 13.25 | 13.89 | 13.92 | 14.12 | 13.17 | 14.43 | 14.38 | 14.35 | 14.75 | 14.75 | 14.61 | 14.91 | 14.99 | 14.61 | 15.2 | 14.85 | 14.47 | 14.43 | 14.75 | 14.99 | 15.2 | 14.38667 | 14.70333 | 14.83667 | 14.84 |  |  | 60 | 6 | 250 | 75 | 6 | 250 |  | 30 |  | 14.39 | 13.67 | 0.76 | 1.08 | 1.32 | 1.53 | 1.1725 | 0.7166667 | 1.033333 | 1.166667 | 1.17 | 1.021667 | 0.3807862
2022-06-14 | 3 | 13 | 15.77 | 1.08 | 13.84 | 14.84 | 14.97 | 15.15 | 13.84 | 15.45 | 15.34 | 15.21 | 15.92 | 15.88 | 15.47 | 16 | 16.08 | 15.68 | 16.21 | 16.18 | 15.78 | 15.45 | 15.92 | 16.08 | 16.21 | 15.33333 | 15.75667 | 15.92 | 16.05667 |  |  | 60 | 6 | 250 | 75 | 6 | 250 |  | 30 |  | 15.4 | 14.528 | 0.922 | 1.392 | 1.552 | 1.682 | 1.387 | 0.8053333 | 1.228667 | 1.392 | 1.528667 | 1.238667 | 0.4434357
2022-06-14 | 4 | 1 | 1.94 | 1.94 | 2 | 1.98 | 2.03 | 1.95 | 1.76 | 2.03 | 2 | 2.02 | 1.96 | 1.85 | 1.94 | 1.98 | 1.9 | 1.92 | 1.92 | 2.01 | 1.99 | 2.03 | 1.96 | 1.98 | 2.01 | 2.016667 | 1.916667 | 1.933333 | 1.973333 |  |  | 60 | 6 | 250 |  |  |  | Increase height | 30 |  | 1.96 | 1.944 | 0.086 | 0.016 | 0.036 | 0.066 | 0.051 | 0.07266667 | -0.02733333 | -0.01066667 | 0.02933333 | 0.016 | 0.05221749
2022-06-14 | 4 | 2 | 3.45 | 1.5 | 3.34 | 3.56 | 3.48 | 3.46 | 3.39 | 3.41 | 3.43 | 3.41 | 3.44 | 3.4 | 3.5 | 3.42 | 3.43 | 3.46 | 3.47 | 3.5 | 3.44 | 3.43 | 3.5 | 3.46 | 3.5 | 3.416667 | 3.446667 | 3.436667 | 3.47 |  |  | 60 | 6 | 250 |  |  |  |  | 30 |  | 3.44 | 3.446 | -0.016 | 0.054 | 0.014 | 0.054 | 0.0265 | -0.02933333 | 0.0006666667 | -0.009333333 | 0.024 | -0.0035 | 0.04306142
2022-06-14 | 4 | 3 | 4.4 | 0.95 | 4.3 | 4.46 | 4.48 | 4.42 | 4.31 | 4.44 | 4.4 | 4.41 | 4.46 | 4.48 | 4.51 | 4.39 | 4.45 | 4.4 | 4.35 | 4.55 | 4.52 | 4.44 | 4.51 | 4.45 | 4.55 | 4.416667 | 4.483333 | 4.413333 | 4.473333 |  |  | 60 | 6 | 250 |  |  |  |  | 30 |  | 4.43 | 4.394 | 0.046 | 0.116 | 0.056 | 0.156 | 0.0935 | 0.02266667 | 0.08933333 | 0.01933333 | 0.07933333 | 0.05266667 | 0.05453701
2022-06-14 | 4 | 4 | 5.7 | 1.3 | 5.59 | 5.75 | 5.74 | 5.73 | 5.72 | 5.71 | 5.72 | 5.72 | 5.68 | 5.68 | 5.71 | 5.77 | 5.68 | 5.67 | 5.82 | 5.82 | 5.77 | 5.72 | 5.71 | 5.77 | 5.82 | 5.716667 | 5.69 | 5.706667 | 5.803333 |  |  | 60 | 6 | 250 |  |  |  |  | 30 |  | 5.72 | 5.706 | 0.014 | 0.004 | 0.064 | 0.114 | 0.049 | 0.01066667 | -0.016 | 0.0006666667 | 0.09733333 | 0.02316667 | 0.04778922
2022-06-14 | 4 | 5 | 6.44 | 0.74 | 6.32 | 6.45 | 6.56 | 6.5 | 6.37 | 6.58 | 6.64 | 6.61 | 6.43 | 6.42 | 6.5 | 6.54 | 6.53 | 6.54 | 6.64 | 6.67 | 6.6 | 6.64 | 6.5 | 6.54 | 6.67 | 6.61 | 6.45 | 6.536667 | 6.636667 |  |  | 60 | 6 | 250 |  |  |  |  | 30 |  | 6.52 | 6.44 | 0.2 | 0.06 | 0.1 | 0.23 | 0.1475 | 0.17 | 0.01 | 0.09666667 | 0.1966667 | 0.1183333 | 0.07768679
2022-06-14 | 4 | 6 | 7.61 | 1.18 | 7.46 | 7.74 | 7.78 | 7.64 | 7.44 | 7.74 | 7.74 | 7.74 | 7.6 | 7.64 | 7.69 | 7.73 | 7.77 | 7.66 | 7.79 | 7.68 | 7.76 | 7.74 | 7.69 | 7.77 | 7.79 | 7.74 | 7.643333 | 7.72 | 7.743333 |  |  | 60 | 6 | 250 |  |  |  |  | 30 |  | 7.68 | 7.612 | 0.128 | 0.078 | 0.158 | 0.178 | 0.1355 | 0.128 | 0.03133333 | 0.108 | 0.1313333 | 0.09966667 | 0.05789975
2022-06-14 | 4 | 7 | 8.41 | 0.8 | 8.21 | 8.45 | 8.49 | 8.46 | 8.46 | 8.37 | 8.38 | 8.47 | 8.4 | 8.51 | 8.51 | 8.39 | 8.49 | 8.46 | 8.66 | 8.48 | 8.57 | 8.47 | 8.51 | 8.49 | 8.66 | 8.406667 | 8.473333 | 8.446667 | 8.57 |  |  | 60 | 6 | 250 |  |  |  |  | 30 |  | 8.46 | 8.414 | 0.056 | 0.096 | 0.076 | 0.246 | 0.1185 | -0.007333333 | 0.05933333 | 0.03266667 | 0.156 | 0.06016667 | 0.07563698
2022-06-14 | 4 | 8 | 9.32 | 0.91 | 9.3 | 9.53 | 9.4 | 9.21 | 9.2 | 9.63 | 9.58 | 9.62 | 9.4 | 9.43 | 9.47 | 9.29 | 9.38 | 9.37 | 9.41 | 9.54 | 9.31 | 9.63 | 9.47 | 9.38 | 9.54 | 9.61 | 9.433333 | 9.346667 | 9.42 |  |  | 60 | 6 | 250 |  |  |  |  | 30 |  | 9.42 | 9.328 | 0.302 | 0.142 | 0.052 | 0.212 | 0.177 | 0.282 | 0.1053333 | 0.01866667 | 0.092 | 0.1245 | 0.1230679
2022-06-14 | 4 | 9 | 10.34 | 1.02 | 10.15 | 10.44 | 10.43 | 10.55 | 10.15 | 10.59 | 10.55 | 10.64 | 10.51 | 10.42 | 10.31 | 10.52 | 10.47 | 10.47 | 10.62 | 10.65 | 10.55 | 10.64 | 10.51 | 10.52 | 10.65 | 10.59333 | 10.41333 | 10.48667 | 10.60667 |  |  | 60 | 6 | 250 |  |  |  |  | 30 |  | 10.47 | 10.344 | 0.296 | 0.166 | 0.176 | 0.306 | 0.236 | 0.2493333 | 0.06933333 | 0.1426667 | 0.2626667 | 0.181 | 0.09341663
2022-06-14 | 4 | 10 | 11.9 | 1.6 | 11.02 | 11.25 | 11.28 | 11.58 | 11.1 | 11.99 | 12.01 | 12.03 | 12.07 | 12.08 | 11.67 | 12.05 | 12.14 | 11.67 | 12.09 | 11.96 | 11.63 | 12.03 | 12.08 | 12.14 | 12.09 | 12.01 | 11.94 | 11.95333 | 11.89333 |  |  | 60 | 6 | 250 | 90 | 6 | 250 |  | 30 |  | 11.74 | 11.246 | 0.784 | 0.834 | 0.894 | 0.844 | 0.839 | 0.764 | 0.694 | 0.7073333 | 0.6473333 | 0.7031667 | 0.2975535
2022-06-14 | 4 | 11 | 13.42 | 1.52 | 11.98 | 12.37 | 12.38 | 12.57 | 12.06 | 13.22 | 13.44 | 13.24 | 13.71 | 13.68 | 13.01 | 13.57 | 13.81 | 13.26 | 13.37 | 13.42 | 13.42 | 13.44 | 13.71 | 13.81 | 13.42 | 13.3 | 13.46667 | 13.54667 | 13.40333 |  |  | 60 | 6 | 250 | 90 | 6 | 250 |  | 30 |  | 13.09 | 12.272 | 1.168 | 1.438 | 1.538 | 1.148 | 1.323 | 1.028 | 1.194667 | 1.274667 | 1.131333 | 1.157167 | 0.4604325
2022-06-14 | 4 | 12 | 14.85 | 1.43 | 12.81 | 13.5 | 13.43 | 13.64 | 13.11 | 14.54 | 14.61 | 14.49 | 15.09 | 14.97 | 14.44 | 15.21 | 15.28 | 14.86 | 15.22 | 14.99 | 14.5 | 14.61 | 15.09 | 15.28 | 15.22 | 14.54667 | 14.83333 | 15.11667 | 14.90333 |  |  | 60 | 6 | 250 | 90 | 6 | 250 |  | 30 |  | 14.39 | 13.298 | 1.312 | 1.792 | 1.982 | 1.922 | 1.752 | 1.248667 | 1.535333 | 1.818667 | 1.605333 | 1.552 | 0.6189838
2022-06-14 | 4 | 13 | 16.48 | 1.63 | 13.84 | 14.46 | 14.43 | 14.52 | 13.93 | 15.82 | 15.82 | 15.62 | 16.21 | 16.51 | 16.17 | 16.11 | 16.5 | 16.58 | 16.33 | 16.63 | 16.46 | 15.82 | 16.51 | 16.58 | 16.63 | 15.75333 | 16.29667 | 16.39667 | 16.47333 |  |  | 60 | 6 | 250 | 90 | 6 | 250 |  | 30 |  | 15.64 | 14.236 | 1.584 | 2.274 | 2.344 | 2.394 | 2.149 | 1.517333 | 2.060667 | 2.160667 | 2.237333 | 1.994 | 0.7865767
2022-06-15 | 5 | 1 | 2.92 | 2.92 | 3.24 | 2.96 | 2.79 | 2.78 | 2.85 | 3.05 | 3.08 | 3.06 | 3.08 | 3.01 | 2.72 | 2.8 | 2.77 | 2.77 | 2.93 | 2.85 | 2.82 | 3.05 | 2.72 | 2.77 | 2.82 | 3.063333 | 2.936667 | 2.78 | 2.866667 |  |  | 90 | 6 | 200 |  |  |  | Decrease height |  |  | 2.92 | 2.924 | 0.126 | -0.204 | -0.154 | -0.104 | -0.084 | 0.1393333 | 0.01266667 | -0.144 | -0.05733333 | -0.01233333 | 0.1312141
2022-06-15 | 5 | 2 | 5.22 | 2.3 | 5.32 | 5.45 | 5.17 | 5.12 | 5.08 | 5.39 | 5.4 | 5.39 | 5.36 | 5.42 | 5.44 | 5.14 | 5.2 | 5.17 | 5.21 | 5.24 | 5.25 | 5.39 | 5.36 | 5.14 | 5.21 | 5.393333 | 5.406667 | 5.17 | 5.233333 |  |  | 90 | 6 | 200 | [6 empty] | 5.28 | 5.228 | 0.162 | 0.132 | -0.088 | -0.018 | 0.047 | 0.1653333 | 0.1786667 | -0.058 | 0.005333333 | 0.07283333 | 0.1197617
2022-06-16 | 5 | 3 | 7.14 | 1.92 | 6.97 | 7.36 | 7.21 | 7.27 | 6.92 | 7.31 | 7.34 | 7.35 | 7.45 | 7.48 | 7.29 | 7.23 | 7.35 | 7.34 | 7.12 | 7.09 | 6.97 | 7.31 | 7.29 | 7.23 | 6.97 | 7.333333 | 7.406667 | 7.306667 | 7.06 |  |  | 90 | 6 | 200 | [6 empty] | 7.24 | 7.146 | 0.164 | 0.144 | 0.084 | -0.176 | 0.054 | 0.1873333 | 0.2606667 | 0.1606667 | -0.086 | 0.1306667 | 0.1358816
2022-06-16 | 5 | 4 | 9.03 | 1.89 | 9.01 | 9.27 | 9.01 | 9.2 | 8.7 | 9.19 | 9.23 | 9.24 | 9.15 | 9.05 | 9.08 | 9.13 | 9.22 | 9.13 | 9.25 | 9.14 | 9.31 | 9.19 | 9.05 | 9.13 | 9.14 | 9.22 | 9.093333 | 9.16 | 9.233333 |  |  | 90 | 6 | 200 | [6 empty] | 9.14 | 9.038 | 0.152 | 0.012 | 0.092 | 0.102 | 0.0895 | 0.182 | 0.05533333 | 0.122 | 0.1953333 | 0.1386667 | 0.08482475
2022-06-16 | 5 | 5 | 10.96 | 1.93 | 10.66 | 11.23 | 11.11 | 11.09 | 10.72 | 11.18 | 11.15 | 11.13 | 11.13 | 11.13 | 11.09 | 11.15 | 11.14 | 11.08 | 11.08 | 11.06 | 11.04 | 11.13 | 11.09 | 11.08 | 11.04 | 11.15333 | 11.11667 | 11.12333 | 11.06 |  |  | 90 | 6 | 200 | [6 empty] | 11.07 | 10.962 | 0.168 | 0.128 | 0.118 | 0.078 | 0.123 | 0.1913333 | 0.1546667 | 0.1613333 | 0.098 | 0.1513333 | 0.04876572
2022-06-16 | 5 | 6 | 12.99 | 2.03 | 12.73 | 13.3 | 13.22 | 13.1 | 12.62 | 13.23 | 13.22 | 13.28 | 13.23 | 13.14 | 13.16 | 13.26 | 13.21 | 13.1 | 13.12 | 13.07 | 13.05 | 13.22 | 13.14 | 13.1 | 13.05 | 13.24333 | 13.17667 | 13.19 | 13.08 |  |  | 90 | 6 | 200 | [6 empty] | 13.12 | 12.994 | 0.226 | 0.146 | 0.106 | 0.056 | 0.1335 | 0.2493333 | 0.1826667 | 0.196 | 0.086 | 0.1785 | 0.07896352
2022-06-16 | 5 | 7 | 14.92 | 1.93 | 14.65 | 15.31 | 15.12 | 15.06 | 14.48 | 15.17 | 15.23 | 15.27 | 15.22 | 15.13 | 15.13 | 15.14 | 15.16 | 15.07 | 15.1 | 15.08 | 14.97 | 15.17 | 15.13 | 15.07 | 14.97 | 15.22333 | 15.16 | 15.12333 | 15.05 |  |  | 90 | 6 | 200 | [6 empty] | 15.08 | 14.924 | 0.246 | 0.206 | 0.146 | 0.046 | 0.161 | 0.2993333 | 0.236 | 0.1993333 | 0.126 | 0.2151667 | 0.08757038
2022-06-16 | 5 | 8 | 16.89 | 1.97 | 16.56 | 17.25 | 17.18 | 17.13 | 16.34 | 17.15 | 17.21 | 17.11 | 17.15 | 17.23 | 17.14 | 17.15 | 17.13 | 17.16 | 17.1 | 17.06 | 16.99 | 17.11 | 17.14 | 17.13 | 16.99 | 17.15667 | 17.17333 | 17.14667 | 17.05 |  |  | 90 | 6 | 200 | [6 empty] | 17.06 | 16.892 | 0.218 | 0.248 | 0.238 | 0.098 | 0.2005 | 0.2646667 | 0.2813333 | 0.2546667 | 0.158 | 0.2396667 | 0.06485882
2022-06-16 | 5 | 9 | 18.73 | 1.85 | 18.27 | 19.17 | 19.03 | 18.96 | 18.25 | 19.01 | 19.05 | 19.05 | 19.06 | 19.06 | 19 | 19.11 | 19.02 | 19.07 | 19.08 | 18.97 | 18.86 | 19.01 | 19 | 19.02 | 18.86 | 19.03667 | 19.04 | 19.06667 | 18.97 |  |  | 90 | 6 | 200 | [6 empty] | 18.94 | 18.736 | 0.274 | 0.264 | 0.284 | 0.124 | 0.2365 | 0.3006667 | 0.304 | 0.3306667 | 0.234 | 0.2923333 | 0.07138094
2022-06-16 | 5 | 10 | 20.67 | 1.94 | 20.35 | 21.13 | 20.88 | 21 | 19.99 | 20.35 | 20.73 | 21.31 | 20.46 | 20.62 | 20.91 | 20.45 | 20.37 | 20.78 | 20.48 | 20.35 | 20.35 | 20.35 | 20.46 | 20.37 | 20.35 | 20.79667 | 20.66333 | 20.53333 | 20.39333 |  |  | 90 | 6 | 200 | 60 | 6 | 200 |  |  |  | 20.62 | 20.67 | -0.32 | -0.21 | -0.3 | -0.32 | -0.2875 | 0.1266667 | -0.006666667 | -0.1366667 | -0.2766667 | -0.07333333 | 0.3133734
2022-06-16 | 5 | 11 | 22.66 | 2 | 22.32 | 23.16 | 22.98 | 23.09 | 21.78 | 21.89 | 22.15 | 22.54 | 22.1 | 21.88 | 22.54 | 21.86 | 21.49 | 22.63 | 21.86 | 21.43 | 22.22 | 21.89 | 21.88 | 21.49 | 21.43 | 22.19333 | 22.17333 | 21.99333 | 21.83667 |  |  | 90 | 6 | 200 | 60 | 6 | 200 |  |  |  | 22.23 | 22.666 | -0.776 | -0.786 | -1.176 | -1.236 | -0.9935 | -0.4726667 | -0.4926667 | -0.6726667 | -0.8293333 | -0.6168333 | 0.5498684
2022-06-16 | 5 | 12 | 24.42 | 1.76 | 23.81 | 25.01 | 24.82 | 24.9 | 23.6 | 23.94 | 23.72 | 24.87 | 24.23 | 23.39 | 24.68 | 23.15 | 23.14 | 24.32 | 23.61 | 22.73 | 23.71 | 23.72 | 23.39 | 23.14 | 22.73 | 24.17667 | 24.1 | 23.53667 | 23.35 |  |  | 90 | 6 | 200 | 60 | 6 | 200 |  |  |  | 23.98 | 24.428 | -0.708 | -1.038 | -1.288 | -1.698 | -1.183 | -0.2513333 | -0.328 | -0.8913333 | -1.078 | -0.6371667 | 0.7386848
2022-06-16 | 5 | 13 | 26.27 | 1.85 | 25.4 | 27.13 | 26.92 | 26.96 | 24.95 | 25.66 | 25.22 | 25.33 | 24.93 | 24.79 | 25.58 | 24.67 | 24.38 | 24.81 | 24.97 | 24.48 | 24.19 | 25.22 | 24.79 | 24.38 | 24.19 | 25.40333 | 25.1 | 24.62 | 24.54667 |  |  | 90 | 6 | 200 | 60 | 6 | 200 |  |  |  | 25.32 | 26.272 | -1.052 | -1.482 | -1.892 | -2.082 | -1.627 | -0.8686667 | -1.172 | -1.652 | -1.725333 | -1.3545 | 0.9569286
2022-06-20 | 6 | 1 | 2.15 | 2.15 | 1.88 | 2.23 | 2.27 | 2.25 | 2.14 | 2.33 | 2.28 | 2.29 | 2.21 | 2.28 | 2.23 | 2.28 | 2.21 | 2.21 | 2.14 | 2.24 | 2.26 | 2.28 | 2.21 | 2.21 | 2.14 | 2.3 | 2.24 | 2.233333 | 2.213333 |  |  | 90 | 6 | 250 | [6 empty] | 2.22 | 2.154 | 0.126 | 0.056 | 0.056 | -0.014 | 0.056 | 0.146 | 0.086 | 0.07933333 | 0.05933333 | 0.09266667 | 0.04542917
2022-06-20 | 6 | 2 | 4.25 | 2.1 | 4.23 | 4.33 | 4.4 | 4.23 | 4.06 | 4.45 | 4.39 | 4.31 | 4.27 | 4.36 | 4.26 | 4.31 | 4.27 | 4.31 | 4.25 | 4.25 | 4.31 | 4.31 | 4.26 | 4.27 | 4.25 | 4.383333 | 4.296667 | 4.296667 | 4.27 |  |  | 90 | 6 | 250 | [6 empty] | 4.29 | 4.25 | 0.06 | 0.01 | 0.02 | 0 | 0.0225 | 0.1333333 | 0.04666667 | 0.04666667 | 0.02 | 0.06166667 | 0.0633208
2022-06-20 | 6 | 3 | 6.13 | 1.87 | 5.87 | 6.08 | 6.02 | 5.99 | 5.95 | 5.98 | 5.92 | 6.01 | 6.1 | 6.01 | 6 | 6 | 6.01 | 6.01 | 6.03 | 6.13 | 6.19 | 5.92 | 6 | 6 | 6.03 | 5.97 | 6.036667 | 6.006667 | 6.116667 |  |  | 90 | 6 | 250 | [6 empty] | 6.02 | 5.982 | -0.062 | 0.018 | 0.018 | 0.048 | 0.0055 | -0.012 | 0.05466667 | 0.02466667 | 0.1346667 | 0.0505 | 0.0668901
2022-06-20 | 6 | 4 | 7.63 | 1.48 | 7.62 | 7.62 | 7.73 | 7.63 | 7.57 | 7.65 | 7.5 | 7.62 | 7.82 | 7.68 | 7.5 | 7.65 | 7.67 | 7.71 | 7.7 | 7.67 | 7.71 | 7.5 | 7.5 | 7.65 | 7.67 | 7.59 | 7.666667 | 7.676667 | 7.693333 |  |  | 90 | 6 | 250 | [6 empty] | 7.65 | 7.634 | -0.134 | -0.134 | 0.016 | 0.036 | -0.054 | -0.044 | 0.03266667 | 0.04266667 | 0.05933333 | 0.02266667 | 0.08154461
2022-06-20 | 6 | 5 | 9.06 | 1.44 | 8.93 | 9.2 | 9.18 | 9.04 | 8.99 | 9.09 | 9.08 | 9.12 | 9.18 | 9.25 | 9.11 | 9.04 | 9.1 | 9.11 | 9.06 | 9.28 | 9.21 | 9.08 | 9.11 | 9.04 | 9.06 | 9.096667 | 9.18 | 9.083333 | 9.183333 |  |  | 90 | 6 | 250 | [6 empty] | 9.12 | 9.068 | 0.012 | 0.042 | -0.028 | -0.008 | 0.0045 | 0.02866667 | 0.112 | 0.01533333 | 0.1153333 | 0.06783333 | 0.07537209
2022-06-20 | 6 | 6 | 10.73 | 1.63 | 10.5 | 10.89 | 10.82 | 10.89 | 10.56 | 10.84 | 10.88 | 10.87 | 10.89 | 10.93 | 10.72 | 10.99 | 10.8 | 10.93 | 11.03 | 11.03 | 11.02 | 10.84 | 10.72 | 10.8 | 11.02 | 10.86333 | 10.84667 | 10.90667 | 11.02667 |  |  | 90 | 6 | 250 | [6 empty] | 10.86 | 10.732 | 0.108 | -0.012 | 0.068 | 0.288 | 0.113 | 0.1313333 | 0.1146667 | 0.1746667 | 0.2946667 | 0.1788333 | 0.08945869
2022-06-20 | 6 | 7 | 12.06 | 1.33 | 11.92 | 12.07 | 12.31 | 12.23 | 11.81 | 12.25 | 12.2 | 12.17 | 12.29 | 12.19 | 12.15 | 12.29 | 12.38 | 12.3 | 12.38 | 12.34 | 12.31 | 12.17 | 12.15 | 12.29 | 12.31 | 12.20667 | 12.21 | 12.32333 | 12.34333 |  |  | 90 | 6 | 250 | [6 empty] | 12.21 | 12.068 | 0.102 | 0.082 | 0.222 | 0.242 | 0.162 | 0.1386667 | 0.142 | 0.2553333 | 0.2753333 | 0.2028333 | 0.08835534
2022-06-20 | 6 | 8 | 13.61 | 1.55 | 13.48 | 13.72 | 13.66 | 13.83 | 13.37 | 13.71 | 13.84 | 13.8 | 13.81 | 13.75 | 13.65 | 13.84 | 13.8 | 13.74 | 13.92 | 13.88 | 13.76 | 13.71 | 13.65 | 13.74 | 13.76 | 13.78333 | 13.73667 | 13.79333 | 13.85333 |  |  | 90 | 6 | 250 | [6 empty] | 13.74 | 13.612 | 0.098 | 0.038 | 0.128 | 0.148 | 0.103 | 0.1713333 | 0.1246667 | 0.1813333 | 0.2413333 | 0.1796667 | 0.07731814
2022-06-20 | 6 | 9 | 15.13 | 1.52 | 14.77 | 15.29 | 15.33 | 15.34 | 14.92 | 15.19 | 15.33 | 15.27 | 15.35 | 15.28 | 15.27 | 15.37 | 15.36 | 15.25 | 15.38 | 15.35 | 15.24 | 15.19 | 15.27 | 15.25 | 15.24 | 15.26333 | 15.3 | 15.32667 | 15.32333 |  |  | 90 | 6 | 250 |  |  |  | Decrease height |  |  | 15.25 | 15.13 | 0.06 | 0.14 | 0.12 | 0.11 | 0.1075 | 0.1333333 | 0.17 | 0.1966667 | 0.1933333 | 0.1733333 | 0.05550633
2022-06-20 | 6 | 10 | 16.63 | 1.5 | 16.58 | 16.79 | 16.88 | 16.8 | 16.1 | 16.51 | 16.34 | 16.87 | 16.65 | 16.25 | 16.94 | 16.64 | 16.5 | 16.59 | 16.68 | 16.5 | 16.54 | 16.34 | 16.25 | 16.5 | 16.5 | 16.57333 | 16.61333 | 16.57667 | 16.57333 |  |  | 90 | 6 | 250 | 60 | 6 | 250 |  |  |  | 16.6 | 16.63 | -0.29 | -0.38 | -0.13 | -0.13 | -0.2325 | -0.05666667 | -0.01666667 | -0.05333333 | -0.05666667 | -0.04583333 | 0.2000071
2022-06-20 | 6 | 11 | 18.18 | 1.55 | 17.64 | 18.35 | 18.42 | 18.55 | 17.98 | 17.6 | 17.66 | 17.54 | 17.57 | 17.32 | 18.09 | 17.69 | 17.17 | 17.97 | 18.24 | 17.37 | 17.27 | 17.54 | 17.32 | 17.17 | 17.27 | 17.6 | 17.66 | 17.61 | 17.62667 |  |  | 90 | 6 | 250 | 60 | 6 | 250 |  |  |  | 17.79 | 18.188 | -0.648 | -0.868 | -1.018 | -0.918 | -0.863 | -0.588 | -0.528 | -0.578 | -0.5613333 | -0.5638333 | 0.4503089
2022-06-20 | 6 | 12 | 19.86 | 1.76 | 19.39 | 19.97 | 20.05 | 20.19 | 19.7 | 19.14 | 18.92 | 19.22 | 18.81 | 18.49 | 19.31 | 18.84 | 18.62 | 19.32 | 18.27 | 18.45 | 19.21 | 18.92 | 18.49 | 18.62 | 18.27 | 19.09333 | 18.87 | 18.92667 | 18.64333 |  |  | 90 | 6 | 250 | 60 | 6 | 250 |  |  |  | 19.17 | 19.86 | -0.94 | -1.37 | -1.24 | -1.59 | -1.285 | -0.7666667 | -0.99 | -0.9333333 | -1.216667 | -0.9766667 | 0.5891697
2022-06-20 | 6 | 13 | 21.41 | 1.55 | 21.06 | 21.57 | 21.72 | 21.68 | 21.06 | 20.49 | 20.9 | 21.06 | 19.8 | 20.35 | 20.95 | 20.24 | 19.92 | 20.85 | 20.53 | 19.67 | 20.65 | 20.49 | 19.8 | 19.92 | 19.67 | 20.81667 | 20.36667 | 20.33667 | 20.28333 |  |  | 90 | 6 | 250 | 60 | 6 | 250 |  |  |  | 20.74 | 21.418 | -0.928 | -1.618 | -1.498 | -1.748 | -1.448 | -0.6013333 | -1.051333 | -1.081333 | -1.134667 | -0.9671667 | 0.6491885
2022-06-20 | 7 | 1 | 2.25 | 2.25 | 2.56 | 2.22 | 2.31 | 2.19 | 2 | 2.37 | 2.33 | 2.47 | 2.32 | 2.3 | 2.32 | 2.18 | 2.2 | 2.26 | 2.26 | 2.21 | 2.28 | 2.33 | 2.3 | 2.18 | 2.21 | 2.39 | 2.313333 | 2.213333 | 2.25 |  |  | 90 | 6 | 250 | [6 empty] | 2.28 | 2.256 | 0.074 | 0.044 | -0.076 | -0.046 | -0.001 | 0.134 | 0.05733333 | -0.04266667 | -0.006 | 0.03566667 | 0.07790715
2022-06-20 | 7 | 2 | 4.3 | 2 | 4.21 | 4.34 | 4.43 | 4.35 | 4.26 | 4.32 | 4.37 | 4.35 | 4.3 | 4.37 | 4.28 | 4.29 | 4.44 | 4.36 | 4.24 | 4.32 | 4.33 | 4.32 | 4.28 | 4.29 | 4.24 | 4.346667 | 4.316667 | 4.363333 | 4.296667 |  |  | 90 | 6 | 250 | [6 empty] | 4.33 | 4.318 | 0.002 | -0.038 | -0.028 | -0.078 | -0.0355 | 0.02866667 | -0.001333333 | 0.04533333 | -0.02133333 | 0.01283333 | 0.05284298
2022-06-20 | 7 | 3 | 6 | 1.73 | 5.88 | 6.06 | 6.22 | 6.09 | 5.98 | 6.07 | 6.08 | 6.08 | 6.07 | 5.94 | 6 | 6.03 | 6.07 | 6.06 | 6.05 | 5.8 | 6.02 | 6.07 | 5.94 | 6.03 | 5.8 | 6.076667 | 6.003333 | 6.053333 | 5.956667 |  |  | 90 | 6 | 250 | [6 empty] | 6.03 | 6.046 | 0.024 | -0.106 | -0.016 | -0.246 | -0.086 | 0.03066667 | -0.04266667 | 0.007333333 | -0.08933333 | -0.0235 | 0.0891601
2022-06-20 | 7 | 4 | 7.66 | 1.66 | 7.53 | 7.69 | 7.68 | 7.71 | 7.69 | 7.66 | 7.63 | 7.66 | 7.67 | 7.61 | 7.64 | 7.73 | 7.73 | 7.66 | 7.71 | 7.76 | 7.57 | 7.63 | 7.61 | 7.66 | 7.57 | 7.65 | 7.64 | 7.706667 | 7.68 |  |  | 90 | 6 | 250 | [6 empty] | 7.67 | 7.66 | -0.03 | -0.05 | 0 | -0.09 | -0.0425 | -0.01 | -0.02 | 0.04666667 | 0.02 | 0.009166667 | 0.05011416
2022-06-20 | 7 | 5 | 9.16 | 1.5 | 8.96 | 9.18 | 9.39 | 9.2 | 9.12 | 8.98 | 9.15 | 8.92 | 9.18 | 9.15 | 9.07 | 9.16 | 9.28 | 9..17 | 9.12 | 9.21 | 9.13 | 8.92 | 9.07 | 9.16 | 9.12 | 9.016667 | 9.133333 | 9.22 | 9.153333 |  |  | 90 | 6 | 250 | [6 empty] | 9.14 | 9.17 | -0.25 | -0.1 | -0.01 | -0.05 | -0.1025 | -0.1533333 | -0.03666667 | 0.05 | -0.01666667 | -0.03916667 | 0.1150155
2022-06-20 | 7 | 6 | 10.69 | 1.54 | 10.55 | 10.8 | 10.9 | 10.72 | 10.52 | 10.74 | 10.78 | 10.69 | 10.88 | 10.85 | 10.8 | 10.81 | 10.77 | 10.77 | 10.73 | 10.82 | 10.8 | 10.69 | 10.8 | 10.77 | 10.73 | 10.73667 | 10.84333 | 10.78333 | 10.78333 |  |  | 90 | 6 | 250 | [6 empty] | 10.76 | 10.698 | -0.008 | 0.102 | 0.072 | 0.032 | 0.0495 | 0.03866667 | 0.1453333 | 0.08533333 | 0.08533333 | 0.08866667 | 0.05812138
2022-06-20 | 7 | 7 | 12.21 | 1.52 | 12.04 | 12.42 | 12.47 | 11.95 | 12.17 | 12.36 | 12.36 | 12.36 | 12.56 | 12.6 | 12.47 | 12.45 | 12.5 | 12.49 | 12.33 | 12.41 | 12.51 | 12.36 | 12.47 | 12.45 | 12.33 | 12.36 | 12.54333 | 12.48 | 12.41667 |  |  | 90 | 6 | 250 | [6 empty] | 12.38 | 12.21 | 0.15 | 0.26 | 0.24 | 0.12 | 0.1925 | 0.15 | 0.3333333 | 0.27 | 0.2066667 | 0.24 | 0.1504659
2022-06-20 | 7 | 8 | 13.75 | 1.54 | 13.65 | 13.77 | 13.92 | 13.92 | 13.53 | 13.76 | 13.91 | 13.83 | 13.93 | 13.93 | 13.95 | 13.92 | 13.99 | 14.03 | 14.03 | 13.85 | 14.01 | 13.76 | 13.93 | 13.92 | 13.85 | 13.83333 | 13.93667 | 13.98 | 13.96333 |  |  | 90 | 6 | 250 | [6 empty] | 13.88 | 13.758 | 0.002 | 0.172 | 0.162 | 0.092 | 0.107 | 0.07533333 | 0.1786667 | 0.222 | 0.2053333 | 0.1703333 | 0.08423324
2022-06-20 | 7 | 9 | 15.24 | 1.5 | 14.93 | 15.49 | 15.55 | 15.31 | 14.93 | 15.32 | 15.36 | 15.41 | 15.43 | 15.41 | 15.47 | 15.57 | 15.59 | 15.45 | 15.35 | 15.41 | 15.38 | 15.32 | 15.41 | 15.45 | 15.35 | 15.36333 | 15.43667 | 15.53667 | 15.38 |  |  | 90 | 6 | 250 | [6 empty] | 15.37 | 15.242 | 0.078 | 0.168 | 0.208 | 0.108 | 0.1405 | 0.1213333 | 0.1946667 | 0.2946667 | 0.138 | 0.1871667 | 0.08723258
2022-06-21 | 7 | 10 | 16.92 | 1.68 | 16.75 | 17.08 | 17.2 | 17.15 | 16.44 | 16.79 | 16.72 | 16.98 | 16.96 | 16.86 | 17.17 | 16.83 | 17 | 17.15 | 16.88 | 16.79 | 16.87 | 16.72 | 16.86 | 16.83 | 16.79 | 16.83 | 16.99667 | 16.99333 | 16.84667 |  |  | 90 | 6 | 250 | 75 | 6 | 250 |  |  |  | 16.92 | 16.924 | -0.204 | -0.064 | -0.094 | -0.134 | -0.124 | -0.094 | 0.07266667 | 0.06933333 | -0.07733333 | -0.007333333 | 0.1574439
2022-06-21 | 7 | 11 | 18.61 | 1.69 | 18.26 | 18.75 | 18.92 | 18.85 | 18.28 | 18.39 | 18.41 | 18.49 | 18.24 | 18.45 | 18.67 | 18.45 | 18.38 | 18.57 | 18.25 | 18.28 | 18.07 | 18.39 | 18.24 | 18.38 | 18.07 | 18.43 | 18.45333 | 18.46667 | 18.2 |  |  | 90 | 6 | 250 | 75 | 6 | 250 |  |  |  | 18.45 | 18.612 | -0.222 | -0.372 | -0.232 | -0.542 | -0.342 | -0.182 | -0.1586667 | -0.1453333 | -0.412 | -0.2245 | 0.2377033
2022-06-21 | 7 | 12 | 20.02 | 1.41 | 19.7 | 20.27 | 20.33 | 20.21 | 19.62 | 19.59 | 19.69 | 19.74 | 19.7 | 19.71 | 19.98 | 19.87 | 19.79 | 19.7 | 19.69 | 19.56 | 19.59 | 19.59 | 19.7 | 19.7 | 19.56 | 19.67333 | 19.79667 | 19.78667 | 19.61333 |  |  | 90 | 6 | 250 | 75 | 6 | 250 |  |  |  | 19.81 | 20.026 | -0.436 | -0.326 | -0.326 | -0.466 | -0.3885 | -0.3526667 | -0.2293333 | -0.2393333 | -0.4126667 | -0.3085 | 0.2531572
2022-06-21 | 7 | 13 | 21.52 | 1.5 | 21.11 | 21.78 | 21.9 | 21.83 | 21.02 | 21.33 | 21.45 | 21.55 | 21.16 | 21.21 | 21.57 | 21.27 | 21.09 | 21.64 | 21.16 | 20.98 | 21.24 | 21.33 | 21.16 | 21.09 | 20.98 | 21.44333 | 21.31333 | 21.33333 | 21.12667 |  |  | 90 | 6 | 250 | 75 | 6 | 250 |  |  |  | 21.37 | 21.528 | -0.198 | -0.368 | -0.438 | -0.548 | -0.388 | -0.08466667 | -0.2146667 | -0.1946667 | -0.4013333 | -0.2238333 | 0.2878856
2022-06-21 | 8 | 1 | 3.17 | 3.17 | 3.4 | 3.18 | 3.13 | 3.11 | 3.03 | 3.31 | 3.25 | 3.23 | 3.15 | 3.11 | 3.05 | 3.07 | 3.05 | 3.03 | 3.05 | 3.18 | 3.17 | 3.23 | 3.05 | 3.03 | 3.05 | 3.263333 | 3.103333 | 3.05 | 3.133333 |  |  | 90 | 6 | 200 | [6 empty] | 3.15 | 3.17 | 0.06 | -0.12 | -0.14 | -0.12 | -0.08 | 0.09333333 | -0.06666667 | -0.12 | -0.03666667 | -0.0325 | 0.08299742
2022-06-21 | 8 | 2 | 5.27 | 2.1 | 5.48 | 5.32 | 5.31 | 5.07 | 5.18 | 5.43 | 5.42 | 5.34 | 5.22 | 5.3 | 5.25 | 5.2 | 5.16 | 5.27 | 5.35 | 5.45 | 5.38 | 5.34 | 5.22 | 5.16 | 5.35 | 5.396667 | 5.256667 | 5.21 | 5.393333 |  |  | 90 | 6 | 200 | [6 empty] | 5.3 | 5.272 | 0.068 | -0.052 | -0.112 | 0.078 | -0.0045 | 0.1246667 | -0.01533333 | -0.062 | 0.1213333 | 0.04216667 | 0.105911
2022-06-21 | 8 | 3 | 7.43 | 2.16 | 7.56 | 7.46 | 7.35 | 7.34 | 7.43 | 7.48 | 7.56 | 7.6 | 7.59 | 7.49 | 7.49 | 7.37 | 7.32 | 7.31 | 7.45 | 7.49 | 7.46 | 7.48 | 7.49 | 7.31 | 7.45 | 7.546667 | 7.523333 | 7.333333 | 7.466667 |  |  | 90 | 6 | 200 | [6 empty] | 7.46 | 7.428 | 0.052 | 0.062 | -0.118 | 0.022 | 0.0045 | 0.1186667 | 0.09533333 | -0.09466667 | 0.03866667 | 0.0395 | 0.09452639
2022-06-21 | 8 | 4 | 9.4 | 1.95 | 9.36 | 9.43 | 9.46 | 9.29 | 9.39 | 9.4 | 9.53 | 9.44 | 9.41 | 9.41 | 9.42 | 9.4 | 9.39 | 9.34 | 9.44 | 9.47 | 9.53 | 9.4 | 9.41 | 9.34 | 9.44 | 9.456667 | 9.413333 | 9.376667 | 9.48 |  |  | 90 | 6 | 200 | [6 empty] | 9.42 | 9.386 | 0.014 | 0.024 | -0.046 | 0.054 | 0.0115 | 0.07066667 | 0.02733333 | -0.009333333 | 0.094 | 0.04566667 | 0.06219784
2022-06-21 | 8 | 5 | 11.35 | 1.95 | 11.34 | 11.51 | 1129 | 11.33 | 11.31 | 11.58 | 11.43 | 11.61 | 11.54 | 11.47 | 11.44 | 11.38 | 11.35 | 11.27 | 11.44 | 11.52 | 11.5 | 11.43 | 11.44 | 11.27 | 11.44 | 11.54 | 11.48333 | 11.33333 | 11.48667 |  |  | 90 | 6 | 200 | [6 empty] | 77.18 | 234.898 | -223.468 | -223.458 | -223.628 | -223.458 | -223.503 | -223.358 | -223.4147 | -223.5647 | -223.4113 | -223.4372 | 288.5489
2022-06-21 | 8 | 6 | 13.34 | 1.99 | 13.33 | 13.44 | 13.34 | 13.36 | 13.24 | 13.42 | 13.54 | 13.55 | 13.41 | 13.37 | 13.39 | 13.27 | 13.36 | 13.36 | 13.49 | 13.54 | 13.43 | 13.42 | 13.37 | 13.27 | 13.43 | 13.50333 | 13.39 | 13.374 | 13.485 |  |  | 90 | 6 | 200 | [6 empty] | 13.4 | 13.342 | 0.078 | 0.028 | -0.072 | 0.088 | 0.0305 | 0.1613333 | 0.048 | 0.032 | 0.143 | 0.09608333 | 0.08204528
2022-06-21 | 8 | 7 | 15.34 | 2 | 15.24 | 15.52 | 15.53 | 15.42 | 15.24 | 15.52 | 15.54 | 15.5 | 15.55 | 15.35 | 15.42 | 15.34 | 15.38 | 15.43 | 15.63 | 15.48 | 15.52 | 15.5 | 15.35 | 15.34 | 15.48 | 15.52 | 15.44 | 15.38333 | 15.54333 |  |  | 90 | 6 | 200 | [6 empty] | 15.45 | 15.39 | 0.11 | -0.04 | -0.05 | 0.09 | 0.0275 | 0.13 | 0.05 | -0.006666667 | 0.1533333 | 0.08166667 | 0.08219026
2022-06-21 | 8 | 8 | 17.29 | 1.95 | 17.1 | 17.47 | 17.4 | 17.36 | 17.13 | 17.41 | 17.37 | 17.4 | 17.48 | 17.42 | 17.36 | 17.4 | 17.34 | 17.38 | 17.58 | 17.6 | 17.43 | 17.37 | 17.36 | 17.34 | 17.43 | 17.39333 | 17.42 | 17.37333 | 17.53667 |  |  | 90 | 6 | 200 | [6 empty] | 17.39 | 17.292 | 0.078 | 0.068 | 0.048 | 0.138 | 0.083 | 0.1013333 | 0.128 | 0.08133333 | 0.2446667 | 0.1388333 | 0.07678045
2022-06-21 | 8 | 9 | 19.24 | 1.95 | 18.85 | 19.51 | 19.26 | 19.35 | 19.26 | 19.47 | 19.5 | 19.45 | 19.47 | 19.45 | 19.35 | 19.37 | 19.48 | 19.43 | 19.55 | 19.53 | 19.58 | 19.45 | 19.35 | 19.37 | 19.53 | 19.47333 | 19.42333 | 19.42667 | 19.54 |  |  | 90 | 6 | 200 | [6 empty] | 19.4 | 19.246 | 0.204 | 0.104 | 0.124 | 0.284 | 0.179 | 0.2273333 | 0.1773333 | 0.1806667 | 0.294 | 0.2198333 | 0.08618916
2022-06-21 | 8 | 10 | 21.25 | 2.01 | 21.06 | 21.48 | 21.48 | 21.55 | 20.71 | 21.22 | 21.46 | 21.5 | 21.1 | 21.26 | 21.44 | 21.04 | 21.1 | 21.21 | 21.14 | 21.28 | 21.16 | 21.22 | 21.1 | 21.04 | 21.14 | 21.39333 | 21.26667 | 21.11667 | 21.19333 |  |  | 90 | 6 | 200 | 75 | 6 | 200 |  |  |  | 21.25 | 21.256 | -0.036 | -0.156 | -0.216 | -0.116 | -0.131 | 0.1373333 | 0.01066667 | -0.1393333 | -0.06266667 | -0.0135 | 0.173488
2022-06-21 | 8 | 11 | 23.2 | 1.95 | 22.75 | 23.4 | 23.43 | 23.45 | 23 | 22.76 | 22.71 | 22.91 | 22.68 | 22.72 | 23 | 22.73 | 22.57 | 22.75 | 23.19 | 22.82 | 22.73 | 22.71 | 22.68 | 22.57 | 22.73 | 22.79333 | 22.8 | 22.68333 | 22.91333 |  |  | 90 | 6 | 200 | 75 | 6 | 200 |  |  |  | 22.92 | 23.206 | -0.496 | -0.526 | -0.636 | -0.476 | -0.5335 | -0.4126667 | -0.406 | -0.5226667 | -0.2926667 | -0.4085 | 0.2989904
2022-06-21 | 8 | 12 | 25.29 | 2 | 24.99 | 25.79 | 25.55 | 25.45 | 24.68 | 24.85 | 24.87 | 25.16 | 24.82 | 24.4 | 24.77 | 24.73 | 24.48 | 24.69 | 25.02 | 24.5 | 24.34 | 24.85 | 24.4 | 24.48 | 24.34 | 24.96 | 24.66333 | 24.63333 | 24.62 |  |  | 90 | 6 | 200 | 75 | 6 | 200 |  |  |  | 24.89 | 25.292 | -0.442 | -0.892 | -0.812 | -0.952 | -0.7745 | -0.332 | -0.6286667 | -0.6586667 | -0.672 | -0.5728333 | 0.430811
2022-06-21 | 8 | 13 | 26.98 | 1.69 | 26.54 | 27.47 | 27.39 | 26.8 | 26.73 | 26.52 | 26.39 | 26.81 | 26.71 | 26.34 | 26.45 | 26.57 | 26.14 | 26.02 | 26.08 | 26.01 | 26.1 | 26.39 | 26.34 | 26.02 | 26.01 | 26.57333 | 26.5 | 26.24333 | 26.06333 |  |  | 90 | 6 | 200 | 75 | 6 | 200 |  |  |  | 26.53 | 26.986 | -0.596 | -0.646 | -0.966 | -0.976 | -0.796 | -0.4126667 | -0.486 | -0.7426667 | -0.9226667 | -0.641 | 0.4581952
2022-06-22 | 8 | 14 | 28.76 | 1.76 | 28.22 | 29.4 | 29.09 | 29.05 | 28.06 | 28.68 | 28.74 | 28.55 | 28.91 | 28.48 | 28.65 | 28.49 | 28.37 | 28.57 | 28.89 | 28.35 | 28.19 | 28.55 | 28.48 | 28.37 | 28.19 | 28.65667 | 28.68 | 28.47667 | 28.47667 |  |  | 75 | 6 | 200 | 90 | 6 | 200 |  |  |  | 28.63 | 28.764 | -0.214 | -0.284 | -0.394 | -0.574 | -0.3665 | -0.1073333 | -0.084 | -0.2873333 | -0.2873333 | -0.1915 | 0.324275
2022-06-22 | 8 | 15 | 30.38 | 1.62 | 29.54 | 30.98 | 30.78 | 30.68 | 29.95 | 30.51 | 30.54 | 30.58 | 30.65 | 30.51 | 30.54 | 30.46 | 30.48 | 30.3 | 30.56 | 30.18 | 30.09 | 30.51 | 30.51 | 30.3 | 30.09 | 30.54333 | 30.56667 | 30.41333 | 30.27667 |  |  | 75 | 6 | 200 | 90 | 6 | 200 |  |  |  | 30.43 | 30.386 | 0.124 | 0.124 | -0.086 | -0.296 | -0.0335 | 0.1573333 | 0.1806667 | 0.02733333 | -0.1093333 | 0.064 | 0.2206959
2022-06-22 | 8 | 16 | 31.9 | 1.52 | 31.52 | 32.41 | 32.29 | 31.99 | 31.32 | 32 | 32.23 | 32.36 | 32.45 | 32.35 | 32.32 | 32.34 | 32.37 | 32.24 | 32.41 | 32.42 | 32.03 | 32 | 32.32 | 32.24 | 32.03 | 32.19667 | 32.37333 | 32.31667 | 32.28667 |  |  | 75 | 6 | 200 | 90 | 6 | 200 |  |  |  | 32.18 | 31.906 | 0.094 | 0.414 | 0.334 | 0.124 | 0.2415 | 0.2906667 | 0.4673333 | 0.4106667 | 0.3806667 | 0.3873333 | 0.1549408
2022-06-22 | 8 | 17 | 33.17 | 1.27 | 32.12 | 33.66 | 33.62 | 33.6 | 32.88 | 33.71 | 33.65 | 33.73 | 33.92 | 34.21 | 34.27 | 34.1 | 34.54 | 34.1 | 34.04 | 34.27 | 34.21 | 33.65 | 33.92 | 34.1 | 34.04 | 33.69667 | 34.13333 | 34.24667 | 34.17333 |  |  | 75 | 6 | 200 | 90 | 6 | 200 |  |  |  | 33.8 | 33.176 | 0.474 | 0.744 | 0.924 | 0.864 | 0.7515 | 0.5206667 | 0.9573333 | 1.070667 | 0.9973333 | 0.8865 | 0.298086
2022-08-03 | 9 | 1 | 1.772 | 1.772 | 1.67 | 1.62 | 2.25 | 1.55 | 1.77 | 2.14 | 2.15 | 2.05 | 1.91 | 1.66 | 1.85 | 2 |  |  | 1.71 | 1.63 |  | 2.05 | 1.66 | 2 | 1.63 | 2.113333 | 1.806667 | 2 | 1.67 |  |  | 60 | 10 | 200 | [6 empty] | 1.85 | 1.772 | 0.278 | -0.112 | 0.228 | -0.142 | 0.063 | 0.3413333 | 0.03466667 | 0.228 | -0.102 | 0.1255 | 0.2409577 |  | 3
2022-08-03 | 9 | 2 | 2.882 | 1.11 | 2.69 | 2.84 | 2.89 | 2.95 | 3.04 | 2.67 | 2.65 | 2.6 | 2.86 | 2.65 | 2.76 | 3.37 |  |  | 3.02 | 2.84 | 2.9 | 2.6 | 2.65 | 3.37 | 2.84 | 2.64 | 2.756667 | 3.37 | 2.92 |  |  | 60 | 10 | 200 | [6 empty] | 2.85 | 2.882 | -0.282 | -0.232 | 0.488 | -0.042 | -0.017 | -0.242 | -0.1253333 | 0.488 | 0.038 | 0.03966667 | 0.20341 |  | 5
2022-08-03 | 9 | 3 | 4.042 | 1.16 | 3.88 | 4.01 | 4.45 | 4.01 | 3.86 | 4.08 | 4.11 |  | 4.09 | 4.12 |  | 4.26 |  |  | 4.15 | 4.08 |  | 4.08 | 4.09 | 4.26 | 4.08 | 4.095 | 4.105 | 4.26 | 4.115 |  |  | 60 | 10 | 200 | [6 empty] | 4.09 | 4.042 | 0.038 | 0.048 | 0.218 | 0.038 | 0.0855 | 0.053 | 0.063 | 0.218 | 0.073 | 0.10175 | 0.131335 |  | 8
2022-08-03 | 9 | 4 | 4.758 | 0.716 | 4.63 | 4.85 | 4.82 | 4.77 | 4.72 | 4.71 | 4.76 |  | 4.78 | 5.09 | 4.9 | 4.91 | 5.07 | 4.7 | 5.11 | 4.68 | 4.75 | 4.71 | 4.78 | 4.7 | 4.68 | 4.735 | 4.923333 | 4.893333 | 4.846667 |  |  | 60 | 10 | 200 | [6 empty] | 4.83 | 4.758 | -0.048 | 0.022 | -0.058 | -0.078 | -0.0405 | -0.023 | 0.1653333 | 0.1353333 | 0.08866667 | 0.09158333 | 0.1470217 |  | 10
2022-08-03 | 9 | 5 | 6.232 | 1.474 | 6.05 | 6.31 | 6.47 | 6.34 | 5.99 | 6.19 | 6.23 |  | 6.48 | 6.44 | 6.45 | 6.47 | 6.51 |  | 6.35 | 6.25 | 6.08 | 6.19 | 6.44 | 6.47 | 6.08 | 6.21 | 6.456667 | 6.49 | 6.226667 |  |  | 60 | 10 | 200 | [6 empty] | 6.31 | 6.232 | -0.042 | 0.208 | 0.238 | -0.152 | 0.063 | -0.022 | 0.2246667 | 0.258 | -0.005333333 | 0.1138333 | 0.1335319 |  | 11 | 0
2022-08-03 | 9 | 6 | 7.354 | 1.122 | 7.02 | 7.47 | 7.36 | 7.62 | 7.3 | 7.13 | 7.25 | 7.21 | 7.49 | 7.36 | 7.53 | 7.62 | 7.5 | 7.54 | 7.43 | 7.25 | 7.4 | 7.13 | 7.36 | 7.5 | 7.25 | 7.196667 | 7.46 | 7.553333 | 7.36 |  |  | 60 | 10 | 200 | [6 empty] | 7.38 | 7.354 | -0.224 | 0.006 | 0.146 | -0.104 | -0.044 | -0.1573333 | 0.106 | 0.1993333 | 0.006 | 0.0385 | 0.1494498 |  | 13
2022-08-03 | 9 | 7 | 7.926 | 0.572 | 7.78 | 8.12 | 7.81 | 8.06 | 7.86 | 8 | 7.99 | 8.02 | 8.11 | 8.16 | 8.2 | 8.35 | 8.18 | 8.12 | 8.04 | 7.94 | 8.15 | 7.99 | 8.11 | 8.12 | 7.94 | 8.003333 | 8.156667 | 8.216667 | 8.043333 |  |  | 60 | 10 | 200 | [6 empty] | 8.05 | 7.926 | 0.064 | 0.184 | 0.194 | 0.014 | 0.114 | 0.07733333 | 0.2306667 | 0.2906667 | 0.1173333 | 0.179 | 0.1268107 |  | 14 | 0
2022-08-03 | 9 | 8 | 9.206 | 1.28 | 8.81 | 9.34 | 9.23 | 9.46 | 9.19 | 9.19 | 9.28 |  | 9.62 | 9.54 |  | 9.67 | 9.69 |  | 9.3 | 9.32 | 9.38 | 9.19 | 9.54 | 9.67 | 9.3 | 9.235 | 9.58 | 9.68 | 9.333333 |  |  | 60 | 10 | 200 | [6 empty] | 9.36 | 9.206 | -0.016 | 0.334 | 0.464 | 0.094 | 0.219 | 0.029 | 0.374 | 0.474 | 0.1273333 | 0.2510833 | 0.1738251 |  | 16
2022-08-03 | 9 | 9 | 10.648 | 1.442 | 10.19 | 10.84 | 10.61 | 10.93 | 10.67 | 10.62 | 10.39 | 10.61 | 10.75 | 10.89 | 10.91 | 10.23 | 11.03 | 11.06 | 10.79 | 10.71 |  | 10.39 | 10.75 | 10.23 | 10.71 | 10.54 | 10.85 | 10.77333 | 10.75 |  |  | 60 | 10 | 200 | [6 empty] | 10.7 | 10.648 | -0.258 | 0.102 | -0.418 | 0.062 | -0.128 | -0.108 | 0.202 | 0.1253333 | 0.102 | 0.08033333 | 0.2350602 |  | 17 | 0
2022-08-03 | 9 | 10 | 11.724 | 1.076 | 11.55 | 11.82 | 11.72 | 12.06 | 11.47 | 11.6 | 11.42 |  | 11.75 | 11.88 |  | 12.3 | 12.17 |  | 11.74 | 11.8 |  | 11.42 | 11.75 | 12.17 | 11.74 | 11.51 | 11.815 | 12.235 | 11.77 |  |  | 60 | 10 | 200 | [6 empty] | 11.79 | 11.724 | -0.304 | 0.026 | 0.446 | 0.016 | 0.046 | -0.214 | 0.091 | 0.511 | 0.046 | 0.1085 | 0.2527773 |  | 19
2022-08-03 | 9 | 11 | 12.79 | 1.066 | 12.36 | 13.27 | 12.7 | 13.13 | 12.49 | 12.8 | 12.74 | 13 | 13.23 | 13.31 |  | 13.62 | 13.65 |  | 13.23 | 13.19 |  | 12.74 | 13.23 | 13.62 | 13.19 | 12.84667 | 13.27 | 13.635 | 13.21 |  |  | 60 | 10 | 200 | 80 | 10 | 200 |  |  |  | 13.05 | 12.79 | -0.05 | 0.44 | 0.83 | 0.4 | 0.405 | 0.05666667 | 0.48 | 0.845 | 0.42 | 0.4504167 | 0.3076142 |  | 20 | 0
2022-08-03 | 9 | 12 | 14.098 | 1.308 | 13.7 | 14.62 | 14.01 | 14.36 | 13.8 | 14.47 | 14.51 | 14.55 | 14.66 | 14.95 | 14.9 | 15.46 | 15.64 | 15.46 | 14.92 | 14.95 | 14.95 | 14.47 | 14.66 | 15.46 | 14.92 | 14.51 | 14.83667 | 15.52 | 14.94 |  |  | 60 | 10 | 200 | 80 | 10 | 200 |  |  |  | 14.7 | 14.098 | 0.372 | 0.562 | 1.362 | 0.822 | 0.7795 | 0.412 | 0.7386667 | 1.422 | 0.842 | 0.8536667 | 0.4458294 |  | 23
2022-08-04 | 9 | 13 | 15.258 | 1.16 | 14.8 | 15.66 | 15.23 | 15.66 | 14.94 | 15.98 | 16.06 | 15.84 | 16.41 | 16.36 | 15.86 | 16.29 | 16.57 | 16.42 | 16.07 | 16.21 | 16.09 | 15.84 | 15.86 | 16.29 | 16.07 | 15.96 | 16.21 | 16.42667 | 16.12333 |  |  | 60 | 10 | 200 | 80 | 10 | 200 |  |  |  | 15.91 | 15.258 | 0.582 | 0.602 | 1.032 | 0.812 | 0.757 | 0.702 | 0.952 | 1.168667 | 0.8653333 | 0.922 | 0.3565603 |  | 24 | 0
2022-08-04 | 10 | 1 | 2.714 | 2.714 | 2.19 | 2.84 | 3 | 2.57 | 2.97 | [12 empty] | 0 | 0 | 0 | 0 | #DIV/0! | #DIV/0! | #DIV/0! | #DIV/0! |  |  | 75 | 10 | 225 | [6 empty] | 2.71 | 2.714 | -2.714 | -2.714 | -2.714 | -2.714 | -2.714 | #DIV/0! | #DIV/0! | #DIV/0! | #DIV/0! | #DIV/0! | 0.2173323 |  | 24
2022-08-04 | 10 | 2 | 4.1 | 1.386 | 4.13 | 4.72 | 3.94 | 3.94 | 3.77 | 3.96 | 3.96 | 4.03 | 4.75 | 4.32 | 4.53 | 3.9 | 3.81 | 3.5 | 3.9 | 3.93 | 4.05 | 3.96 | 4.32 | 3.5 | 3.9 | 3.983333 | 4.533333 | 3.736667 | 3.96 |  |  | 75 | 10 | 225 | [6 empty] | 4.07 | 4.1 | -0.14 | 0.22 | -0.6 | -0.2 | -0.18 | -0.1166667 | 0.4333333 | -0.3633333 | -0.14 | -0.04666667 | 0.347079 |  | 27
2022-08-04 | 10 | 3 | 5.454 | 1.354 | 5.32 | 6.07 | 5.62 | 5.26 | 5 | 5.07 | 5.1 | 4.89 | 5.96 | 6.22 | 6 | 5.5 | 5.04 | 5.18 | 5.02 | 5.12 | 5.11 | 4.89 | 5.96 | 5.04 | 5.02 | 5.02 | 6.06 | 5.24 | 5.083333 |  |  | 75 | 10 | 225 | [6 empty] | 5.38 | 5.454 | -0.564 | 0.506 | -0.414 | -0.434 | -0.2265 | -0.434 | 0.606 | -0.214 | -0.3706667 | -0.1031667 | 0.4484173 |  | 28
2022-08-04 | 10 | 4 | 6.916 | 1.462 | 6.91 | 7.43 | 6.89 | 6.57 | 6.78 | 6.6 | 6.74 | 6.9 | 7.35 | 7.5 | 7.4 | 6.7 | 6.8 | 6.98 | 6.47 | 6.62 | 6.75 | 6.6 | 7.35 | 6.7 | 6.47 | 6.746667 | 7.416667 | 6.826667 | 6.613333 |  |  | 75 | 10 | 225 | [6 empty] | 6.91 | 6.916 | -0.316 | 0.434 | -0.216 | -0.446 | -0.136 | -0.1693333 | 0.5006667 | -0.08933333 | -0.3026667 | -0.01516667 | 0.3440861 |  | 30
2022-08-04 | 10 | 5 | 7.89 | 0.974 | 7.83 | 8.33 | 7.96 | 7.89 | 7.44 | 7.45 | 7.56 | 7.49 | 8.35 | 8.39 | 8.48 | 7.82 | 7.9 | 7.85 | 7.82 | 7.6 | 7.78 | 7.45 | 8.35 | 7.82 | 7.6 | 7.5 | 8.406667 | 7.856667 | 7.733333 |  |  | 75 | 10 | 225 | [6 empty] | 7.88 | 7.89 | -0.44 | 0.46 | -0.07 | -0.29 | -0.085 | -0.39 | 0.5166667 | -0.03333333 | -0.1566667 | -0.01583333 | 0.3350451 |  | 31
2022-08-04 | 10 | 6 | 9.396 | 1.506 | 9.08 | 9.99 | 9.52 | 9.34 | 9.05 | 9.51 | 9.55 | 9.55 | 9.71 | 9.83 | 9.85 | 9.46 | 9.45 | 9.47 | 9.11 | 9.16 | 9.29 | 9.51 | 9.71 | 9.45 | 9.11 | 9.536667 | 9.796667 | 9.46 | 9.186667 |  |  | 75 | 10 | 225 | [6 empty] | 9.47 | 9.396 | 0.114 | 0.314 | 0.054 | -0.286 | 0.049 | 0.1406667 | 0.4006667 | 0.064 | -0.2093333 | 0.099 | 0.2475441 |  | 33
2022-08-04 12:43 | 10 | 7 | 10.13 | 0.734 | 9.89 | 10.45 | 10.17 | 10.25 | 9.89 | 10.1 | 10.21 | 10.2 | 10.43 | 10.59 | 10.52 | 10.33 | 10.27 | 10.36 | 10.25 | 10.2 | 10.12 | 10.1 | 10.43 | 10.27 | 10.12 | 10.17 | 10.51333 | 10.32 | 10.19 |  |  | 75 | 10 | 225 | [6 empty] | 10.25 | 10.13 | -0.03 | 0.3 | 0.14 | -0.01 | 0.1 | 0.04 | 0.3833333 | 0.19 | 0.06 | 0.1683333 | 0.1462711 |  | 34
2022-08-04 12:53 | 10 | 8 | 11.604 | 1.474 | 11.21 | 11.95 | 11.72 | 11.71 | 11.43 | 11.46 | 11.48 | 11.5 | 11.92 | 11.85 | 11.86 | 11.79 | 11.63 | 11.68 | 11.62 | 11.41 | 11.48 | 11.46 | 11.85 | 11.63 | 11.41 | 11.48 | 11.87667 | 11.7 | 11.50333 |  |  | 75 | 10 | 225 | [6 empty] | 11.63 | 11.604 | -0.144 | 0.246 | 0.026 | -0.194 | -0.0165 | -0.124 | 0.2726667 | 0.096 | -0.1006667 | 0.036 | 0.1782641 |  | 36
2022-08-05 09:34 | 10 | 9 | 12.386 | 0.782 | 11.73 | 12.48 | 12.48 | 12.8 | 12.44 | 12.05 | 12.08 | 12.11 | 12.76 | 12.74 | 12.72 | 12.68 | 12.62 | 12.69 | 12.67 | 12.63 | 12.56 | 12.05 | 12.72 | 12.62 | 12.56 | 12.08 | 12.74 | 12.66333 | 12.62 |  |  | 75 | 10 | 225 | [6 empty] | 12.48 | 12.386 | -0.336 | 0.334 | 0.234 | 0.174 | 0.1015 | -0.306 | 0.354 | 0.2773333 | 0.234 | 0.1398333 | 0.2543956 |  | 38
2022-08-05 09:55 | 10 | 10 | 13.698 | 1.312 | 13.32 | 13.74 | 13.82 | 13.86 | 13.75 | 13.08 | 13.62 | 13.28 | 13.82 | 13.69 | 13.5 | 13.69 | 13.52 | 13.42 | 13.41 | 13.38 | 13.44 | 13.08 | 13.5 | 13.42 | 13.38 | 13.32667 | 13.67 | 13.54333 | 13.41 |  |  | 75 | 10 | 225 | 60 | 10 | 225 |  |  |  | 13.55 | 13.698 | -0.618 | -0.198 | -0.278 | -0.318 | -0.353 | -0.3713333 | -0.028 | -0.1546667 | -0.288 | -0.2105 | 0.2230908 |  | 40
2022-08-05 10:11 | 10 | 11 | 14.754 | 1.056 | 14.31 | 14.86 | 15.09 | 14.98 | 14.53 | 14.24 | 14.24 | 14.3 | 14.66 | 14.45 | 14.75 | 14.65 | 14.57 | 14.59 | 14.67 | 14.45 | 14.45 | 14.24 | 14.45 | 14.57 | 14.45 | 14.26 | 14.62 | 14.60333 | 14.52333 |  |  | 75 | 10 | 225 | 60 | 10 | 225 |  |  |  | 14.58 | 14.754 | -0.514 | -0.304 | -0.184 | -0.304 | -0.3265 | -0.494 | -0.134 | -0.1506667 | -0.2306667 | -0.2523333 | 0.2539873 |  | 42 ,
2022-08-05 10:28 | 10 | 12 | 16.12 | 1.366 | 15.52 | 16.27 | 16.27 | 16.46 | 16.08 | 15.58 | 15.45 | 15.59 | 16.19 | 15.89 | 15.56 | 15.89 | 15.56 | 15.31 | 15.9 | 15.24 | 15.44 | 15.45 | 15.56 | 15.31 | 15.24 | 15.54 | 15.88 | 15.58667 | 15.52667 |  |  | 75 | 10 | 225 | 60 | 10 | 225 |  |  |  | 15.78 | 16.12 | -0.67 | -0.56 | -0.81 | -0.88 | -0.73 | -0.58 | -0.24 | -0.5333333 | -0.5933333 | -0.4866667 | 0.3834555 |  | 44
2022-08-05 10:46 | 10 | 13 | 17.194 | 1.074 | 16.74 | 17.41 | 17.56 | 17.49 | 16.77 | 16.32 | 16.29 | 16.29 | 16.81 | 16.41 | 16.55 | 17 | 16.6 | 16.35 | 16.75 | 16.19 | 16.41 | 16.29 | 16.41 | 16.35 | 16.19 | 16.3 | 16.59 | 16.65 | 16.45 |  |  | 75 | 10 | 225 | 60 | 10 | 225 |  |  |  | 16.7 | 17.194 | -0.904 | -0.784 | -0.844 | -1.004 | -0.884 | -0.894 | -0.604 | -0.544 | -0.744 | -0.6965 | 0.4656772 |  | 45
2022-08-05 12:08 | 11 | 1 | 1.762 | 1.762 | 1.63 | 1.68 | 1.71 | 2.18 | 1.61 | 1.75 |  |  | 1.66 | 2.3 |  | 1.67 | 1.64 |  | 2.2 | 1.56 |  | 1.75 | 1.66 | 1.64 | 1.56 | 1.75 | 1.98 | 1.655 | 1.88 |  |  | 60 | 10 | 250 | [6 empty] | 1.8 | 1.762 | -0.012 | -0.102 | -0.122 | -0.202 | -0.1095 | -0.012 | 0.218 | -0.107 | 0.118 | 0.05425 | 0.2762547 |  | 46
2022-08-05 12:15 | 11 | 2 | 3.052 | 1.29 | 2.76 | 3 | 3.1 | 3.2 | 3.2 | 3.3 |  |  | 3.39 |  |  | 2.92 |  |  | 3.68 |  |  | 3.3 | 3.39 | 2.92 | 3.68 | 3.3 | 3.39 | 2.92 | 3.68 |  |  | 60 | 10 | 250 | [6 empty] | 3.17 | 3.052 | 0.248 | 0.338 | -0.132 | 0.628 | 0.2705 | 0.248 | 0.338 | -0.132 | 0.628 | 0.2705 | 0.2581159 |  | 48
2022-08-05 12:37 | 11 | 3 | 3.95 | 0.898 | 3.7 | 4.21 | 4.3 | 4.03 | 3.51 | 4.11 |  |  | 4.44 |  |  | 4.07 |  |  | 4.355 |  |  | 4.11 | 4.44 | 4.07 | 4.355 | 4.11 | 4.44 | 4.07 | 4.355 |  |  | 60 | 8 | 250 | [6 empty] | 4.08 | 3.95 | 0.16 | 0.49 | 0.12 | 0.405 | 0.29375 | 0.16 | 0.49 | 0.12 | 0.405 | 0.29375 | 0.1547771 |  | 50
2022-08-05 12:50 | 11 | 4 | 5.086 | 1.136 | 5.02 | 5.4 | 5.22 | 5.11 | 4.68 | 4.92 |  |  | 5.49 |  |  | 5.22 |  |  | 5.03 |  |  | 4.92 | 5.49 | 5.22 | 5.03 | 4.92 | 5.49 | 5.22 | 5.03 |  |  | 60 | 8 | 250 | [6 empty] | 5.12 | 5.086 | -0.166 | 0.404 | 0.134 | -0.056 | 0.079 | -0.166 | 0.404 | 0.134 | -0.056 | 0.079 | 0.200119 |  | 52
2022-08-05 13:00 | 11 | 5 | 5.95 | 0.864 | 5.73 | 6.22 | 6.12 | 6.22 | 5.46 | 5.81 |  |  | 6.36 |  |  | 6.06 |  |  | 6.13 |  |  | 5.81 | 6.36 | 6.06 | 6.13 | 5.81 | 6.36 | 6.06 | 6.13 |  |  | 60 | 8 | 250 | [6 empty] | 6.01 | 5.95 | -0.14 | 0.41 | 0.11 | 0.18 | 0.14 | -0.14 | 0.41 | 0.11 | 0.18 | 0.14 | 0.1715059 |  | 54
2022-08-05 14:26 | 10 | 6 | 6.892 | 0.942 | 6.68 | 7.42 | 7.05 | 7.02 | 6.29 | 6.53 |  |  | 7.27 |  |  | 7.1 |  |  | 7.12 |  |  | 6.53 | 7.27 | 7.1 | 7.12 | 6.53 | 7.27 | 7.1 | 7.12 |  |  | 60 | 8 | 250 | [6 empty] | 6.94 | 6.892 | -0.362 | 0.378 | 0.208 | 0.228 | 0.113 | -0.362 | 0.378 | 0.208 | 0.228 | 0.113 | 0.2769906 |  | 56
2022-08-05 14:29 | 11 | 7 | 7.902 | 1.01 | 7.42 | 8.53 | 7.93 | 8.21 | 7.42 | 7.72 |  |  | 8.41 |  |  | 8.17 |  |  | 7.89 |  |  | 7.72 | 8.41 | 8.17 | 7.89 | 7.72 | 8.41 | 8.17 | 7.89 |  |  | 60 | 8 | 250 | [6 empty] | 7.97 | 7.902 | -0.182 | 0.508 | 0.268 | -0.012 | 0.1455 | -0.182 | 0.508 | 0.268 | -0.012 | 0.1455 | 0.2920453 |  | 57
2022-08-05 14:36 | 11 | 8 | 8.848 | 0.946 | 8.52 | 9.48 | 8.99 | 9 | 8.25 | 8.77 |  |  | 9.38 |  |  | 9.02 |  |  | 9.02 |  |  | 8.77 | 9.38 | 9.02 | 9.02 | 8.77 | 9.38 | 9.02 | 9.02 |  |  | 60 | 8 | 250 | [6 empty] | 8.94 | 8.848 | -0.078 | 0.532 | 0.172 | 0.172 | 0.1995 | -0.078 | 0.532 | 0.172 | 0.172 | 0.1995 | 0.2471071 |  | 59
2022-08-05 14:45 | 11 | 9 | 9.5 | 0.652 | 8.96 | 10.07 | 9.61 | 9.69 | 9.17 | 9.39 |  |  | 10 |  |  | 9.9 |  |  | 9.72 |  |  | 9.39 | 10 | 9.9 | 9.72 | 9.39 | 10 | 9.9 | 9.72 |  |  | 60 | 8 | 250 | [6 empty] | 9.61 | 9.5 | -0.11 | 0.5 | 0.4 | 0.22 | 0.2525 | -0.11 | 0.5 | 0.4 | 0.22 | 0.2525 | 0.2375871 |  | 60
2022-08-05 14:56 | 11 | 10 | 10.514 | 1.014 | 10.17 | 11.21 | 10.73 | 10.52 | 9.94 | 10.77 | 10.76 | 11.04 | 11.2 | 11.43 | 11.38 | 11.15 | 11.41 | 11.14 | 10.98 | 11.05 | 10.85 | 10.76 | 11.2 | 11.14 | 10.85 | 10.85667 | 11.33667 | 11.23333 | 10.96 |  |  | 60 | 8 | 250 | 80 | 8 | 250 |  |  |  | 10.93 | 10.514 | 0.246 | 0.686 | 0.626 | 0.336 | 0.4735 | 0.3426667 | 0.8226667 | 0.7193333 | 0.446 | 0.5826667 | 0.2723933 |  | 63
2022-08-05 15:20 | 11 | 11 | 11.476 | 0.962 | 10.73 | 12.15 | 11.72 | 11.61 | 11.17 | 12.16 | 11.95 | 12.25 | 12.39 | 12.58 | 12.61 | 12.26 | 12.35 | 12.52 | 12.28 | 12.05 | 12.37 | 11.95 | 12.39 | 12.26 | 12.05 | 12.12 | 12.52667 | 12.37667 | 12.23333 |  |  | 60 | 8 | 250 | 80 | 8 | 250 |  |  |  | 12.07 | 11.476 | 0.474 | 0.914 | 0.784 | 0.574 | 0.6865 | 0.644 | 1.050667 | 0.9006667 | 0.7573333 | 0.8381667 | 0.2901149 |  | 64
2022-08-05 15:32 | 11 | 12 | 12.494 | 1.018 | 11.93 | 13.23 | 12.75 | 12.59 | 11.97 | 13.31 | 13.39 | 13.53 | 13.91 | 13.75 | 13.75 | 13.75 | 13.81 | 13.66 | 13.72 | 13.52 | 13.48 | 13.31 | 13.75 | 13.66 | 13.48 | 13.41 | 13.80333 | 13.74 | 13.57333 |  |  | 60 | 8 | 250 | 80 | 8 | 250 |  |  |  | 13.3 | 12.494 | 0.816 | 1.256 | 1.166 | 0.986 | 1.056 | 0.916 | 1.309333 | 1.246 | 1.079333 | 1.137667 | 0.3808762 |  | 66
2022-08-05 15:42 | 11 | 13 | 13.452 | 0.958 | 12.68 | 13.99 | 13.79 | 13.51 | 13.29 | 14.32 | 14.47 | 14.17 | 14.49 | 14.81 | 14.63 | 14.81 | 14.92 | 14.4 | 14.72 | 14.72 | 14.67 | 14.17 | 14.49 | 14.4 | 14.67 | 14.32 | 14.64333 | 14.71 | 14.70333 |  |  | 60 | 8 | 250 | 80 | 8 | 250 |  |  |  | 14.26 | 13.452 | 0.718 | 1.038 | 0.948 | 1.218 | 0.9805 | 0.868 | 1.191333 | 1.258 | 1.251333 | 1.142167 | 0.4079601 |  | 67
2022-08-08 10:35 | 12 | 1 | 1.892 | 1.892 | 1.88 | 2.04 | 2.34 | 2.15 | 1.05 | 1.92 |  |  | 2.16 |  |  | 2.26 |  |  | 2.02 |  |  | 1.92 | 2.16 | 2.26 | 2.02 | 1.92 | 2.16 | 2.26 | 2.02 |  |  | 75 | 8 | 250 | [6 empty] | 1.98 | 1.892 | 0.028 | 0.268 | 0.368 | 0.128 | 0.198 | 0.028 | 0.268 | 0.368 | 0.128 | 0.198 | 0.1452256 |  | 68
2022-08-08 10:44 | 12 | 2 | 3.506 | 1.614 | 3.36 | 3.68 | 3.68 | 3.53 | 3.28 | 3.28 |  |  | 3.63 |  |  | 3.45 |  |  | 3.69 |  |  | 3.28 | 3.63 | 3.45 | 3.69 | 3.28 | 3.63 | 3.45 | 3.69 |  |  | 75 | 8 | 250 | [6 empty] | 3.51 | 3.506 | -0.226 | 0.124 | -0.056 | 0.184 | 0.0065 | -0.226 | 0.124 | -0.056 | 0.184 | 0.0065 | 0.1538088 |  | 70
2022-08-08 10:55 | 12 | 3 | 4.928 | 1.422 | 4.53 | 5.12 | 5.14 | 5.13 | 4.72 | 4.71 |  |  | 5.07 |  |  | 5.1 |  |  | 4.85 |  |  | 4.71 | 5.07 | 5.1 | 4.85 | 4.71 | 5.07 | 5.1 | 4.85 |  |  | 75 | 8 | 250 | [6 empty] | 4.93 | 4.928 | -0.218 | 0.142 | 0.172 | -0.078 | 0.0045 | -0.218 | 0.142 | 0.172 | -0.078 | 0.0045 | 0.1684947 |  | 71
2022-08-08 11:05 | 12 | 4 | 6.27 | 1.342 | 5.94 | 6.42 | 6.56 | 6.46 | 5.97 | 6.16 |  |  | 6.71 |  |  | 6.4 |  |  | 6.33 |  |  | 6.16 | 6.71 | 6.4 | 6.33 | 6.16 | 6.71 | 6.4 | 6.33 |  |  | 75 | 8 | 250 | [6 empty] | 6.33 | 6.27 | -0.11 | 0.44 | 0.13 | 0.06 | 0.13 | -0.11 | 0.44 | 0.13 | 0.06 | 0.13 | 0.1731913 |  | 73
2022-08-08 11:16 | 12 | 5 | 7.488 | 1.218 | 7.1 | 7.45 | 7.94 | 7.57 | 7.38 | 7.23 |  |  | 7.9 |  |  | 7.82 |  |  | 7.51 |  |  | 7.23 | 7.9 | 7.82 | 7.51 | 7.23 | 7.9 | 7.82 | 7.51 |  |  | 75 | 8 | 250 | [6 empty] | 7.54 | 7.488 | -0.258 | 0.412 | 0.332 | 0.022 | 0.127 | -0.258 | 0.412 | 0.332 | 0.022 | 0.127 | 0.2631494 |  | 74
2022-08-08 11:35 | 12 | 6 | 8.588 | 1.1 | 8.29 | 8.69 | 8.83 | 8.52 | 8.61 | 8.2 | 8.46 |  | 8.84 | 8.89 | 8.84 | 8.7 |  |  | 8.63 | 8.62 |  | 8.2 | 8.84 | 8.7 | 8.62 | 8.33 | 8.856667 | 8.7 | 8.625 |  |  | 75 | 8 | 250 | [6 empty] | 8.62 | 8.588 | -0.388 | 0.252 | 0.112 | 0.032 | 0.002 | -0.258 | 0.2686667 | 0.112 | 0.037 | 0.03991667 | 0.2055856 |  | 77
2022-08-08 11:52 | 12 | 7 | 9.66 | 1.072 | 9.23 | 9.79 | 9.87 | 9.8 | 9.61 | 9.29 | 9.56 |  | 9.97 | 9.99 |  | 10.2 | 10.07 |  | 9.64 | 9.7 |  | 9.29 | 9.97 | 10.07 | 9.64 | 9.425 | 9.98 | 10.135 | 9.67 |  |  | 75 | 8 | 250 | [6 empty] | 9.75 | 9.66 | -0.37 | 0.31 | 0.41 | -0.02 | 0.0825 | -0.235 | 0.32 | 0.475 | 0.01 | 0.1425 | 0.2560504 |  | 78
2022-08-08 12:00 | 12 | 8 | 10.658 | 0.998 | 10.2 | 10.65 | 10.97 | 10.82 | 10.65 | 10.45 | 10.59 |  | 10.84 | 10.83 |  | 10.88 | 10.81 |  | 10.34 | 10.62 |  | 10.45 | 10.83 | 10.81 | 10.34 | 10.52 | 10.835 | 10.845 | 10.48 |  |  | 75 | 8 | 250 | [6 empty] | 10.67 | 10.658 | -0.208 | 0.172 | 0.152 | -0.318 | -0.0505 | -0.138 | 0.177 | 0.187 | -0.178 | 0.012 | 0.1950618 |  | 80
2022-08-08 12:10 | 12 | 9 | 11.76 | 1.102 | 11.32 | 11.86 | 11.98 | 12.11 | 11.53 | 11.26 | 11.55 | 11.59 | 11.78 | 11.89 | 11.86 | 11.9 | 12 | 12.01 | 11.7 | 11.9 | 11.9 | 11.26 | 11.78 | 11.9 | 11.7 | 11.46667 | 11.84333 | 11.97 | 11.83333 |  |  | 75 | 8 | 250 | [6 empty] | 11.77 | 11.76 | -0.5 | 0.02 | 0.14 | -0.06 | -0.1 | -0.2933333 | 0.08333333 | 0.21 | 0.07333333 | 0.01833333 | 0.217271 |  | 81
2022-08-08 12:26 | 12 | 10 | 12.988 | 1.228 | 12.66 | 13.18 | 13.33 | 12.97 | 12.8 | 12.55 | 12.56 | 12.63 | 13 | 13.13 | 12.76 | 12.93 | 12.76 | 12.92 | 12.57 | 12.95 | 12.94 | 12.55 | 12.76 | 12.76 | 12.57 | 12.58 | 12.96333 | 12.87 | 12.82 |  |  | 75 | 8 | 250 | 60 | 8 | 250 |  |  |  | 12.86 | 12.988 | -0.438 | -0.228 | -0.228 | -0.418 | -0.328 | -0.408 | -0.02466667 | -0.118 | -0.168 | -0.1796667 | 0.2373625 |  | 83
2022-08-08 12:46 | 12 | 11 | 14.14 | 1.152 | 13.46 | 14.15 | 14.35 | 14.4 | 14.34 | 13.48 | 13.5 | 13.61 | 14 | 13.78 | 13.43 | 13.74 | 13.63 | 13.46 | 13.74 | 13.74 | 13.77 | 13.48 | 13.43 | 13.46 | 13.74 | 13.53 | 13.73667 | 13.61 | 13.75 |  |  | 75 | 8 | 250 | 60 | 8 | 250 |  |  |  | 13.8 | 14.14 | -0.66 | -0.71 | -0.68 | -0.4 | -0.6125 | -0.61 | -0.4033333 | -0.53 | -0.39 | -0.4833333 | 0.3098125 |  | 84
2022-08-08 14:13 | 12 | 12 | 15.336 | 1.196 | 14.71 | 15.64 | 15.34 | 15.64 | 15.35 | 14.63 | 14.45 | 14.42 | 15.16 | 14.81 | 14.85 | 14.85 | 14.43 | 14.8 | 14.82 | 14.48 | 14.73 | 14.42 | 14.81 | 14.43 | 14.48 | 14.5 | 14.94 | 14.69333 | 14.67667 |  |  | 75 | 8 | 250 | 60 | 8 | 250 |  |  |  | 14.89 | 15.336 | -0.916 | -0.526 | -0.906 | -0.856 | -0.801 | -0.836 | -0.396 | -0.6426667 | -0.6593333 | -0.6335 | 0.4057093 |  | 86
2022-08-08 14:28 | 12 | 13 | 16.222 | 0.886 | 15.36 | 16.47 | 16.44 | 16.57 | 16.27 | 15.59 | 15.34 | 15.64 | 15.46 | 15.45 | 15.59 | 15.75 | 15.54 | 15.52 | 15.76 | 15.54 | 15.51 | 15.34 | 15.45 | 15.52 | 15.51 | 15.52333 | 15.5 | 15.60333 | 15.60333 |  |  | 75 | 8 | 250 | 60 | 8 | 250 |  |  |  | 15.75 | 16.222 | -0.882 | -0.772 | -0.702 | -0.712 | -0.767 | -0.6986667 | -0.722 | -0.6186667 | -0.6186667 | -0.6645 | 0.4027382 |  | 87
2022-08-09 12:50 | 12 | 14 | 17.3 |  | 16.57 | 17.565 | 17.525 | 17.65 | 17.5 | 16.54 | 16.375 | 16.535 | 16.845 | 16.505 | 16.765 | 16.68 | 16.565 | 16.555 | 16.735 | 16.455 | 16.435 | 16.375 | 16.505 | 16.555 | 16.435 | 16.48333 | 16.705 | 16.6 | 16.54167 |  |  | 75 | 8 | 250 | 60 | 8 | 250 |  |  |  | 16.81 | 17.362 | -0.987 | -0.857 | -0.807 | -0.927 | -0.8945 | -0.8786667 | -0.657 | -0.762 | -0.8203333 | -0.7795 | 0.4328758 |  | 90
2022-08-09 13:08 | 12 | 15 | 18.502 | 1.202 | 17.78 | 18.66 | 18.61 | 18.73 | 18.73 | 17.49 | 17.41 | 17.43 | 18.23 | 17.56 | 17.94 | 17.61 | 17.59 | 17.59 | 17.71 | 17.37 | 17.36 | 17.41 | 17.56 | 17.59 | 17.36 | 17.44333 | 17.91 | 17.59667 | 17.48 |  |  | 75 | 8 | 250 | 60 | 8 | 250 |  |  |  | 17.87 | 18.502 | -1.092 | -0.942 | -0.912 | -1.142 | -1.022 | -1.058667 | -0.592 | -0.9053333 | -1.022 | -0.8945 | 0.4937534 |  | 91
2022-08-09 13:42 | 12 | 16 | 19.178 | 0.676 | 18.26 | 19.64 | 19.51 | 19.44 | 19.04 | 18.89 | 18.86 | 18.86 | 19.02 | 18.53 | 18.96 | 18.64 | 18.31 | 18.55 | 18.33 | 18.12 | 18.09 | 18.86 | 18.53 | 18.31 | 18.09 | 18.87 | 18.83667 | 18.5 | 18.18 |  |  | 60 | 8 | 250 | 75 | 8 | 250 | Correction based on new CPs |  |  | 18.77 | 19.178 | -0.318 | -0.648 | -0.868 | -1.088 | -0.7305 | -0.308 | -0.3413333 | -0.678 | -0.998 | -0.5813333 | 0.484984 |  | 94
2022-08-09 15:11 | 12 | 17 | 20.316 | 1.138 | 19.53 | 20.58 | 20.67 | 20.72 | 20.08 | 19.73 | 19.56 | 19.84 | 20.36 | 19.81 | 19.8 | 20.27 | 19.71 | 19.87 | 19.66 | 19.44 | 19.54 | 19.56 | 19.8 | 19.71 | 19.44 | 19.71 | 19.99 | 19.95 | 19.54667 |  |  | 60 | 8 | 250 | 75 | 8 | 250 | correction |  |  | 19.95 | 20.316 | -0.756 | -0.516 | -0.606 | -0.876 | -0.6885 | -0.606 | -0.326 | -0.366 | -0.7693333 | -0.5168333 | 0.4312186 |  | 95
2022-08-09 15:53 | 12 | 18 | 21.062 | 0.746 | 20.07 | 21.38 | 21.55 | 21.72 | 20.59 | 20.73 | 20.92 | 20.58 | 21.96 | 21.6 | 21 | 21.13 | 21.23 | 21.29 | 21.59 | 20.89 | 20.89 | 20.58 | 21 | 21.13 | 20.89 | 20.74333 | 21.52 | 21.21667 | 21.12333 |  |  | 60 | 8 | 250 | 75 | 8 | 250 | correction |  |  | 21.12 | 21.062 | -0.482 | -0.062 | 0.068 | -0.172 | -0.162 | -0.3186667 | 0.458 | 0.1546667 | 0.06133333 | 0.08883333 | 0.3991682 |  | 97
2022-08-10 10:08 | 13 | 1 | 1.946 | -19.116 | 1.72 | 2.02 | 2.07 | 2.01 | 1.91 | 1.73 |  |  | 2.29 |  |  | 2.16 |  |  | 1.69 |  |  | 1.73 | 2.29 | 2.16 | 1.69 | 1.73 | 2.29 | 2.16 | 1.69 |  |  | 60 |  | 200 |  |  |  | corri distance5 |  |  | 1.96 | 1.946 | -0.216 | 0.344 | 0.214 | -0.256 | 0.0215 | -0.216 | 0.344 | 0.214 | -0.256 | 0.0215 | 0.2175513 |  | 1
2022-08-10 10:16 | 13 | 2 | 3.69 | 1.744 | 3.53 | 4 | 3.63 | 3.86 | 3.43 | 3.32 |  |  | 3.74 |  |  | 3.81 |  |  | 3.55 |  |  | 3.32 | 3.74 | 3.81 | 3.55 | 3.32 | 3.74 | 3.81 | 3.55 |  |  | 60 | 6 | 200 | [6 empty] | 3.65 | 3.69 | -0.37 | 0.05 | 0.12 | -0.14 | -0.085 | -0.37 | 0.05 | 0.12 | -0.14 | -0.085 | 0.2240111 |  | 3
2022-08-10 10:24 | 13 | 3 | 5.178 | 1.488 | 4.77 | 5.34 | 5.51 | 5.41 | 4.86 | 5.11 |  |  | 5.64 |  |  | 5.48 |  |  | 5.2 |  |  | 5.11 | 5.64 | 5.48 | 5.2 | 5.11 | 5.64 | 5.48 | 5.2 |  |  | 60 | 6 | 200 | [6 empty] | 5.26 | 5.178 | -0.068 | 0.462 | 0.302 | 0.022 | 0.1795 | -0.068 | 0.462 | 0.302 | 0.022 | 0.1795 | 0.1835626 |  | 4
2022-08-10 10:31 | 13 | 4 | 6.472 | 1.294 | 6.23 | 6.62 | 6.72 | 6.5 | 6.29 | 6.36 |  |  | 6.8 |  |  | 6.65 |  |  | 6.43 |  |  | 6.36 | 6.8 | 6.65 | 6.43 | 6.36 | 6.8 | 6.65 | 6.43 |  |  | 60 | 6 | 200 | [6 empty] | 6.51 | 6.472 | -0.112 | 0.328 | 0.178 | -0.042 | 0.088 | -0.112 | 0.328 | 0.178 | -0.042 | 0.088 | 0.1590298 |  | 6
2022-08-10 10:40 | 13 | 5 | 7.564 | 1.092 | 7.23 | 7.31 | 7.8 | 7.74 | 7.74 | 7.46 |  |  | 7.89 |  |  | 7.77 |  |  | 7.69 |  |  | 7.46 | 7.89 | 7.77 | 7.69 | 7.46 | 7.89 | 7.77 | 7.69 |  |  | 60 | 6 | 200 | [6 empty] | 7.63 | 7.564 | -0.104 | 0.326 | 0.206 | 0.126 | 0.1385 | -0.104 | 0.326 | 0.206 | 0.126 | 0.1385 | 0.2058201 |  | 7
2022-08-10 10:48 | 13 | 6 | 8.952 | 1.388 | 8.75 | 9.31 | 9 | 8.96 | 8.74 | 8.9 |  |  | 9.18 |  |  | 9.13 |  |  | 8.84 |  |  | 8.9 | 9.18 | 9.13 | 8.84 | 8.9 | 9.18 | 9.13 | 8.84 |  |  | 60 | 6 | 200 | [6 empty] | 8.98 | 8.952 | -0.052 | 0.228 | 0.178 | -0.112 | 0.0605 | -0.052 | 0.228 | 0.178 | -0.112 | 0.0605 | 0.1673178 |  | 9
2022-08-10 10:58 | 13 | 7 | 10.22 | 1.268 | 9.81 | 10.41 | 10.31 | 10.36 | 10.21 | 9.96 |  |  | 10.2 |  |  | 10.32 |  |  | 10.1 |  |  | 9.96 | 10.2 | 10.32 | 10.1 | 9.96 | 10.2 | 10.32 | 10.1 |  |  | 60 | 6 | 200 | [6 empty] | 10.19 | 10.22 | -0.26 | -0.02 | 0.1 | -0.12 | -0.075 | -0.26 | -0.02 | 0.1 | -0.12 | -0.075 | 0.1602825 |  | 10
2022-08-10 11:16 | 13 | 8 | 11.258 | 1.038 | 11.01 | 11.43 | 11.5 | 11.35 | 11 | 11.19 |  |  | 11.45 |  |  | 11.5 |  |  | 11.31 |  |  | 11.19 | 11.45 | 11.5 | 11.31 | 11.19 | 11.45 | 11.5 | 11.31 |  |  | 60 | 6 | 200 | [6 empty] | 11.3 | 11.258 | -0.068 | 0.192 | 0.242 | 0.052 | 0.1045 | -0.068 | 0.192 | 0.242 | 0.052 | 0.1045 | 0.1135782 |  | 12
2022-08-10 11:25 | 13 | 9 | 12.372 | 1.114 | 12.07 | 12.52 | 12.48 | 12.56 | 12.23 | 12.18 | 12.3 | 12.3 | 12.49 | 12.5 | 12.62 | 12.66 | 12.62 | 12.47 | 12.48 | 12.35 | 12.3 | 12.18 | 12.49 | 12.47 | 12.3 | 12.26 | 12.53667 | 12.58333 | 12.37667 |  |  | 60 | 6 | 200 | [6 empty] | 12.42 | 12.372 | -0.192 | 0.118 | 0.098 | -0.072 | -0.012 | -0.112 | 0.1646667 | 0.2113333 | 0.004666667 | 0.06716667 | 0.1401971 |  | 13
2022-08-10 11:33 | 13 | 10 | 13.48 | 1.108 | 13.4 | 13.75 | 13.59 | 13.6 | 13.06 | 13.65 | 13.85 | 13.82 | 13.89 | 14.21 | 14.02 | 13.96 | 14.06 | 13.82 | 13.85 | 13.86 | 13.64 | 13.65 | 13.89 | 13.82 | 13.64 | 13.77333 | 14.04 | 13.94667 | 13.78333 |  |  | 60 | 6 | 200 | 80 | 6 | 200 |  |  |  | 13.77 | 13.48 | 0.17 | 0.41 | 0.34 | 0.16 | 0.27 | 0.2933333 | 0.56 | 0.4666667 | 0.3033333 | 0.4058333 | 0.1773294 |  | 15
2022-08-10 11:52 | 13 | 11 | 14.85 | 1.37 | 14.5 | 15.13 | 14.98 | 14.95 | 14.69 | 15.18 | 15.23 | 15.2 | 15.38 | 15.68 | 15.66 | 15.51 | 15.76 | 15.72 | 15.48 | 15.55 | 15.6 | 15.18 | 15.38 | 15.51 | 15.48 | 15.20333 | 15.57333 | 15.66333 | 15.54333 |  |  | 60 | 6 | 200 | 80 | 6 | 200 |  |  |  | 15.31 | 14.85 | 0.33 | 0.53 | 0.66 | 0.63 | 0.5375 | 0.3533333 | 0.7233333 | 0.8133333 | 0.6933333 | 0.6458333 | 0.2710421 |  | 16
2022-08-10 12:03 | 13 | 12 | 16.148 | 1.298 | 15.92 | 16.43 | 16.28 | 16.15 | 15.96 | 16.73 | 16.79 | 16.69 | 17.08 | 17.26 | 17.26 | 17.3 | 17.24 | 17.03 | 17.2 | 17.02 | 16.89 | 16.69 | 17.08 | 17.03 | 16.89 | 16.73667 | 17.2 | 17.19 | 17.03667 |  |  | 60 | 6 | 200 | 80 | 6 | 200 |  |  |  | 16.78 | 16.148 | 0.542 | 0.932 | 0.882 | 0.742 | 0.7745 | 0.5886667 | 1.052 | 1.042 | 0.8886667 | 0.8928333 | 0.3722518 |  | 18
2022-08-10 12:17 | 13 | 13 | 17.426 | 1.278 | 17.15 | 17.59 | 17.6 | 17.66 | 17.13 | 17.94 | 18.02 | 17.75 | 18.52 | 18.78 | 18.46 | 18.61 | 19.04 | 18.34 | 18.52 | 18.58 | 18.65 | 17.75 | 18.46 | 18.34 | 18.52 | 17.90333 | 18.58667 | 18.66333 | 18.58333 |  |  | 60 | 6 | 200 | 80 | 6 | 200 |  |  |  | 18.14 | 17.426 | 0.324 | 1.034 | 0.914 | 1.094 | 0.8415 | 0.4773333 | 1.160667 | 1.237333 | 1.157333 | 1.008167 | 0.4705842 |  | 19
2022-08-10 13:19 | 13 | 14 | 18.926 | 1.5 | 18.72 | 19.05 | 18.92 | 19.18 | 18.76 | 18.78 | 19.13 | 19.13 | 19.46 | 19.84 | 19.85 | 19.78 | 19.95 | 19.8 | 19.61 | 19.9 | 19.84 | 18.78 | 19.46 | 19.78 | 19.61 | 19.01333 | 19.71667 | 19.84333 | 19.78333 |  |  | 80 | 6 | 200 | 60 | 6 | 200 | correction with CP |  |  | 19.39 | 18.926 | -0.146 | 0.534 | 0.854 | 0.684 | 0.4815 | 0.08733333 | 0.7906667 | 0.9173333 | 0.8573333 | 0.6631667 | 0.4076565 |  | 21
2022-08-10 14:38 | 13 | 15 | 20.334 | 1.408 | 19.9 | 20.56 | 20.59 | 20.6 | 20.02 | 19.99 | 20.08 | 19.56 | 20.53 | 20.65 | 20.83 | 20.81 | 20.91 | 20.95 | 20.75 | 20.79 | 20.87 | 19.56 | 20.53 | 20.81 | 20.75 | 19.87667 | 20.67 | 20.89 | 20.80333 |  |  | 80 | 6 | 200 | 60 | 6 | 200 | correction with New CP |  |  | 20.49 | 20.334 | -0.774 | 0.196 | 0.476 | 0.416 | 0.0785 | -0.4573333 | 0.336 | 0.556 | 0.4693333 | 0.226 | 0.3929352 |  | 22
2022-08-10 15:35 | 13 | 16 | 21.734 | 1.4 | 20.94 | 22.29 | 21.92 | 22.08 | 21.44 | 21.1 | 21.15 | 21.17 | 22.16 | 22.14 | 22.28 | 22.27 | 22.27 | 22.4 | 22.26 | 22.32 | 22.23 | 21.1 | 22.14 | 22.27 | 22.23 | 21.14 | 22.19333 | 22.31333 | 22.27 |  |  | 80 | 6 | 200 | 60 | 6 | 200 | Correction with new CP |  |  | 21.91 | 21.734 | -0.634 | 0.406 | 0.536 | 0.496 | 0.201 | -0.594 | 0.4593333 | 0.5793333 | 0.536 | 0.2451667 | 0.4606279 |  | 24
2022-08-10 15:59 | 13 | 17 | 22.918 | 1.184 | 22.46 | 23.26 | 23.08 | 23.35 | 22.44 | 22.49 | 22.64 | 22.56 | 22.84 | 22.94 | 22.86 | 23.06 | 23.34 | 23.25 | 23.43 | 23.08 | 23.2 | 22.49 | 22.84 | 23.06 | 23.08 | 22.56333 | 22.88 | 23.21667 | 23.23667 |  |  | 80 | 6 | 200 | 60 | 6 | 200 | correction with new CP |  |  | 22.96 | 22.918 | -0.428 | -0.078 | 0.142 | 0.162 | -0.0505 | -0.3546667 | -0.038 | 0.2986667 | 0.3186667 | 0.05616667 | 0.2966447 |  | 25
2022-08-11 11:11 | 14 | 1 | 3.118 | -19.8 | 2.8 | 3.02 | 3.18 | 3.24 | 3.35 | 2.85 |  |  | 3.25 |  |  | 3.37 |  |  | 3.24 |  |  | 2.85 | 3.25 | 3.37 | 3.24 | 2.85 | 3.25 | 3.37 | 3.24 |  |  | 80 | 6 | 200 |  |  |  | distance5 |  |  | 3.14 | 3.118 | -0.268 | 0.132 | 0.252 | 0.122 | 0.0595 | -0.268 | 0.132 | 0.252 | 0.122 | 0.0595 | 0.1736718 |  | 1
2022-08-11 11:20 | 14 | 2 | 4.604 | 1.486 | 4.57 | 4.55 | 4.76 | 4.61 | 4.53 | 4.52 |  |  | 4.77 |  |  | 4.81 |  |  | 4.46 |  |  | 4.52 | 4.77 | 4.81 | 4.46 | 4.52 | 4.77 | 4.81 | 4.46 |  |  | 80 | 6 | 200 | [6 empty] | 4.62 | 4.604 | -0.084 | 0.166 | 0.206 | -0.144 | 0.036 | -0.084 | 0.166 | 0.206 | -0.144 | 0.036 | 0.1390444 |  | 4
2022-08-11 11:25 | 14 | 3 | 6.52 | 1.916 | 6.35 | 6.6 | 6.66 | 6.57 | 6.42 | 6.16 |  |  | 6.76 |  |  | 6.62 |  |  | 6.26 |  |  | 6.16 | 6.76 | 6.62 | 6.26 | 6.16 | 6.76 | 6.62 | 6.26 |  |  | 80 | 6 | 200 | [6 empty] | 6.49 | 6.52 | -0.36 | 0.24 | 0.1 | -0.26 | -0.07 | -0.36 | 0.24 | 0.1 | -0.26 | -0.07 | 0.2210904 |  | 7
2022-08-11 11:37 | 14 | 4 | 7.792 | 1.272 | 7.57 | 7.81 | 7.97 | 7.92 | 7.69 | 7.45 |  |  | 7.91 |  |  | 7.84 |  |  | 7.55 |  |  | 7.45 | 7.91 | 7.84 | 7.55 | 7.45 | 7.91 | 7.84 | 7.55 |  |  | 80 | 6 | 200 | [6 empty] | 7.75 | 7.792 | -0.342 | 0.118 | 0.048 | -0.242 | -0.1045 | -0.342 | 0.118 | 0.048 | -0.242 | -0.1045 | 0.1995352 |  | 9
2022-08-11 11:54 | 14 | 5 | 9.21 | 1.418 | 8.9 | 9.35 | 9.43 | 9.34 | 9.03 | 8.89 |  |  | 9.39 |  |  | 9.29 |  |  | 8.96 |  |  | 8.89 | 9.39 | 9.29 | 8.96 | 8.89 | 9.39 | 9.29 | 8.96 |  |  | 80 | 6 | 200 | [6 empty] | 9.18 | 9.21 | -0.32 | 0.18 | 0.08 | -0.25 | -0.0775 | -0.32 | 0.18 | 0.08 | -0.25 | -0.0775 | 0.2175513 |  | 10
2022-08-11 12:03 | 14 | 6 | 10.66 | 1.45 | 10.36 | 10.8 | 10.87 | 10.8 | 10.47 | 10.49 |  |  | 10.99 |  |  | 10.88 |  |  | 10.56 |  |  | 10.49 | 10.99 | 10.88 | 10.56 | 10.49 | 10.99 | 10.88 | 10.56 |  |  | 80 | 6 | 200 | [6 empty] | 10.69 | 10.66 | -0.17 | 0.33 | 0.22 | -0.1 | 0.07 | -0.17 | 0.33 | 0.22 | -0.1 | 0.07 | 0.1801851 |  | 12
2022-08-11 12:12 | 14 | 7 | 12.112 | 1.452 | 11.72 | 12.29 | 12.34 | 12.19 | 12.02 | 12.09 |  |  | 12.5 |  |  | 12.28 |  |  | 11.99 |  |  | 12.09 | 12.5 | 12.28 | 11.99 | 12.09 | 12.5 | 12.28 | 11.99 |  |  | 80 | 6 | 200 | [6 empty] | 12.16 | 12.112 | -0.022 | 0.388 | 0.168 | -0.122 | 0.103 | -0.022 | 0.388 | 0.168 | -0.122 | 0.103 | 0.1679286 |  | 13
2022-08-11 12:20 | 14 | 8 | 13.598 | 1.486 | 13.28 | 13.9 | 13.75 | 13.62 | 13.44 | 13.15 |  |  | 13.53 |  |  | 13.62 |  |  | 13.48 |  |  | 13.15 | 13.53 | 13.62 | 13.48 | 13.15 | 13.53 | 13.62 | 13.48 |  |  | 80 | 6 | 200 | [6 empty] | 13.53 | 13.598 | -0.448 | -0.068 | 0.022 | -0.118 | -0.153 | -0.448 | -0.068 | 0.022 | -0.118 | -0.153 | 0.2351899 |  | 15
2022-08-11 12:24 | 14 | 9 | 14.954 | 1.356 | 14.61 | 15.05 | 15.14 | 14.99 | 14.98 | 14.59 | 14.84 | 14.96 | 15.15 | 15.16 | 15.23 | 14.91 | 15.17 | 15.14 | 14.84 | 14.81 | 14.81 | 14.59 | 15.15 | 14.91 | 14.81 | 14.79667 | 15.18 | 15.07333 | 14.82 |  |  | 80 | 6 | 200 | [6 empty] | 14.96 | 14.954 | -0.364 | 0.196 | -0.044 | -0.144 | -0.089 | -0.1573333 | 0.226 | 0.1193333 | -0.134 | 0.0135 | 0.1832173 |  | 16
2022-08-11 12:41 | 14 | 10 | 16.208 | 1.254 | 15.88 | 16.42 | 16.3 | 16.34 | 16.1 | 15.9 | 15.96 | 16.37 | 16.21 | 16.26 | 16.44 | 16.22 | 16.08 | 16.1 | 15.81 | 15.98 | 15.83 | 15.9 | 16.21 | 16.08 | 15.81 | 16.07667 | 16.30333 | 16.13333 | 15.87333 |  |  | 80 | 6 | 200 | 60 | 6 | 200 |  |  |  | 16.13 | 16.208 | -0.308 | 0.002 | -0.128 | -0.398 | -0.208 | -0.1313333 | 0.09533333 | -0.07466667 | -0.3346667 | -0.1113333 | 0.2133809 |  | 18
2022-08-11 15:09 | 14 | 11 | 17.53 | 1.322 | 17.3 | 17.8 | 17.99 | 17.15 | 17.41 | 17.26 | 17.08 | 17.07 | 18.05 | 17.73 | 17.51 | 17.73 | 17.68 | 17.48 | 17.44 | 17.14 | 16.91 | 17.07 | 17.51 | 17.48 | 16.91 | 17.13667 | 17.76333 | 17.63 | 17.16333 |  |  | 80 | 6 | 200 | 60 | 6 | 200 |  |  |  | 17.45 | 17.53 | -0.46 | -0.02 | -0.05 | -0.62 | -0.2875 | -0.3933333 | 0.2333333 | 0.1 | -0.3666667 | -0.1066667 | 0.3564347 |  | 19
2022-08-11 15:13 | 14 | 12 | 19.226 | 1.696 | 18.8 | 19.45 | 19.43 | 19.34 | 19.11 | 18.55 | 18.63 | 18.61 | 19.23 | 18.5 | 19.08 | 18.9 | 18.76 | 18.75 | 18.65 | 18.38 | 18.37 | 18.55 | 18.5 | 18.75 | 18.37 | 18.59667 | 18.93667 | 18.80333 | 18.46667 |  |  | 80 | 6 | 200 | 60 | 6 | 200 |  |  |  | 18.86 | 19.226 | -0.676 | -0.726 | -0.476 | -0.856 | -0.6835 | -0.6293333 | -0.2893333 | -0.4226667 | -0.7593333 | -0.5251667 | 0.3744749 |  | 21
2022-08-11 15:50 | 14 | 13 | 20.222 | 0.996 | 19.91 | 20.31 | 20.57 | 20.28 | 20.04 | 19.46 | 19.51 | 19.62 | 19.73 | 20.29 | 19.4 | 19.91 | 19.75 | 19.5 | 19.81 | 19.29 | 19.21 | 19.46 | 19.4 | 19.5 | 19.21 | 19.53 | 19.80667 | 19.72 | 19.43667 |  |  | 80 | 6 | 200 | 60 | 6 | 200 |  |  |  | 19.8 | 20.222 | -0.762 | -0.822 | -0.722 | -1.012 | -0.8295 | -0.692 | -0.4153333 | -0.502 | -0.7853333 | -0.5986667 | 0.4161696 |  | 23
2022-08-11 16:40 | 14 | 14 | 21.72 | 1.498 | 21.13 | 22.05 | 21.83 | 21.87 | 21.72 | 21.53 | 21.11 | 21.17 | 22 | 21.61 | 21.48 | 21.85 | 21.31 | 21.32 | 21.57 | 20.94 | 21.18 | 21.11 | 21.48 | 21.31 | 20.94 | 21.27 | 21.69667 | 21.49333 | 21.23 |  |  | 60 | 6 | 200 | 80 | 6 | 200 | correction with CP |  |  | 21.51 | 21.72 | -0.61 | -0.24 | -0.41 | -0.78 | -0.51 | -0.45 | -0.02333333 | -0.2266667 | -0.49 | -0.2975 | 0.3461805 |  | 28
2022-08-12 10:32 | 14 | 15 | 22.752 | 1.032 | 22.26 | 22.75 | 23.11 | 23.04 | 22.6 | 22.86 | 22.9 | 22.78 | 23.32 | 23.48 | 23.37 | 22.79 | 22.96 | 22.9 | 22.76 | 22.47 | 22.48 | 22.78 | 23.32 | 22.79 | 22.47 | 22.84667 | 23.39 | 22.88333 | 22.57 |  |  | 60 | 6 | 200 | 80 | 6 | 200 | Correction with CP . robot misaligned stopped half way and redeposited. |  |  | 22.87 | 22.752 | 0.028 | 0.568 | 0.038 | -0.282 | 0.088 | 0.09466667 | 0.638 | 0.1313333 | -0.182 | 0.1705 | 0.2949302 |  | 33
2022-08-12 11:37 | 14 | 16 | 24.224 | 1.472 | 23.61 | 24.41 | 24.51 | 24.72 | 23.87 | 24.81 | 24.99 | 24.99 | 25.13 | 25 | 25.26 | 24.32 | 24.48 | 24.52 | 24.1 | 24.21 | 24.1 | 24.81 | 25 | 24.32 | 24.1 | 24.93 | 25.13 | 24.44 | 24.13667 |  |  | 60 | 6 | 200 | 80 | 6 | 200 | correction with new CP |  |  | 24.53 | 24.224 | 0.586 | 0.776 | 0.096 | -0.124 | 0.3335 | 0.706 | 0.906 | 0.216 | -0.08733333 | 0.4351667 | 0.3793353 |  | 35
2022-08-12 12:10 | 14 | 17 | 25.958 | 1.734 | 25.45 | 26.14 | 26.29 | 26.23 | 25.68 | 26.09 | 26.35 | 26.22 | 26.46 | 26.45 | 26.3 | 26.06 | 26.31 | 26.25 | 25.98 | 25.63 | 25.87 | 26.09 | 26.3 | 26.06 | 25.63 | 26.22 | 26.40333 | 26.20667 | 25.82667 |  |  | 60 | 6 | 200 | 80 | 6 | 200 | correction with CP |  |  | 26.1 | 25.958 | 0.132 | 0.342 | 0.102 | -0.328 | 0.062 | 0.262 | 0.4453333 | 0.2486667 | -0.1313333 | 0.2061667 | 0.2228025 |  | 37
2022-08-12 12:42 | 14 | 18 | 27.668 | 1.71 | 26.94 | 28.17 | 28.05 | 27.72 | 27.46 | 27.37 | 27.59 | 27.75 | 28.06 | 27.9 | 27.91 | 28.04 | 28.06 | 27.85 | 27.54 | 27.56 | 27.55 | 27.37 | 27.9 | 27.85 | 27.54 | 27.57 | 27.95667 | 27.98333 | 27.55 |  |  | 60 | 6 | 200 | 80 | 6 | 200 | correction with CP |  |  | 27.74 | 27.668 | -0.298 | 0.232 | 0.182 | -0.128 | -0.003 | -0.098 | 0.2886667 | 0.3153333 | -0.118 | 0.097 | 0.2451588 |  | 39
2022-08-12 14:08 | 14 | 19 | 29.002 | 1.334 | 27.88 | 29.45 | 29.61 | 29.27 | 28.8 | 28.5 | 28.7 | 28.72 | 29.26 | 29.5 | 29.17 | 29.5 | 29.64 | 29.47 | 29.01 | 29.01 | 28.83 | 28.5 | 29.17 | 29.47 | 28.83 | 28.64 | 29.31 | 29.53667 | 28.95 |  |  | 60 | 6 | 200 | 80 | 6 | 200 | correction with CP |  |  | 29.08 | 29.002 | -0.502 | 0.168 | 0.468 | -0.172 | -0.0095 | -0.362 | 0.308 | 0.5346667 | -0.052 | 0.1071667 | 0.364237 |  | 40