## Fig 10a
PTA
| Current | Voltage | Travel Speed | Wire Feed Speed | Maximum Wall Width | Predicted Max. Wall Width
| [A] | [v] | [mm/s] | [mm/s] | [mm] | [mm]
1 | 178 | 24 | 2 | 25 | 10.85 | 9.23
2 | 179 | 24 | 1.6 | 25 | 11.47 | 10.7
3 | 179 | 24 | 2 | 25 | 11.1 | 9.35
4 | 150 | 22 | 1.5 | 23.3 | 9.95 | 10.19
5 | 198 | 26 | 3 | 30 | 9.4 | 7.93
6 | 132 | 22 | 1.5 | 18.3 | 9.45 | 9.23
7 | 201 | 25 | 2 | 16.7 | 9.9 | 9.5
8 | 238 | 29 | 2 | 23.3 | 12.39 | 11.38
9 | 173 | 23 | 2 | 25 | 10.15 | 9.2
10 | 170 | 23 | 1.5 | 23.3 | 11.65 | 9.5
11 | 179 | 24 | 2.2 | 25 | 9.8 | 8.82

## Fig. 10b
PTA
| Current | Voltage | Travel Speed | Wire Feed Speed | Effective Wall Width | Predicted Effective Wall Width
| [A] | [v] | [mm/s] | [mm/s] | [mm] | [mm]
1 | 178 | 24 | 2 | 25 | 8.85 | 8.99
2 | 179 | 24 | 1.6 | 25 | 9.85 | 10.35
3 | 179 | 24 | 2 | 25 | 9.93 | 9.02
4 | 150 | 22 | 1.5 | 23.3 | 8.25 | 9.7
5 | 198 | 26 | 3 | 30 | 7.8 | 7.62
6 | 132 | 22 | 1.5 | 18.3 | 8.15 | 8.91
7 | 201 | 25 | 2 | 16.7 | 9.1 | 9.37
8 | 238 | 29 | 2 | 23.3 | 11.05 | 11.2
9 | 173 | 23 | 2 | 25 | 8.5 | 8.86
10 | 170 | 23 | 1.5 | 23.3 | 8.75 | 10.1
11 | 179 | 24 | 2.2 | 25 | 8.25 | 8.51

## Fig. 10c
PTA
| Current | Voltage | Travel Speed | Wire Feed Speed | Layer Height | Predicted Layer Height
| [A] | [v] | [mm/s] | [mm/s] | [mm] | [mm]
1 | 178 | 24 | 2 | 25 | 1.34 | 1.57
2 | 179 | 24 | 1.6 | 25 | 1.57 | 1.7
3 | 179 | 24 | 2 | 25 | 1.47 | 1.5
4 | 150 | 22 | 1.5 | 23.3 | 1.75 | 1.8
5 | 198 | 26 | 3 | 30 | 1.3 | 1.48
6 | 132 | 22 | 1.5 | 18.3 | 1.45 | 1.54
7 | 201 | 25 | 2 | 16.7 | 1.31 | 1
8 | 238 | 29 | 2 | 23.3 | 1.1 | 1.17
9 | 173 | 23 | 2 | 25 | 1.36 | 1.5
10 | 170 | 23 | 1.5 | 23.3 | 1.53 | 1.7
11 | 179 | 24 | 2.2 | 25 | 1.32 | 1.5

## Fig. 11a
CW-GMA
| Hot wire feed Speed | Cold wire feed Speed | Travel Speed | Maximum Wall Width | Predicted Max. Wall Width
| [m/min] | [m/min] | [mm/s] | [mm] | [mm]
1 | 8.59718 | 6 | 16 | 7.77 | 8.39
2 | 12 | 9 | 14.5 | 12.02 | 11.31
3 | 10.3482 | 7.5106 | 9.5106 | 13.78 | 13.36
4 | 12 | 10 | 14 | 13.04 | 11.65
5 | 7 | 3.5 | 8 | 12.09 | 11.1
6 | 8 | 4 | 16 | 8.44 | 7.79
7 | 10 | 5 | 10.4 | 12.08 | 11.98
8 | 10.8 | 6.6 | 12.9957 | 11.41 | 11.17
9 | 9.1 | 4.55 | 8 | 13.65 | 13.13
10 | 8.33085 | 6 | 8 | 13.93 | 12.76
11 | 7 | 5 | 10.4 | 9.89 | 9.75
12 | 10.4059 | 8.3444 | 13.01 | 11.27 | 11.1
13 | 7 | 5 | 8 | 10.49 | 11.5
14 | 9 | 8 | 15 | 8.71 | 9.25
15 | 7 | 5 | 16 | 8.05 | 7.48
16 | 8.35296 | 4.99733 | 9.75898 | 11.26 | 11
17 | 10.3378 | 6.51119 | 15.7444 | 9.44 | 9.6
18 | 12 | 9 | 11 | 12.9 | 13.51
19 | 7.87732 | 6.08569 | 13.338 | 9.51 | 9
20 | 7 | 3.5 | 12.5 | 8.1 | 8.4

## Fig. 11b
CW-GMA
| Hot wire feed Speed | Cold wire feed Speed | Travel Speed | Effective Wall Width | Predicted Effective Wall Width
| [m/min] | [m/min] | [mm/s] | [mm] | [mm]
1 | 8.59718 | 6 | 16 | 6.22 | 7.66
2 | 12 | 9 | 14.5 | 7.63 | 10.3
3 | 10.3482 | 7.5106 | 9.5106 | 9.61 | 12.19
4 | 12 | 10 | 14 | 7.5 | 10.53
5 | 7 | 3.5 | 8 | 9.67 | 10.28
6 | 8 | 4 | 16 | 6.03 | 7.23
7 | 10 | 5 | 10.4 | 9.38 | 11.18
8 | 10.8 | 6.6 | 12.9957 | 8.41 | 10.36
9 | 9.1 | 4.55 | 8 | 9.73 | 12.18
10 | 8.33085 | 6 | 8 | 8.87 | 11.57
11 | 7 | 5 | 10.4 | 6.49 | 8.9
12 | 10.4059 | 8.3444 | 13.01 | 7.77 | 10
13 | 7 | 5 | 8 | 7.43 | 10.49
14 | 9 | 8 | 15 | 6.4 | 8.28
15 | 7 | 5 | 16 | 4.69 | 6.85
16 | 8.35296 | 4.99733 | 9.75898 | 8.05 | 10.1
17 | 10.3378 | 6.51119 | 15.7444 | 6.74 | 8.87
18 | 12 | 9 | 11 | 9.07 | 12.34
19 | 7.87732 | 6.08569 | 13.338 | 6.11 | 8.16
20 | 7 | 3.5 | 12.5 | 5.84 | 7.81

## Fig. 11c
CW-GMA
| Hot wire feed Speed | Cold wire feed Speed | Travel Speed | Layer Height | Predicted Layer Height
| [m/min] | [m/min] | [mm/s] | [mm] | [mm]
1 | 8.59718 | 6 | 16 | 2.34 | 2.25
2 | 12 | 9 | 14.5 | 2.76 | 2.64
3 | 10.3482 | 7.5106 | 9.5106 | 2.85 | 2.9
4 | 12 | 10 | 14 | 2.54 | 2.81
5 | 7 | 3.5 | 8 | 2.33 | 2.4
6 | 8 | 4 | 16 | 1.97 | 1.95
7 | 10 | 5 | 10.4 | 2.48 | 2.43
8 | 10.8 | 6.6 | 12.9957 | 2.58 | 2.44
9 | 9.1 | 4.55 | 8 | 2.72 | 2.64
10 | 8.33085 | 6 | 8 | 2.93 | 2.92
11 | 7 | 5 | 10.4 | 2.72 | 2.44
12 | 10.4059 | 8.3444 | 13.01 | 2.99 | 2.71
13 | 7 | 5 | 8 | 2.84 | 2.69
14 | 9 | 8 | 15 | 2.72 | 2.58
15 | 7 | 5 | 16 | 2.17 | 2.06
16 | 8.35296 | 4.99733 | 9.75898 | 2.61 | 2.54
17 | 10.3378 | 6.51119 | 15.7444 | 2.33 | 2.27
18 | 12 | 9 | 11 | 3.1 | 2.92
19 | 7.87732 | 6.08569 | 13.338 | 2.54 | 2.42
20 | 7 | 3.5 | 12.5 | 2.24 | 2.03

## Fig. 12a
PTA
| Maximum Wall Width | Effective Wall Width | Layer Height | Current | Predicted Current
| [mm] | [mm] | [mm] | [A] | [A]
1 | 10.85 | 8.85 | 1.34 | 178 | 181
2 | 11.47 | 9.85 | 1.57 | 179 | 168
3 | 11.1 | 9.93 | 1.47 | 179 | 172
4 | 9.95 | 8.25 | 1.75 | 150 | 141
5 | 9.4 | 7.8 | 1.3 | 198 | 195
6 | 9.45 | 8.15 | 1.45 | 132 | 135
7 | 9.9 | 9.1 | 1.31 | 201 | 177
8 | 12.39 | 11.05 | 1.1 | 238 | 211
9 | 10.15 | 8.5 | 1.36 | 173 | 181
10 | 11.65 | 8.75 | 1.53 | 170 | 164
11 | 9.8 | 8.25 | 1.32 | 179 | 176

## Fig. 12b
PTA
| Maximum Wall Width | Effective Wall Width | Layer Height | Voltage | Predicted Voltage
| [mm] | [mm] | [mm] | [v] | [v]
1 | 10.85 | 8.85 | 1.34 | 24 | 24
2 | 11.47 | 9.85 | 1.57 | 24 | 23
3 | 11.1 | 9.93 | 1.47 | 24 | 23.6
4 | 9.95 | 8.25 | 1.75 | 22 | 21
5 | 9.4 | 7.8 | 1.3 | 26 | 25
6 | 9.45 | 8.15 | 1.45 | 22 | 21
7 | 9.9 | 9.1 | 1.31 | 26 | 24
8 | 12.39 | 11.05 | 1.1 | 29 | 26
9 | 10.15 | 8.5 | 1.36 | 23 | 24
10 | 11.65 | 8.75 | 1.53 | 23 | 23
11 | 9.8 | 8.25 | 1.32 | 24 | 23.9

## Fig. 12c
PTA
| Maximum Wall Width | Effective Wall Width | Layer Height | Travel Speed | Predicted Travel Speed
| [mm] | [mm] | [mm] | [mm/s] | [mm/s]
1 | 10.85 | 8.85 | 1.34 | 2 | 1.99
2 | 11.47 | 9.85 | 1.57 | 1.6 | 1.61
3 | 11.1 | 9.93 | 1.47 | 2 | 1.78
4 | 9.95 | 8.25 | 1.75 | 1.5 | 1.58
5 | 9.4 | 7.8 | 1.3 | 3 | 2.84
6 | 9.45 | 8.15 | 1.45 | 1.5 | 1.56
7 | 9.9 | 9.1 | 1.31 | 2 | 2.23
8 | 12.39 | 11.05 | 1.1 | 2 | 1.96
9 | 10.15 | 8.5 | 1.36 | 2 | 1.99
10 | 11.65 | 8.75 | 1.53 | 1.5 | 1.52
11 | 9.8 | 8.25 | 1.32 | 2.2 | 2.24

## Fig. 13a
CW-GMA
| Maximum Wall Width | Effective Wall Width | Layer Height | Current | Predicted Current
| [mm] | [mm] | [mm] | [A] | [A]
1 | 7.77 | 6.22 | 2.34 | 340 | 341
2 | 12.02 | 7.63 | 2.76 | 404 | 408
3 | 13.78 | 9.61 | 2.85 | 371 | 378
4 | 14.88 | 10.34 | 2.79 | 374 | 368
5 | 12.09 | 9.67 | 2.33 | 270 | 301
6 | 8.44 | 6.03 | 1.97 | 301 | 313
7 | 12.08 | 9.38 | 2.48 | 363 | 354
8 | 11.41 | 8.41 | 2.58 | 381 | 372
9 | 13.65 | 9.73 | 2.72 | 362 | 331
10 | 13.93 | 8.87 | 2.93 | 316 | 328
11 | 9.89 | 6.49 | 2.72 | 270 | 265
12 | 11.27 | 7.77 | 2.99 | 372 | 351
13 | 10.49 | 7.43 | 2.84 | 270 | 264
14 | 8.71 | 6.4 | 2.72 | 340 | 310
15 | 8.05 | 4.69 | 2.17 | 270 | 288
16 | 11.26 | 8.05 | 2.61 | 316 | 313
17 | 9.44 | 6.74 | 2.33 | 370 | 363
18 | 12.9 | 9.07 | 3.1 | 404 | 391
19 | 9.51 | 6.11 | 2.54 | 301 | 304
20 | 8.1 | 5.84 | 2.24 | 270 | 259

## Fig. 13b
CW-GMA
| Maximum Wall Width | Effective Wall Width | Layer Height | Voltage | Predicted Voltage
| [mm] | [mm] | [mm] | [v] | [v]
1 | 7.77 | 6.22 | 2.34 | 34 | 34.75
2 | 12.02 | 7.63 | 2.76 | 38 | 37
3 | 13.78 | 9.61 | 2.85 | 36 | 36.36
4 | 14.88 | 10.34 | 2.79 | 36 | 35.98
5 | 12.09 | 9.67 | 2.33 | 30 | 32.25
6 | 8.44 | 6.03 | 1.97 | 32 | 33.1
7 | 12.08 | 9.38 | 2.48 | 35 | 35.2
8 | 11.41 | 8.41 | 2.58 | 36 | 36.12
9 | 13.65 | 9.73 | 2.72 | 35 | 34
10 | 13.93 | 8.87 | 2.93 | 33 | 34
11 | 9.89 | 6.49 | 2.72 | 30 | 30.2
12 | 11.27 | 7.77 | 2.99 | 36 | 35
13 | 10.49 | 7.43 | 2.84 | 30 | 30.08
14 | 8.71 | 6.4 | 2.72 | 34 | 32.98
15 | 8.05 | 4.69 | 2.17 | 30 | 32.1
16 | 11.26 | 8.05 | 2.61 | 33 | 33.15
17 | 9.44 | 6.74 | 2.33 | 36 | 35.7
18 | 12.9 | 9.07 | 3.1 | 38 | 36.8
19 | 9.51 | 6.11 | 2.54 | 32 | 32.61
20 | 8.1 | 5.84 | 2.24 | 30 | 29.75

## Fig. 13c
CW-GMA
| Maximum Wall Width | Effective Wall Width | Layer Height | Travel Speed | Predicted Travel Speed
| [mm] | [mm] | [mm] | [mm/s] | [mm/s]
1 | 7.77 | 6.22 | 2.34 | 10 | 9.06
2 | 12.02 | 7.63 | 2.76 | 14.5 | 13.1
3 | 13.78 | 9.61 | 2.85 | 9.5 | 9.32
4 | 14.88 | 10.34 | 2.79 | 8 | 8.06
5 | 12.09 | 9.67 | 2.33 | 8 | 7.48
6 | 8.44 | 6.03 | 1.97 | 16 | 14.55
7 | 12.08 | 9.38 | 2.48 | 10.4 | 10.13
8 | 11.41 | 8.41 | 2.58 | 13 | 12.12
9 | 13.65 | 9.73 | 2.72 | 8 | 7.48
10 | 13.93 | 8.87 | 2.93 | 8 | 7.23
11 | 9.89 | 6.49 | 2.72 | 10.4 | 9.43
12 | 11.27 | 7.77 | 2.99 | 13 | 11.84
13 | 10.49 | 7.43 | 2.84 | 8 | 8.54
14 | 8.71 | 6.4 | 2.72 | 15 | 15.5
15 | 8.05 | 4.69 | 2.17 | 16 | 14.2
16 | 11.26 | 8.05 | 2.61 | 9.8 | 9.35
17 | 9.44 | 6.74 | 2.33 | 15.7 | 15.78
18 | 12.9 | 9.07 | 3.1 | 11 | 11.06
19 | 9.51 | 6.11 | 2.54 | 13.3 | 12.07
20 | 8.1 | 5.84 | 2.24 | 12.5 | 12

## Fig. 13d
CW-GMA
| Maximum Wall Width | Effective Wall Width | Layer Height | Hot Wire Feed Speed | Predicted Hot Wire Feed Speed
| [mm] | [mm] | [mm] | [m/min] | [m/min]
1 | 7.77 | 6.22 | 2.34 | 9 | 9.22
2 | 12.02 | 7.63 | 2.76 | 12 | 12.24
3 | 13.78 | 9.61 | 2.85 | 10.35 | 10.68
4 | 14.88 | 10.34 | 2.79 | 10.5 | 10.25
5 | 12.09 | 9.67 | 2.33 | 7 | 7.78
6 | 8.44 | 6.03 | 1.97 | 8 | 8.24
7 | 12.08 | 9.38 | 2.48 | 10 | 9.57
8 | 11.41 | 8.41 | 2.58 | 10.8 | 10.39
9 | 13.65 | 9.73 | 2.72 | 9.1 | 8.83
10 | 13.93 | 8.87 | 2.93 | 8.33 | 8.74
11 | 9.89 | 6.49 | 2.72 | 7 | 6.87
12 | 11.27 | 7.77 | 2.99 | 10.41 | 9.54
13 | 10.49 | 7.43 | 2.84 | 7 | 6.81
14 | 8.71 | 6.4 | 2.72 | 9 | 8.16
15 | 8.05 | 4.69 | 2.17 | 7 | 7.49
16 | 11.26 | 8.05 | 2.61 | 8.35 | 8.25
17 | 9.44 | 6.74 | 2.33 | 10.34 | 10.02
18 | 12.9 | 9.07 | 3.1 | 12 | 11.3
19 | 9.51 | 6.11 | 2.54 | 7.88 | 7.97
20 | 8.1 | 5.84 | 2.24 | 7 | 6.7

## Fig. 13e
CW-GMA
| Maximum Wall Width | Effective Wall Width | Layer Height | Cold Wire Feed Speed | Predicted Cold Wire Feed Speed
| [mm] | [mm] | [mm] | [m/min] | [m/min]
1 | 7.77 | 6.22 | 2.34 | 8 | 7.78
2 | 12.02 | 7.63 | 2.76 | 9 | 8.76
3 | 13.78 | 9.61 | 2.85 | 7.51 | 7.18
4 | 14.88 | 10.34 | 2.79 | 6 | 6.25
5 | 12.09 | 9.67 | 2.33 | 3.5 | 2.71
6 | 8.44 | 6.03 | 1.97 | 4 | 3.75
7 | 12.08 | 9.38 | 2.48 | 5 | 5.42
8 | 11.41 | 8.41 | 2.58 | 6.6 | 7
9 | 13.65 | 9.73 | 2.72 | 4.55 | 4.82
10 | 13.93 | 8.87 | 2.93 | 6 | 5.59
11 | 9.89 | 6.49 | 2.72 | 5 | 5.13
12 | 11.27 | 7.77 | 2.99 | 8.34 | 9.2
13 | 10.49 | 7.43 | 2.84 | 5 | 5.18
14 | 8.71 | 6.4 | 2.72 | 8 | 8.8
15 | 8.05 | 4.69 | 2.17 | 5 | 4.51
16 | 11.26 | 8.05 | 2.61 | 4.997 | 5.1
17 | 9.44 | 6.74 | 2.33 | 6.51 | 6.83
18 | 12.9 | 9.07 | 3.1 | 9 | 9.69
19 | 9.51 | 6.11 | 2.54 | 6.08 | 5.99
20 | 8.1 | 5.84 | 2.24 | 3.5 | 3.8