## Sheet1
| No rolling | One rolling pass | Two rolling passes
Tee Section | 1.2818 | 0.1009 | 0.033
Cruciform | 1.1617 | 0.0697 | 0.0241
[5 empty] | CST | R1T | R2T | CSX | R1X | R2X
[5 empty] | 0.821 | 0.104 | 0.019 | 0.575 | 0.278 | 0.036
[5 empty] | 2.155 | 0.033 | 0.02 | 0.772 | 0.019 | 0.022
[5 empty] | 1.175 | 0.051 | 0.018 | 2.069 | 0.208 | 0.036
[5 empty] | 0.976 | 0.034 | 0.093 | 1.231 | 0.018 | 0.038
[6 empty] | 0.017 | 0.041 |  | 0.007 | 0.013
[6 empty] | 0.048 | 0.01 |  | 0.008 | 0.029
|  | Standard Errors |  |  |  | 0.192 | 0.017 |  | 0.04 | 0.015
| No rolling | One rolling pass | Two rolling passes |  |  | 0.179 | 0.068 |  | 0.014 | 0.017
Tee Section | 0.2999632 | 0.02839525 | 0.00965005 |  |  | 0.25 | 0.012 |  | 0.037 | 0.012
Cruciform | 0.3321745 | 0.0334479 | 0.003550343
|  |  |  | Count | 4 | 9 | 9 | 4 | 9 | 9
|  |  |  | mean | 1.28175 | 0.1008889 | 0.03311111 | 1.16175 | 0.06988889 | 0.02422222
|  |  |  | Std Dev | 0.5999263 | 0.08518574 | 0.02895015 | 0.664349 | 0.1003437 | 0.01065103
|  |  |  | Standard error | 0.2999632 | 0.02839525 | 0.00965005 | 0.3321745 | 0.0334479 | 0.003550343