## 0QY-3s
| Day |  |  |  |  | Day
Temp (°C) | 0 | Mean | NDW | Mean NDW | STD | 7 | Mean | NDW | Mean NDW | STD | lost weight (g)
45 | 0.1592 | 0.1582667 | 1.005897 | 1 | 0.005698294 | 0.1529 | 0.1518 | 0.966091 | 0.9591407 | 0.01485844 | 0.005366667
| 0.1582 |  | 0.9995788 |  |  | 0.1491 |  | 0.9420809 |  |  | 0.009166667
| 0.1574 |  | 0.994524 |  |  | 0.1534 |  | 0.9692502 |  |  | 0.004866667
37 | [5 empty] | 0.156 | 0.1541333 | 0.9856782 | 0.9738837 | 0.01052232 | 0.002266667
[6 empty] | 0.1536 |  | 0.9705139 |  |  | 0.004666667
[6 empty] | 0.1528 |  | 0.9654591 |  |  | 0.005466667
20 | [5 empty] | 0.1542 | 0.1538 | 0.974305 | 0.9717776 | 0.002895477 | 0.004066667
[6 empty] | 0.1539 |  | 0.9724094 |  |  | 0.004366667
[6 empty] | 0.1533 |  | 0.9686184 |  |  | 0.004966667
8 | [5 empty] | 0.1554 | 0.1541667 | 0.9818871 | 0.9740944 | 0.01137906 | 0.002866667
[6 empty] | 0.155 |  | 0.9793597 |  |  | 0.003266667
[6 empty] | 0.1521 |  | 0.9610362 |  |  | 0.006166667
0QY-3s
Temp (°C) | Lost weight (g) after 7 days
45 | 0.006466667
37 | 0.004133333
20 | 0.004466667
8 | 0.0041

## 1.8QY-3s
| Day |  |  |  |  | Day
Temp (°C) | 0 | Mean | NDW | Mean NDW | STD | 7 | Mean | NDW | Mean NDW | STD | lost weight (g)
45 | 0.06 | 0.059675 | 1.005446 | 1 | 0.004813207 | 0.0551 | 0.055225 | 0.9233347 | 0.9254294 | 0.01591956 | 0.004575
| 0.0597 |  | 1.000419 |  |  | 0.0565 |  | 0.9467951 |  |  | 0.003175
| 0.0597 |  | 1.000419 |  |  | 0.0542 |  | 0.908253 |  |  | 0.005475
| 0.0593 |  | 0.993716 |  |  | 0.0551 |  | 0.9233347 |  |  | 0.004575
37 | [5 empty] | 0.0573 | 0.05675 | 0.9602011 | 0.9509845 | 0.006490127 | 0.002375
[6 empty] | 0.0564 |  | 0.9451194 |  |  | 0.003275
[6 empty] | 0.0567 |  | 0.9501466 |  |  | 0.002975
[6 empty] | 0.0566 |  | 0.9484709 |  |  | 0.003075
20 | [5 empty] | 0.0577 | 0.057 | 0.9669041 | 0.9551739 | 0.01032998 | 0.001975
[6 empty] | 0.057 |  | 0.9551739 |  |  | 0.002675
[6 empty] | 0.0571 |  | 0.9568496 |  |  | 0.002575
[6 empty] | 0.0562 |  | 0.9417679 |  |  | 0.003475
8 | [5 empty] | 0.0568 | 0.057375 | 0.9518224 | 0.9614579 | 0.007785147 | 0.002875
[6 empty] | 0.0578 |  | 0.9685798 |  |  | 0.001875
[6 empty] | 0.0572 |  | 0.9585253 |  |  | 0.002475
[6 empty] | 0.0577 |  | 0.9669041 |  |  | 0.001975
1.8QY-3s
Temp (°C) | Lost weight (g) after 7 days
45 | 0.00445
37 | 0.002925
20 | 0.002675
8 | 0.0023

## 9QY-3s
| Day |  |  |  |  | Day
Temp (°C) | 0 | Mean | NDW | Mean NDW | STD | 7 | Mean | NDW | Mean NDW | STD | lost weight (g)
45 | 0.0841 | 0.08373333 | 1.004379 | 1 | 0.00419413 | 0.0769 | 0.0772 | 0.9183917 | 0.9219745 | 0.005066848 | 0.006833333
| 0.0834 |  | 0.9960191 |  |  | 0.0775 |  | 0.9255573 |  |  | 0.006233333
| 0.0837 |  | 0.9996019
37 | [5 empty] | 0.0778 | 0.07716667 | 0.9291401 | 0.9215764 | 0.006577513 | 0.005933333
[6 empty] | 0.0768 |  | 0.9171975 |  |  | 0.006933333
[6 empty] | 0.0769 |  | 0.9183917 |  |  | 0.006833333
20 | [5 empty] | 0.0786 | 0.0784 | 0.9386943 | 0.9363057 | 0.004137064 | 0.005133333
[6 empty] | 0.0786 |  | 0.9386943 |  |  | 0.005133333
[6 empty] | 0.078 |  | 0.9315287 |  |  | 0.005733333
8 | [5 empty] | 0.0822 | 0.08203333 | 0.9816879 | 0.9796975 | 0.005643888 | 0.001533333
[6 empty] | 0.0824 |  | 0.9840764 |  |  | 0.001333333
[6 empty] | 0.0815 |  | 0.973328 |  |  | 0.002233333
9QY-3s
Temp (°C) | Lost weight (g) after 7 days
45 | 0.006533333
37 | 0.006566667
20 | 0.005333333
8 | 0.0017