## Sheet1
| OCV actual (V) | Power Density | Maximum Current (mA) | Resistance (Ω) | Conductivity HC (mS cm-1) | Conductivity LC (mS cm-1) | OCV theoretical (V) | Permselectivity (α) | ΔGmix | Wideal | Wextracted
Sea water (45.8) / River water (1.9) | 0.606 | 0.567 | 443 | 1.2 | 45.8 | 1.906 | 0.8085771 | 74.94647 | 2168.043 | 1084021.5 | 121501.7 | 11.20843
NaCl Control (21.2/0.5) | 0.743 | 0.322 | 197 | 3.72 | 21.2 | 0.526 | 0.9401095 | 79.03334 | 673.6555 | 336827.8 | 69000.99 | 20.48554
Multi-ion Control (21.3/0.5) | 0.696 | 0.272 | 181 |  | 21.3 | 0.526 | 0.9413064 | 73.93979 | 673.6555 | 336827.8 | 58286.55 | 17.30456
Synthetic Urine (20.7/0.5) | 0.692 | 0.284 | 192 | 3.67 | 20.7 | 0.526 | 0.9340394 | 74.08681 | 673.6555 | 336827.8 | 60858.01 | 18.06799
Real Urine (12.5/0.5) | 0.6345 | 0.2295 |  |  | 12.45 | 0.526 | 0.8047361 | 78.84573
Real Urine (12.4) / Permeate (0.2) | 0.75725 | 0.197248085 | 157 |  | 12.38 | 0.264 | 0.9786231 | 77.37912 |  | 0 | 42268.05 | #DIV/0!
Real Urine x2 (24.1) / Permeate (0.2) | 0.853333333 | 0.234925983 |  |  | 24.1 | 0.207 | 1.209898 | 70.52935
|  | OCV | SD | Pd | SD
| Seawater control | 0.6035 | 0.003535534 | 0.551 | 0.01272792
| Urine control | 0.7345 | 0.01202082 | 0.325 | 0.007071068
| Urine inorganic (typical concentrations) | 0.6955 | 0.0007071068 | 0.266 | 0.008485281
| Synthetic Urine | 0.70525 | 0.01329239 | 0.2686667 | 0.02168461
| Real urine x1 with permeate | 0.6345 | 0.01173314 | 0.2295 | 0.003316625
| Real urine X 1 | 0.75725 | 0.02963528 | 0.197248085 | 0.001646506
| Real urine X 2 | 0.8533333 | 0.02422946 | 0.234926 | 0.01432531

## Sheet2
[9 empty] | 1 |  |  |  | 2 |  |  |  | 4 |  |  |  | 8
High Concentration | [8 empty] | OCV | Pd | Max current |  | OCV | Pd | Max current |  | OCV | Pd | Max current |  | OCV | Pd | Max current
| Conductivity (mS cm-1) | OCV (V) | Power Density (W m-2) | Maximum Current (mA) | Resistance (Ω) | OCVcond (V) | Permselectivity (α) |  | 0.721 | 0.28 | 185 |  | 0.824 | 0.4 | 245 |  | 0.921 | 0.6 | 345 |  | 1 | 0.91 | 473
1x | 20.7 | 0.72 | 0.2725 | 183 | 3.8 | 0.9340394 | 77.08454 |  | 0.722 | 0.28 | 184 |  | 0.836 | 0.41 | 251 |  | 0.903 | 0.62 | 343 |  | 1 | 0.92 | 461
2x | 40.1 | 0.82 | 0.402 | 245 | 3.2 | 1.102211 | 74.39589 |  | 0.707 | 0.25 | 178 |  | 0.799 | 0.41 | 235 |  | 0.921 | 0.59 | 336
4x | 69.2 | 0.915 | 0.605 | 344 | 2.5 | 1.240979 | 73.73213 | SD | 0.008386497 | 0.01732051 | 3.785939 |  | 0.01887679 | 0.005773503 | 8.082904 |  | 0.0103923 | 0.01527525 | 4.725816 |  | 0 | 0.007071068 | 8.485281
8x | 107.7 | 0.9915 | 0.915 | 467 | 2 | 1.35348 | 73.25561
Low Concentration
| Conductivity (mS cm-1) | OCV (V) | Power Density (W m-2) | Maximum Current (mA) | Resistance (Ω) | OCVcond (V) | Permselectivity (α)
0 | 0.0257 | 1.185 | 0.035 | 14 | 75 | 1.701805 | 69.63194
0.1 | 0.228 | 0.944 | 0.238 | 126 | 7 | 1.146646 | 82.32708
0.25 | 0.526 | 0.735 | 0.3045 | 188 | 3.8 | 0.9340394 | 78.69047
0.5 | 1.006 | 0.613 | 0.296 | 223 | 2.7 | 0.7691244 | 79.70102
1 | 1.906 | 0.471 | 0.234 | 225 | 2.1 | 0.6066029 | 77.64552 |  | 0 |  |  |  |  | 0.1 |  |  |  |  | 0.25 |  |  |  |  | 0.5 |  |  |  | 1 |  |  |  | 2
2 | 3.84 | 0.341 | 0.165 | 220 | 1.5 | 0.4284554 | 79.58821 |  | Ω | Pd | OCV |  | Max current | Ω | Pd |  | OCV | Max current | Ω |  | Pd | OCV | Max current | Ω | Pd | OCV | Max current | Ω | Pd | OCV | Max current | Ω | Pd | OCV | Max current
[9 empty] | 76 | 0.03486 | 1.135 |  | -14 | 7 | 0.238 |  | 0.923 | 125 | 3.9 |  | 0.308 | 0.74 | 194 | 2.6 | 0.3 | 0.596 | 224 | 2.1 | 0.238 | 0.466 | 225 | 1.5 | 0.171 | 0.344 | 221
[9 empty] | 75 | 0.03500175 | 1.104 |  | -14 | 7 | 0.241 |  | 0.921 | 125 | 3.4 |  | 0.308 | 0.738 | 187 | 2.6 | 0.296 | 0.596 | 220 | 2 | 0.233 | 0.47 | 223 | 1.5 | 0.165 | 0.343 | 221
Temperature | [8 empty] | 73 | 0.03616143 | 1.178 |  | -14 | 7 | 0.236 |  | 0.909 | 125 | 3.7 |  | 0.295 | 0.728 | 183 | 2.6 | 0.293 | 0.597 | 221 | 2.1 | 0.234 | 0.464 | 223 | 1.5 | 0.163 | 0.341 | 215
Temperature (oC) | Conductivity (mS cm-1) | OCV (V) | Power Density (W m-2) | Maximum Current (mA) | Resistance (Ω) | OCVcond (V) | Permselectivity (α) | SD | 1.527525 | 0.0007139877 | 0.03716181 |  | 0 | 0 | 0.002516611 |  | 0.007571878 | 0 | 0.2516611 |  | 0.007505553 | 0.006429101 | 5.567764 | 0 | 0.003511885 | 0.0005773503 | 2.081666 | 0.05773503 | 0.002645751 | 0.00305505 | 1.154701 | 0 | 0.004163332 | 0.001527525 | 3.464102
22 | 20.7 | 0.72 | 0.2725 | 183 | 3.8 | 0.9340394 | 77.08454
30 |  | 0.73 | 0.303 | 192 | 3.7 | 0.9593564 | 76.09268
40 |  | 0.745 | 0.36 | 240 | 3 | 0.9910027 | 75.17639
50 |  | 0.768 | 0.46 | 294 | 2.5 | 1.022649 | 75.09909
[6 empty] | 0 | 0
[6 empty] | 0.1 | 0.1 |  | 20 |  |  |  | 30 |  |  |  | 40 |  |  |  | 50
[6 empty] | 0.2 | 0.2 |  | OCV | Pd | Max current | Ω | OCV | Pd | Max current | Ω | OCV | Pd | Max current | Ω | OCV | Pd | Max current | Ω
[6 empty] | 0.3 | 0.3 |  | 0.78 | 0.32 | 195 |  | 0.721 | 0.31 | 191 | 3.7 | 0.757 | 0.37 | 243 | 3 | 0.785 | 0.45 | 292 | 2.5
[6 empty] | 0.4 | 0.4 |  | 0.78 | 0.31 | 192 |  | 0.742 | 0.3 | 191 |  | 0.754 | 0.37 | 245 |  | 0.769 | 0.46 | 293
[6 empty] | 0.5 | 0.5 |  | 0.78 | 0.32 | 195 |  | 0.733 | 0.31 | 193 |  | 0.745 | 0.36 | 229 |  | 0.751 | 0.48 | 298
[6 empty] | 0.6 | 0.6 | SD | 1.35974e-16 | 0.005773503 | 1.732051 |  | 0.01053565 | 0.005773503 | 1.154701 |  | 0.006244998 | 0.005773503 | 8.717798 |  | 0.0170098 | 0.01527525 | 3.21455
[6 empty] | 0.7 | 0.7
[6 empty] | 0.8 | 0.8
[6 empty] | 0.9 | 0.9
[6 empty] | 1 | 1
[6 empty] | 1.1 | 1.1
[6 empty] | 1.2 | 1.2
[6 empty] | 1.3 | 1.3
[6 empty] | 1.4 | 1.4
[6 empty] | 1.5 | 1.5
[6 empty] | 1.6 | 1.6
[6 empty] | 1.7 | 1.7
[6 empty] | 1.8 | 1.8
[6 empty] | 1.9 | 1.9
[6 empty] | 2 | 2

## Sheet4
[14 empty] | Power density ave | Max current ave | Resistance Ave | OCV Ave
HC | LC | Power density ave | Power density SD | Xu et al., 2015 | Max current ave | Max current SD | Xu et al., 2015 | Resistance Ave | Resistance SD | OCV Ave | OCV SD | Xu et al., 2015 | 50 LC/red pump HC 50/50 green pump before | 0.22 | 146 | 4.6 | 0.705
50 | 50 | 0.2186667 | 0.005131601 | 0.3 | 146 | 2.645751 | 117 | 4.666667 | 0.05773503 | 0.705 | 0.003605551 | 1.7 | 50 LC/red pump HC green pump setup after | 0.22 | 148 | 4.7 | 0.705
40 | 50 | 0.215 | 0.004358899 | 0.3 | 145.3333 | 0.5773503 | 117 | 4.733333 | 0.05773503 | 0.7023333 | 0.0005773503 | 1.7 | 50HC/red pump LC green pump setup | 0.243 | 168.5 | 4.3 | 0.7085
30 | 50 | 0.2056667 | 0.001527525 | 0.3 | 142 | 2.645751 | 117 | 4.866667 | 0.1154701 | 0.702 | 0.001 | 1.7 | 50/50 green pump setup | 0.23 | 172 | - | 0.69
20 | 50 | 0.2043333 | 0.0005773503 | 0.3 | 139.3333 | 1.527525 | 117 | 4.966667 | 0.05773503 | 0.7006667 | 0.003511885 | 1.7 | 50/50 red pump setup | 0.24 | 164 | 4.1 | 0.7
10 | 50 | 0.204 | 0.002 | 0.3 | 138.6667 | 2.081666 | 118 | 5 | 0.1 | 0.6993333 | 0.002516611 | 1.7
5 | 50 | 0.198 | 0.004582576 | 0.27 | 133.3333 | 1.154701 | 100 | 5.166667 | 0.05773503 | 0.6976667 | 0.002081666 | 1.68 |  | Xu | This study
2.5 | 50 | 0.1993333 | 0.0005773503 | 0.25 | 134 | 3 | 90 | 5.066667 | 0.1154701 | 0.6996667 | 0.00321455 | 1.65 | ml/min | Linear velocity (cm/s) |  |  |  | 2.5
1 | 50 | 0.17 | 0 |  | 117.5 | 0.7071068 |  | 5.7 | 0 | 0.675 | 0.007071068 |  | 50 | 0.1041667 | 0.2777778 |  |  | 10
0 | 50 | 0.17 | 0.001414214 |  | 116.5 | 2.12132 |  | 5.7 | 0.1414214 | 0.665 | 0.007071068 |  | 40 | 0.08333333 | 0.2222222
[13 empty] | 30 | 0.0625 | 0.1666667
HC | LC | Power density ave | Power density SD | Xu et al., 2015 | Max current ave | Max current SD | Xu et al., 2015 | Resistance Ave | Resistance SD | OCV Ave | OCV SD | Xu et al., 2015 | 20 | 0.04166667 | 0.1111111
50 | 50 | 0.243 | 0.001414214 | 0.33 | 168.5 | 2.12132 | 122 | 4.3 | 0.1414214 | 0.7085 | 0.00212132 | 1.61 | 10 | 0.02083333 | 0.05555556
50 | 40 | 0.243 | 0.001414214 | 0.32 | 181 | 2.828427 | 125 | 4.1 | 0.2828427 | 0.72 | 0 | 1.6 | 5 | 0.01041667 | 0.02777778
50 | 30 | 0.2425 | 0.00212132 | 0.32 | 180 | 5.656854 | 128 | 4 | 0.2828427 | 0.71 | 0 | 1.58 | 2.5 | 0.005208333 | 0.01388889
50 | 20 | 0.244 | 0.001414214 | 0.32 | 174.5 | 2.12132 | 130 | 4 | 0.1414214 | 0.69 | 0 | 1.5 | 1 | 0.002083333 | 0.005555556
50 | 10 | 0.243 | 0.001414214 | 0.29 | 169.5 | 2.12132 | 140 | 3.9 | 0.1414214 | 0.665 | 0.007071068 | 1.4 | 0 | 0 | 0
50 | 5 | 0.23 | 0 | 0.22 | 166 | 2.828427 | 122 | 3.65 | 0.07071068 | 0.625 | 0.007071068 | 1.1
50 | 2.5 | 0.2155 | 0.006363961 | 0.16 | 162.5 | 0.7071068 | 110 | 3.35 | 0.07071068 | 0.565 | 0.007071068 | 0.84
[5 empty] | x | y
[5 empty] | 0.049 | 0 | 0.4
[5 empty] | 0.015 | 0 | 0.4